## 表格1
(b) |  | (a) |  | 1 | 3 | 4 | 5 | 6 | 7 | 11 | 12 | 13 | 14 | 15 | 19 | 20 | 21 | 22 | 23 | 24 | 25 | 26 | 27 | 28 | 29 | 30 | 31 | 32 | 33 | 37 | 38 | 39 | 40 | 41 | 42 | 43 | 44 | 45 | (a) (a)
|  |  |  | H | Li | Be | B | C | N | Na | Mg | Al | Si | P | K | Ca | Sc | Ti | V | Cr | Mn | Fe | Co | Ni | Cu | Zn | Ga | Ge | As | Rb | Sr | Y | Zr | Nb | Mo | Tc | Ru | Rh
47 | Ag | Ag |  | H | -25 | 2 | 5 | -3 | -18 | -16 | -19 | -8 | -19 | 0.5 | -16 | -46 | -60 | -54 | -39 | -28 | -34 | -23 | -23 | -23 | -6 | -8 | -8 | -14.5 | -1 | -16 | -45 | -61 | -69 | -46 | -28 | -21 | -20 | -23 | H | 1
48 | Cd | -2 | Cd |  | Li | -5 | -6 | -61 | -145 | 4 | 0 | -4 | -30 | -45.5 | 11 | -1 | 12 | 34 | 37 | 35 | 19 | 26 | 8 | 1 | -5 | -7 | -9 | -34.5 | -29 | 13 | 0 | 8 | 27 | 51 | 49 | 8 | 5 | -14 | Li | 3
49 | In | -2 | 0 | In |  | Be | 0 | -15 | -39 | 18 | -3 | 0 | -15 | -3.5 | 27 | -14 | -36 | -30 | -19 | -7 | -10 | -4 | -4 | -4 | 0 | 4 | 5 | -3.5 | 7 | 28 | -10 | -32 | -43 | -25 | -7 | -3 | -13 | -6 | Be | 4
50 | Sn | -3 | 0 | 0 | Sn |  | B | -10 | -28 | 18 | -4 | 0 | -14 | 0.5 | 27 | -22 | -55 | -58 | -42 | -31 | -32 | -26 | -24 | -24 | 0 | 4 | 6 | -0.5 | 10 | 28 | -18 | -50 | -71 | -54 | -34 | -25 | -24 | -25 | B | 5
51 | Sb | -4 | -2 | -4 | -1 | Sb |  | C | -2 | -45 | -55 | -36 | -39 | -4.5 | -43 | -89 | -118 | -109 | -82 | -61 | -66 | -50 | -42 | -39 | -33 | -32 | -33 | -29.5 | -14 | -44 | -87 | -117 | -131 | -102 | -67 | -39 | -35 | -35 | C | 6
55 | Cs | 8 | 1 | -4 | -7 | -25 | Cs |  | N | -141 | -134 | -92 | -81 | -24.5 | -152 | -201 | -224 | -190 | -143 | -107 | -119 | -87 | -75 | -69 | -84 | -88 | -95 | -78.5 | -59 | -154 | -206 | -232 | -233 | -174 | -115 | -68 | -61 | -63 | N | 7
56 | Ba | -28 | -36 | -42 | -51 | -72 | 12 | Ba |  | Na | 10 | 13 | -11 | -26.5 | 1 | 1 | 34 | 68 | 73 | 71 | 49 | 62 | 41 | 32 | 16 | 6 | 5 | -21.5 | -14 | 2 | -2 | 28 | 59 | 93 | 93 | 47 | 44 | 19 | Na | 11
57 | La | -30 | -36 | -39 | -53 | -71 | 57 | 16 | La |  | Mg | -2 | -26 | -39.5 | 20 | -6 | -3 | 16 | 23 | 24 | 10 | 18 | 3 | -4 | -3 | -4 | -4 | -26.5 | -21 | 23 | -4 | -6 | 6 | 32 | 36 | 3 | 0 | -17 | Mg | 12
58 | Ce | -30 | -36 | -38 | -52 | -70 | 59 | 17 | 0 | Ce |  | Al | -19 | -20.5 | 23 | -20 | -38 | -30 | -16 | -10 | -19 | -11 | -19 | -22 | -1 | 1 | 1 | -14.5 | -6 | 25 | -18 | -38 | -44 | -18 | -5 | -20 | -21 | -32 | Al | 13
59 | Pr | -30 | -35 | -37 | -52 | -69 | 60 | 18 | 0 | 0 | Pr |  | Si | -25.5 | -4 | -51 | -74 | -66 | -48 | -37 | -45 | -35 | -38 | -40 | -19 | -18 | -17 | -14.5 | -17 | -4 | -49 | -73 | -84 | -56 | -35 | -38 | -38 | -46 | Si | 14
60 | Nd | -29 | -35 | -37 | -51 | -69 | 60 | 18 | 0 | 0 | 0 | Nd |  | P | -24.5 | -81.5 | -112.5 | -100.5 | -70.5 | -49.5 | -57.5 | -39.5 | -35.5 | -34.5 | -17.5 | -17.5 | -18.5 | -17 | -2.5 | -24.5 | -81.5 | -113.5 | -127.5 | -89.5 | -53.5 | -33.5 | -30.5 | -34.5 | P | 15
61 | Pm | -30 | -35 | -37 | -52 | -69 | 63 | 20 | 0 | 0 | 0 | 0 | Pm |  | K | 12 | 58 | 94 | 96 | 91 | 66 | 81 | 55 | 45 | 25 | 13 | 12 | -19.5 | -11 | 0 | 7 | 50 | 88 | 123 | 120 | 65 | 60 | 31 | K | 19
62 | Sm | -30 | -35 | -36 | -51 | -68 | 62 | 20 | 0 | 0 | 0 | 0 | 0 | Sm |  | Ca | 17 | 43 | 44 | 38 | 19 | 25 | 2 | -7 | -13 | -22 | -28 | -59.5 | -61 | 15 | 1 | 11 | 37 | 63 | 56 | 1 | -4 | -28 | Ca | 20
63 | Eu | -27 | -32 | -35 | -44 | -63 | 16 | 0 | 11 | 12 | 13 | 13 | 14 | 14 | Eu |  | Sc | 8 | 7 | 1 | -8 | -11 | -30 | -39 | -24 | -29 | -38 | -69.5 | -77 | 64 | 25 | 1 | 4 | 18 | 11 | -39 | -44 | -61 | Sc | 21
64 | Gd | -29 | -35 | -36 | -51 | -68 | 62 | 20 | 0 | 0 | 0 | 0 | 0 | 0 | 14 | Gd |  | Ti | -2 | -7 | -8 | -17 | -28 | -35 | -9 | -15 | -23 | -51.5 | -60 | 100 | 53 | 15 | 0 | 2 | -4 | -39 | -43 | -52 | Ti | 22
65 | Tb | -29 | -34 | -35 | -50 | -67 | 64 | 21 | 0 | 0 | 0 | 0 | 0 | 0 | 15 | 0 | Tb |  | V | -2 | -1 | -7 | -14 | -18 | 5 | -2 | -8 | -31.5 | -35 | 100 | 54 | 17 | -4 | -1 | 0 | -21 | -25 | -29 | V | 23
66 | Dy | -29 | -34 | -35 | -50 | -67 | 63 | 21 | 0 | 0 | 0 | 0 | 0 | 0 | 15 | 0 | 0 | Dy |  | Cr | 2 | -1 | -4 | -7 | 12 | 5 | -1 | -18.5 | -19 | 94 | 47 | 11 | -12 | -7 | 0 | -9 | -12 | -13 | Cr | 24
67 | Ho | -29 | -33 | -35 | -49 | -66 | 62 | 20 | 0 | 0 | 0 | 0 | 0 | 0 | 15 | 0 | 0 | 0 | Ho |  | Mn | 0 | -5 | -8 | 4 | -16 | -13 | -31.5 | -31 | 69 | 27 | -1 | -15 | -4 | 5 | -8 | -11 | -16 | Mn | 25
68 | Er | -29 | -33 | -34 | -49 | -66 | 65 | 22 | 1 | 0 | 0 | 0 | 0 | 0 | 16 | 0 | 0 | 0 | 0 | Er |  | Fe | -1 | -2 | 13 | 4 | -2 | -15.5 | -14 | 83 | 34 | -1 | -25 | -16 | -2 | -3 | -5 | -5 | Fe | 26
69 | Tm | -29 | -33 | -34 | -49 | -66 | 65 | 22 | 1 | 0 | 0 | 0 | 0 | 0 | 16 | 0 | 0 | 0 | 0 | 0 | Tm |  | Co | 0 | 6 | -15 | -11 | -21.5 | -18 | 57 | 10 | -22 | -41 | -25 | -5 | 0 | -1 | -2 | Co | 27
70 | Yb | -28 | -31 | -34 | -43 | -61 | 19 | 1 | 8 | 8 | 9 | 9 | 11 | 10 | 0 | 10 | 11 | 11 | 11 | 12 | 12 | Yb |  | Ni | 4 | -9 | -15 | -23.5 | -19 | 47 | -1 | -31 | -49 | -30 | -7 | 1 | 0 | -1 | Ni | 28
71 | Lu | -30 | -33 | -34 | -49 | -66 | 67 | 24 | 1 | 1 | 0 | 0 | 0 | 0 | 18 | 0 | 0 | 0 | 0 | 0 | 0 | 14 | Lu |  | Cu | 1 | 1 | -11.5 | -3 | 27 | -9 | -22 | -23 | 3 | 19 | 8 | 7 | -2 | Cu | 29
72 | Hf | -13 | -19 | -18 | -35 | -50 | 104 | 54 | 15 | 14 | 13 | 13 | 11 | 11 | 44 | 11 | 10 | 10 | 10 | 9 | 9 | 38 | 8 | Hf |  | Zn | 0 | -15.5 | -6 | 14 | -21 | -31 | -29 | -1 | 12 | -4 | -5 | -17 | Zn | 30
73 | Ta | 15 | 9 | 13 | -3 | -13 | 130 | 77 | 33 | 31 | 29 | 29 | 27 | 27 | 66 | 27 | 25 | 25 | 26 | 23 | 23 | 58 | 21 | 2 | Ta |  | Ga | -15.5 | -6 | 13 | -27 | -40 | -40 | -8 | 7 | -10 | -11 | -25 | Ga | 31
74 | W | 43 | 33 | 38 | 27 | 25 | 132 | 74 | 32 | 29 | 26 | 26 | 23 | 24 | 64 | 24 | 21 | 21 | 22 | 19 | 19 | 56 | 16 | -6 | -7 | W |  | Ge | -12.5 | -19.5 | -59.5 | -72.5 | -72.5 | -36.5 | -13.5 | -18.5 | -18.5 | -29.5 | Ge | 32
75 | Re | 38 | 25 | 29 | 20 | 23 | 101 | 42 | 3 | 0 | -2 | -2 | -5 | -4 | 34 | -4 | -7 | -7 | -5 | -9 | -9 | 28 | -12 | -30 | -24 | -4 | Re |  | As | -12 | -61 | -80 | -85 | -44 | -16 | -15 | -14 | -24 | As | 33
76 | Os | 28 | 14 | 16 | 9 | 14 | 74 | 15 | -21 | -24 | -26 | -26 | -29 | -28 | 9 | -28 | -30 | -29 | -28 | -31 | -31 | 4 | -34 | -48 | -38 | -10 | -1 | Os |  | Pb | 10 | 56 | 96 | 130 | 125 | 67 | 62 | 33 | Rb | 37
77 | Ir | 16 | 0 | 0 | -5 | 1 | 45 | -14 | -48 | -50 | -52 | -51 | -55 | -53 | -18 | -53 | -55 | -55 | -53 | -56 | -56 | -22 | -59 | -68 | -52 | -16 | -3 | -1 | Is |  | Sr | 17 | 48 | 76 | 69 | 10 | 5 | -22 | Sr | 38
78 | Pt | -1 | -18 | -21 | -25 | -17 | 10 | -50 | -80 | -81 | -82 | -82 | -85 | -84 | -51 | -83 | -85 | -84 | -83 | -86 | -85 | -54 | -88 | -90 | -66 | -20 | -4 | 0 | 0 | Pt |  | Y | 9 | 30 | 24 | -29 | -34 | -54 | Y | 39
79 | Au | -6 | -11 | -11 | -10 | -4 | -9 | -60 | -73 | -73 | -73 | -73 | -75 | -74 | -58 | -74 | -74 | -74 | -72 | -74 | -74 | -59 | -75 | -63 | -32 | 12 | 20 | 18 | 13 | 4 | Au |  | Zr | 4 | -6 | -53 | -59 | -72 | Zr | 40
80 | Hg | -1 | 0 | -1 | 0 | -1 | -11 | -49 | -45 | -44 | -43 | -43 | -43 | -43 | -43 | -43 | -42 | -42 | -41 | -41 | -41 | -42 | -41 | -23 | 9 | 38 | 33 | 23 | 9 | -9 | -4 | Hg |  | Nb | -6 | -36 | -41 | -46 | Nb | 41
81 | TI | 3 | 2 | 0 | 2 | -1 | -15 | -49 | -38 | -37 | -36 | -36 | -35 | -35 | -41 | -35 | -34 | -34 | -33 | -33 | -32 | -39 | -32 | -11 | 24 | 52 | 44 | 30 | 14 | -8 | -2 | 1 | Ti |  | Mo | -11 | -14 | -15 | Mo | 42
82 | Pb | 3 | 2 | -1 | 2 | 1 | -25 | -62 | -51 | -50 | -49 | -49 | -49 | -48 | -53 | -48 | -47 | -46 | -46 | -45 | -45 | -50 | -45 | -23 | 15 | 49 | 44 | 32 | 16 | -5 | 2 | 1 | -1 | Pb |  | Tc | 0 | 0 | Tc | 43
83 | Bi | 2 | 1 | -1 | 1 | 1 | -27 | -68 | -58 | -57 | -56 | -55 | -55 | -54 | -58 | -54 | -53 | -53 | -52 | -52 | -51 | -55 | -51 | -30 | 9 | 45 | 40 | 29 | 14 | -8 | 2 | 1 | -1 | 0 | Bi |  | Ru | 1 | Ru | 44
90 | Th | -29 | -32 | -31 | -48 | -65 | 78 | 30 | 3 | 2 | 2 | 2 | 1 | 1 | 23 | 1 | 1 | 1 | 1 | 1 | 1 | 18 | 0 | 6 | 18 | 12 | -16 | -39 | -64 | -94 | -78 | -39 | -28 | -41 | -48 | Th |  | Rh | Rh | 45
92 | U | 0 | -8 | -7 | -23 | -34 | 104 | 52 | 15 | 14 | 12 | 12 | 10 | 11 | 43 | 11 | 10 | 9 | 10 | 8 | 8 | 36 | 7 | -2 | 3 | 1 | -17 | -33 | -50 | -68 | -43 | -10 | 1 | -9 | -15 | 4 | U |  | (a)
94 | Pu | -6 | -16 | -16 | -30 | -42 | 81 | 36 | 7 | 6 | 5 | 5 | 4 | 4 | 29 | 4 | 3 | 3 | 3 | 2 | 2 | 24 | 1 | -1 | 8 | 8 | -10 | -26 | -44 | -63 | -45 | -18 | -10 | -20 | -26 | 0 | 1 | Pu
(b) (b) |  | Ag | Cd | In | Sn | Sb | Cs | Ba | La | Ce | Pr | Nd | Pm | Sm | Eu | Gd | Tb | Dy | Ho | Er | Tm | Yb | Lu | Hf | Ta | W | Re | Os | Ir | Pt | Au | Hg | Ti | Pb | Bi | Th | U | Pu | (b)
|  | 47 | 48 | 49 | 50 | 51 | 55 | 56 | 57 | 58 | 59 | 60 | 61 | 62 | 63 | 64 | 65 | 66 | 67 | 68 | 69 | 70 | 71 | 72 | 73 | 74 | 75 | 76 | 77 | 78 | 79 | 80 | 81 | 82 | 83 | 90 | 92 | 94

## 表格2
(a) (b) |  | 1 | 3 | 4 | 5 | 6 | 7 | 11 | 12 | 13 | 14 | 15 | 19 | 20 | 21 | 22 | 23 | 24 | 25 | 26 | 27 | 28 | 29 | 30 | 31 | 32 | 33 | 37 | 38 | 39 | 40 | 41 | 42 | 43 | 44 | 45 | 46 | (a) (a)
|  | H | Li | Be | B | C | N | Na | Mg | Al | Si | P | K | Ca | Sc | Ti | V | Cr | Mn | Fe | Co | Ni | Cu | Zn | Ga | Ge | As | Rb | Sr | Y | Zr | Nb | Mo | Tc | Ru | Rh | Pd
46 | Pd | -27 | -40 | -8 | -24 | -32 | -62 | -15 | -40 | -46 | -55 | -36.5 | -9 | -63 | -86 | -65 | -35 | -15 | -23 | -4 | -1 | 0 | -14 | -33 | -42 | -43.5 | -36 | -9 | -61 | -84 | -91 | -53 | -15 | 4 | 6 | 2 |  | Pd | 46
47 | Ag | -10 | -16 | 6 | 5 | -32 | -94 | 0 | -10 | -4 | -20 | -18.5 | 7 | -28 | -28 | -2 | 17 | 27 | 13 | 28 | 19 | 15 | 2 | -4 | -5 | -17.5 | -8 | 7 | -27 | -29 | -20 | 16 | 37 | 24 | 23 | 10 | -7 | Ag | 47
48 | Cd | -6 | -13 | 11 | 13 | -27 | -91 | -3 | -6 | 3 | -13 | -11.5 | 1 | -32 | -30 | -8 | 9 | 17 | 2 | 17 | 6 | 2 | 6 | 1 | 1 | -14.5 | -4 | 1 | -33 | -35 | -26 | 11 | 28 | 10 | 9 | -6 | -26 | Cd | 48
49 | In | -6 | -12 | 16 | 18 | -27 | -98 | -5 | -4 | 7 | -10 | -10.5 | -4 | -35 | -30 | -5 | 12 | 20 | 9 | 19 | 7 | 2 | 10 | 3 | 3 | -13.5 | -3 | -4 | -37 | -36 | -25 | 15 | 33 | 11 | 10 | -8 | -31 | In | 49
50 | Sn | -4 | -18 | 15 | 18 | -23 | -90 | -8 | -9 | 4 | -11 | -7.5 | -7 | -45 | -45 | -21 | -1 | 10 | -7 | 11 | 0 | -4 | 7 | 1 | 1 | -12.5 | -1 | -7 | -46 | -51 | -43 | -1 | 20 | 5 | 4 | -13 | -34 | Sn | 50
51 | Sb | -1 | -28 | 18 | 23 | -13 | -74 | -20 | -16 | 2 | -8 | 2.5 | -22 | -62 | -61 | -33 | -8 | 7 | -11 | 10 | 2 | -1 | 7 | -1 | -1 | -10.5 | 3 | -24 | -66 | -68 | -60 | -11 | 17 | 8 | 9 | -8 | -28 | Sb | 51
55 | Cs | -16 | 16 | 29 | 29 | -4 | -155 | 3 | 25 | 26 | -3 | -24.5 | 0 | 19 | 70 | 104 | 103 | 97 | 71 | 85 | 58 | 48 | 28 | 15 | 14 | -19.5 | -12 | 0 | 14 | 62 | 101 | 135 | 128 | 69 | 64 | 34 | -9 | Cs | 55
56 | Ba | -49 | 0 | -10 | -19 | -90 | -212 | -3 | -4 | -20 | -52 | -85.5 | 6 | 1 | 28 | 57 | 57 | 50 | 29 | 37 | 11 | 0 | -9 | -23 | -30 | -63.5 | -66 | 9 | 0 | 20 | 52 | 81 | 73 | 11 | 6 | -21 | -62 | Ba | 56
57 | La | -60 | 6 | -29 | -47 | -116 | -235 | 24 | -7 | -38 | -73 | -112.5 | 46 | 8 | 2 | 20 | 22 | 17 | 3 | 5 | -17 | -27 | -21 | -31 | -41 | -73.5 | -81 | 52 | 14 | 0 | 13 | 36 | 31 | -23 | -28 | -50 | -82 | La | 57
58 | Ce | -61 | 7 | -30 | -48 | -116 | -234 | 25 | -7 | -38 | -73 | -112.5 | 47 | 9 | 2 | 18 | 20 | 15 | 1 | 3 | -18 | -28 | -21 | -31 | -41 | -73.5 | -81 | 53 | 15 | 0 | 12 | 34 | 29 | -25 | -30 | -52 | -83 | Ce | 58
59 | Pr | -61 | 7 | -31 | -49 | -117 | -233 | 26 | -6 | -38 | -73 | -112.5 | 49 | 10 | 1 | 17 | 18 | 13 | 0 | 1 | -20 | -30 | -22 | -31 | -41 | -72.5 | -81 | 55 | 16 | 0 | 10 | 32 | 26 | -27 | -32 | -53 | -83 | Pr | 59
60 | Nd | -61 | 7 | -31 | -49 | -116 | -235 | 25 | -6 | -38 | -73 | -112.5 | 49 | 10 | 2 | 17 | -18 | 13 | 0 | 1 | -20 | -30 | -22 | -31 | -40 | -101.5 | -80 | 55 | 16 | 0 | 10 | 32 | 26 | -27 | -32 | -53 | -83 | Nd | 60
61 | Pm | -61 | 8 | -33 | -51 | -118 | -233 | 28 | -6 | -39 | -74 | -114.5 | 51 | 11 | 1 | 15 | 16 | 10 | -2 | -2 | -23 | -32 | -23 | -32 | -41 | -73.5 | -81 | 57 | 18 | 0 | 9 | 29 | 23 | -30 | -35 | -56 | -86 | Pm | 61
62 | Sm | -61 | 8 | -32 | -50 | -117 | -202 | 28 | -6 | -38 | -74 | -113.5 | 50 | 11 | 1 | 15 | 17 | 11 | -1 | -1 | -22 | -31 | -22 | -31 | -40 | -72.5 | -80 | 56 | 17 | 0 | 9 | 30 | 24 | -29 | -34 | -54 | -84 | Sm | 62
63 | Eu | -45 | -1 | -12 | -19 | -87 | -231 | 0 | -6 | -19 | -49 | -79.5 | 10 | 0 | 21 | 48 | 49 | 43 | 23 | 30 | 7 | -3 | -10 | -21 | -27 | -58.5 | -60 | 13 | 0 | 14 | 42 | 69 | 63 | 6 | 2 | -24 | -61 | Eu | 63
64 | Gd | -61 | 8 | -32 | -50 | -117 | -232 | 28 | -5 | -39 | -73 | -113.5 | 50 | 11 | 1 | 15 | 17 | 11 | -1 | -1 | -22 | -31 | -22 | -31 | -40 | -72.5 | -80 | 56 | 17 | 0 | 9 | 30 | 24 | -29 | -34 | -54 | -84 | Gd | 64
65 | Tb | -61 | 9 | -33 | -51 | -118 | -232 | 29 | -6 | -39 | -74 | -113.5 | 52 | 12 | 1 | 14 | 15 | 9 | -3 | -3 | -23 | -32 | -23 | -31 | -40 | -72.5 | -80 | 58 | 18 | 0 | 8 | 28 | 22 | -30 | -35 | -56 | -85 | Tb | 65
66 | Dy | -61 | 9 | -32 | -51 | -117 | -231 | 29 | -6 | -38 | -74 | -112.5 | 51 | 12 | 1 | 14 | 15 | 9 | -3 | -3 | -23 | -32 | -22 | -31 | -40 | -71.5 | -80 | 58 | 18 | 0 | 8 | 27 | 22 | -30 | -35 | -55 | -84 | Dy | 66
67 | Ho | -60 | 8 | -32 | -50 | -116 | -229 | 28 | -6 | -38 | -73 | -111.5 | 51 | 11 | 1 | 14 | 16 | 10 | -2 | -2 | -22 | -31 | -22 | -30 | -39 | -71.5 | -79 | 57 | 18 | 0 | 9 | 28 | 22 | -29 | -34 | -54 | -83 | Ho | 67
68 | Er | -61 | 9 | -33 | -52 | -118 | -230 | 30 | -5 | -38 | -74 | -113.5 | 53 | 13 | 0 | 13 | 14 | 8 | -4 | -5 | -24 | -34 | -23 | -31 | -40 | -71.5 | -79 | 59 | 20 | 0 | 7 | 26 | 20 | -32 | -37 | -57 | -85 | Er | 68
69 | Tm | -61 | 9 | -33 | -52 | -117 | -229 | 30 | -5 | -38 | -74 | -112.5 | 52 | 13 | 0 | 12 | 13 | 8 | -4 | -5 | -24 | -34 | -23 | -30 | -39 | -71.5 | -79 | 59 | 20 | 0 | 7 | 25 | 19 | -32 | -37 | -56 | -85 | Tm | 69
70 | Yb | -45 | -1 | -14 | -22 | -88 | -199 | 2 | -6 | -20 | -51 | -80.5 | 12 | 0 | 16 | 41 | 43 | 37 | 19 | 25 | 2 | -7 | -12 | -21 | -27 | -58.5 | -59 | 16 | 1 | 10 | 36 | 61 | 55 | 1 | -4 | -28 | -62 | Yb | 70
71 | Lu | -62 | 10 | -35 | -54 | -119 | -231 | 31 | -5 | -39 | -75 | -114.5 | 55 | 14 | 0 | 11 | 11 | 5 | -6 | -7 | -27 | -36 | -24 | -31 | -40 | -71.5 | -80 | 61 | 21 | 0 | 6 | 23 | 17 | -35 | -40 | -59 | -87 | Lu | 71
72 | Hf | -63 | 30 | -37 | -66 | -123 | -218 | 63 | 10 | -39 | -77 | -117.5 | 92 | 39 | 5 | 0 | -2 | -9 | -12 | -21 | -35 | -42 | -17 | -24 | -34 | -65.5 | -75 | 98 | 50 | 11 | 0 | 4 | -4 | -47 | -52 | -63 | -80 | Hf | 72
73 | Ta | -46 | 48 | -24 | -54 | -101 | -173 | 89 | 30 | -19 | -56 | -89.5 | 119 | 60 | 16 | 1 | -1 | -7 | -4 | -15 | -24 | -29 | 2 | -3 | -10 | -37.5 | -45 | 125 | 73 | 27 | 3 | 0 | -5 | -35 | -39 | -45 | -52 | Ta | 73
74 | W | -24 | 50 | -3 | -31 | -60 | -103 | 97 | 38 | -2 | -31 | -46.5 | 124 | 57 | 9 | -6 | -1 | 1 | 6 | 0 | -1 | -3 | 22 | 15 | 11 | -7.5 | -9 | 129 | 70 | 24 | -9 | -8 | 0 | -7 | -10 | -9 | -6 | W | 74
75 | Re | -18 | 29 | 0 | -25 | -42 | -72 | 73 | 21 | -9 | -31 | -32.5 | 95 | 28 | -17 | -25 | -13 | -4 | -1 | 0 | 2 | 2 | 18 | 8 | 3 | -7.5 | -6 | 98 | 39 | -4 | -35 | -26 | -7 | 0 | -1 | 1 | 6 | Re | 75
76 | Os | -19 | 11 | -2 | -24 | -35 | -60 | 52 | 5 | -18 | -36 | -29.5 | 70 | 4 | -39 | -41 | -23 | -11 | -9 | -4 | 0 | 1 | 10 | -1 | -7 | -14.5 | -11 | 72 | 13 | -28 | -55 | -39 | -14 | 0 | 0 | 2 | 8 | Os | 76
77 | Ir | -20 | -9 | -5 | -26 | -32 | -54 | 28 | -13 | -30 | -43 | -30.5 | 42 | -23 | -62 | -57 | -34 | -18 | -18 | -9 | -3 | -2 | 0 | -13 | -21 | -24.5 | -19 | 44 | -16 | -53 | -76 | -53 | -21 | -2 | -1 | 1 | 6 | Ir | 77
78 | Pt | -24 | -33 | -10 | -28 | -30 | -52 | -1 | -35 | -44 | -53 | -34.5 | 9 | -55 | -89 | -74 | -45 | -24 | -28 | -13 | -7 | -5 | -12 | -29 | -38 | -37.5 | -31 | 9 | -50 | -83 | -100 | -67 | -28 | -3 | -1 | -2 | 2 | Pt | 78
79 | Au | -8 | -37 | 0 | -2 | -20 | -58 | -14 | -32 | -22 | -30 | -13.5 | -9 | -60 | -74 | -47 | -19 | 0 | -11 | 8 | 7 | 7 | -9 | -16 | -19 | -21.5 | -11 | -10 | -59 | -74 | -74 | -32 | 3 | 14 | 15 | 7 | 0 | Au | 79
80 | Hg | -3 | -19 | 15 | 19 | -20 | -81 | -11 | -10 | 4 | -10 | -4.5 | -10 | -43 | -37 | -10 | 10 | 21 | 4 | 22 | 12 | 8 | 8 | 1 | 1 | -11.5 | 0 | -11 | -45 | -43 | -31 | 11 | 32 | 18 | 18 | 2 | -18 | Hg | 80
81 | TI | -3 | -15 | 23 | 27 | -19 | -91 | -11 | -3 | 11 | -4 | -1.5 | -13 | -40 | -28 | 2 | 22 | 31 | 11 | 31 | 18 | 13 | 15 | 6 | 6 | -9.5 | 3 | -14 | -44 | -35 | -19 | 26 | 46 | 25 | 24 | 5 | -21 | TI | 81
82 | Pb | -1 | -21 | 25 | 30 | -13 | -82 | -18 | -8 | 10 | -2 | 4.5 | -21 | -52 | -40 | -8 | 15 | 28 | 7 | 29 | 17 | 13 | 15 | 5 | 5 | -7.5 | 6 | -23 | -56 | -48 | -33 | 17 | 42 | 26 | 25 | 6 | -18 | Pb | 82
83 | Bi | 0 | -23 | 26 | 31 | -12 | -80 | -20 | -10 | 10 | -2 | 5.5 | -24 | -56 | -46 | -14 | 10 | 24 | 3 | 26 | 14 | 10 | 15 | 4 | 4 | -7.5 | 7 | -26 | -61 | -54 | -40 | 12 | 38 | 23 | 23 | 3 | -21 | Bi | 83
90 | Th | -61 | 14 | -37 | -57 | -123 | -237 | 39 | -3 | -40 | -77 | -119.5 | 65 | 19 | 0 | 8 | 9 | 2 | -8 | -11 | -30 | -39 | -24 | -30 | -39 | -72.5 | -82 | 72 | 27 | 1 | 4 | 20 | 13 | -39 | -45 | -63 | -91 | Th | 90
92 | U | -53 | 30 | -27 | -54 | -105 | -189 | 65 | 14 | -30 | -66 | -98.5 | 93 | 37 | 3 | 0 | 1 | -3 | -5 | -11 | -23 | -29 | -7 | -15 | -25 | -52.5 | -60 | 99 | 48 | 11 | -3 | 4 | 2 | -31 | -36 | -45 | -59 | U | 92
94 | Pu | -54 | 21 | -25 | -50 | -102 | -188 | 49 | 6 | -33 | -66 | -95.5 | 72 | 24 | -1 | 2 | 4 | 2 | -4 | -6 | -19 | -25 | -9 | -20 | -29 | -56.5 | -62 | 77 | 33 | 4 | -3 | 9 | 8 | -26 | -30 | -42 | -58 | Pu | 94
(b) (a) |  | H | Li | Be | B | C | N | Na | Mg | Al | Si | P | K | Ca | Sc | Ti | V | Cr | Mn | Fe | Co | Ni | Cu | Zn | Ga | Ge | As | Rb | Sr | Y | Zr | Nb | Mo | Tc | Ru | Rh | Pd | (b)
|  | 1 | 3 | 4 | 5 | 6 | 7 | 11 | 12 | 13 | 14 | 15 | 19 | 20 | 21 | 22 | 23 | 24 | 25 | 26 | 27 | 28 | 29 | 30 | 31 | 32 | 33 | 37 | 38 | 39 | 40 | 41 | 42 | 43 | 44 | 45 | 46