## Sheet1
composition | Tg | Tx | Tl | GFA | composition_1 | Dmax
Pr68Cu25Al7 | 382 | 402 | 705 | BMG | Al7Cu25Pr68
Pr72(Cu0.5Ni0.5)25Al3 | 367 | 402 | 743 | BMG | Al3Cu12.5Ni12.5Pr72
Pr72(Cu0.5Ni0.5)21Al7 | 395 | 410 | 760 | BMG | Al7Cu10.5Ni10.5Pr72
Pr68(Cu0.5Ni0.5)25Al7 | 399 | 416 | 703 | BMG | Al7Cu12.5Ni12.5Pr68
Pr64(Cu0.5Ni0.5)29Al7 | 416 | 430 | 786 | BMG | Al7Cu14.5Ni14.5Pr64
Pr60(Cu0.5Ni0.5)33Al7 | 428 | 443 | 843 | BMG | Al7Cu16.5Ni16.5Pr60
Pr56(Cu0.5Ni0.5)37Al7 | 445 | 472 | 886 | BMG | Al7Cu18.5Ni18.5Pr56
Pr52(Cu0.5Ni0.5)41Al7 | 457 | 474 | 919 | BMG | Al7Cu20.5Ni20.5Pr52
Pr64(Cu0.5Ni0.5)25Al11 | 425 | 440 | 757 | BMG | Al11Cu12.5Ni12.5Pr64
Pr61(Cu0.5Ni0.5)27Al12 | 437 | 456 | 803 | BMG | Al12Cu13.5Ni13.5Pr61
Pr51(Cu0.5Ni0.5)37Al12 | 469 | 493 | 934 | BMG | Al12Cu18.5Ni18.5Pr51
Pr58(Cu0.5Ni0.5)28Al14 | 422 | 480 | 755 | BMG | Al14Cu14.0Ni14.0Pr58
Pr52(Cu0.5Ni0.5)34Al14 | 466 | 500 | 926 | BMG | Al14Cu17.0Ni17.0Pr52
Pr60(Cu0.5Ni0.5)25Al15 | 444 | 478 | 819 | BMG | Al15Cu12.5Ni12.5Pr60
Pr56(Cu0.5Ni0.5)29Al15 | 457 | 509 | 879 | BMG | Al15Cu14.5Ni14.5Pr56
Pr58(Cu0.5Ni0.5)26Al16 | 454 | 500 | 821 | BMG | Al16Cu13.0Ni13.0Pr58
Pr56(Cu0.5Ni0.5)28Al16 | 459 | 518 | 854 | BMG | Al16Cu14.0Ni14.0Pr56
Pr54(Cu0.5Ni0.5)30Al16 | 466 | 514 | 880 | BMG | Al16Cu15.0Ni15.0Pr54
Pr52(Cu0.5Ni0.5)32Al16 | 470 | 510 | 907 | BMG | Al16Cu16.0Ni16.0Pr52
Pr50(Cu0.5Ni0.5)34Al16 | 476 | 511 | 931 | BMG | Al16Cu17.0Ni17.0Pr50
Pr55(Cu0.5Ni0.5)27Al18 | 467 | 525 | 837 | BMG | Al18Cu13.5Ni13.5Pr55
Pr50(Cu0.5Ni0.5)32Al18 | 488 | 522 | 901 | BMG | Al18Cu16.0Ni16.0Pr50
Pr56(Cu0.5Ni0.5)25Al19 | 468 | 528 | 906 | BMG | Al19Cu12.5Ni12.5Pr56
Pr57(Cu0.5Ni0.5)22Al21 | 472 | 518 | 887 | BMG | Al21Cu11.0Ni11.0Pr57
Pr54(Cu0.5Ni0.5)25Al21 | 480 | 524 | 776 | BMG | Al21Cu12.5Ni12.5Pr54
Pr58(Cu0.5Ni0.5)20Al22 | 468 | 512 | 896 | BMG | Al22Cu10.0Ni10.0Pr58
Pr52(Cu0.5Ni0.5)25Al23 | 489 | 545 | 745 | BMG | Al23Cu12.5Ni12.5Pr52
Pr59(Cu0.5Ni0.5)17Al24 | 475 | 506 | 903 | BMG | Al24Cu8.5Ni8.5Pr59
Pr60(Cu0.5Ni0.5)15Al25 | 480 | 500 | 920 | BMG | Al25Cu7.5Ni7.5Pr60
Pr48(Cu0.5Ni0.5)25Al27 | 522 | 559 | 827 | BMG | Al27Cu12.5Ni12.5Pr48