## Sheet1
composition | Dmax | Tg | Tx | Tl | composition_1 | GFA
Ti50Cu42.5Ni7.5 | 0.2 | 670 | 708 | 1226 | Cu42.5Ni7.5Ti50 | BMG
Zr70Al8Cu19Ni3 | 0.2 | 630 | 689 | 1200 | Al8Cu19Ni3Zr70 | BMG
Zr70Al8Cu3Ni19 | 0.2 | 640 | 710 | 1220 | Al8Cu3Ni19Zr70 | BMG
Ag46.2Mg15.4Ca38.4 | 0.3 | 407 | 439 | 809 | Ag46.2Ca38.4Mg15.4 | BMG
Ag53.8Mg7.7Ca30.8Cu7.7 | 0.3 | 428 | 488 | 843 | Ag53.8Ca30.8Cu7.7Mg7.7 | BMG
Cu60Zr20Hf10Ti10 | 0.3 | 754 | 797 | 1197 | Cu60Hf10Ti10Zr20 | BMG
Mg70Ni20La10 | 0.4 | 447 | 475 | 791 | La10Mg70Ni20 | BMG
Ca55Mg15Zn30 | 0.5 | 387 | 419 | 696 | Ca55Mg15Zn30 | BMG
Ca55Mg18Zn27 | 0.5 | 389 | 419 | 671 | Ca55Mg18Zn27 | BMG
Ca60Mg10Zn30 | 0.5 | 380 | 400 | 666 | Ca60Mg10Zn30 | BMG
Ca70Mg10Zn20 | 0.5 | 367 | 399 | 657 | Ca70Mg10Zn20 | BMG
Ca70Mg15Zn15 | 0.5 | 371 | 397 | 688 | Ca70Mg15Zn15 | BMG
Ca65Mg25Zn10 | 0.5 | 387 | 405 | 759 | Ca65Mg25Zn10 | BMG
Ca65Mg25Cu10 | 0.5 | 405 | 429 | 691 | Ca65Cu10Mg25 | BMG
Mg71Ni18La11 | 0.5 | 451 | 479 | 796 | La11Mg71Ni18 | BMG
Ca70Mg20Cu10 | 0.5 | 356 | 385 | 702 | Ca70Cu10Mg20 | BMG
Ag38.4Mg30.8Ca30.8 | 0.5 | 394 | 426 | 805 | Ag38.4Ca30.8Mg30.8 | BMG
Mg69Ni18La13 | 0.5 | 449 | 478 | 797 | La13Mg69Ni18 | BMG
Ag38.4Mg38.5Ca15.4Cu7.7 | 0.5 | 405 | 436 | 842 | Ag38.4Ca15.4Cu7.7Mg38.5 | BMG
Mg65Ni20La15 | 0.5 | 451 | 480 | 812 | La15Mg65Ni20 | BMG
Ca40Mg30Cu30 | 0.5 | 395 | 430 | 694 | Ca40Cu30Mg30 | BMG
Ag61.5Mg23.1Ca15.4 | 0.5 | 440 | 485 | 919 | Ag61.5Ca15.4Mg23.1 | BMG
Ag53.8Mg23.1Ca15.4Cu7.7 | 0.5 | 407 | 463 | 877 | Ag53.8Ca15.4Cu7.7Mg23.1 | BMG
Ca45Mg19Cu36 | 0.5 | 399 | 428 | 714 | Ca45Cu36Mg19 | BMG
Ag53.8Mg15.4Ca23.1Cu7.7 | 0.5 | 433 | 463 | 831 | Ag53.8Ca23.1Cu7.7Mg15.4 | BMG
Ca65Mg5Cu30 | 0.5 | 403 | 424 | 757 | Ca65Cu30Mg5 | BMG
Ca55Mg10Cu35 | 0.5 | 397 | 422 | 770 | Ca55Cu35Mg10 | BMG
Cu54.5Mg27.3Ca18.2 | 0.5 | 402 | 419 | 921 | Ca18.2Cu54.5Mg27.3 | BMG
La70Al14Cu8Ni8 | 0.5 | 404 | 429 | 763 | Al14Cu8La70Ni8 | BMG
La70.0Al12.4Cu8.8Ni8.8 | 0.5 | 397 | 418 | 759 | Al12.4Cu8.8La70.0Ni8.8 | BMG
Ni42Ti20Zr25Al8Cu5 | 0.5 | 748 | 803 | 1366 | Al8Cu5Ni42Ti20Zr25 | BMG
Ni60Nb20Zr20 | 0.5 | 853 | 891 | 1391 | Nb20Ni60Zr20 | BMG
Mg80Ni10Nd10 | 0.6 | 454 | 471 | 878 | Mg80Nd10Ni10 | BMG
Zr45Ti21Ni34 | 0.68 | 642 | 683 | 1134 | Ni34Ti21Zr45 | BMG
Ca55Mg25Zn20 | 1 | 375 | 418 | 751 | Ca55Mg25Zn20 | BMG
Ca60Mg25Zn15 | 1 | 377 | 409 | 744 | Ca60Mg25Zn15 | BMG
Al33.6Ca66.4 | 1 | 528 | 540 | 873 | Al33.6Ca66.4 | BMG
Mg65Cu25Pr10 | 1 | 413 | 446 | 784 | Cu25Mg65Pr10 | BMG
Mg65Cu25Nd10 | 1 | 423 | 456 | 744 | Cu25Mg65Nd10 | BMG
Mg65Cu20Y10Zn5 | 1 | 404 | 456 | 748 | Cu20Mg65Y10Zn5 | BMG
Ce55Al25Cu20 | 1 | 439 | 479 | 825 | Al25Ce55Cu20 | BMG
Ca55Mg11Zn11Cu23 | 1 | 379 | 430 | 717 | Ca55Cu23Mg11Zn11 | BMG
Ce70Al10Cu19Zn1 | 1 | 343 | 391 | 743 | Al10Ce70Cu19Zn1 | BMG
Mg65Cu25Ho10 | 1 | 417 | 473 | 751 | Cu25Ho10Mg65 | BMG
Ca45Mg30Cu25 | 1 | 401 | 436 | 717 | Ca45Cu25Mg30 | BMG
Ag46.2Mg23.1Ca30.7 | 1 | 399 | 426 | 765 | Ag46.2Ca30.7Mg23.1 | BMG
Ag53.8Mg23.1Ca23.1 | 1 | 451 | 488 | 887 | Ag53.8Ca23.1Mg23.1 | BMG
Ca70Mg10Cu20 | 1 | 385 | 407 | 713 | Ca70Cu20Mg10 | BMG
Ce70Al15Ni15 | 1 | 368 | 387 | 738 | Al15Ce70Ni15 | BMG
Ca60Mg15Cu25 | 1 | 396 | 428 | 687 | Ca60Cu25Mg15 | BMG
Ag53.8Mg15.4Ca30.8 | 1 | 444 | 498 | 812 | Ag53.8Ca30.8Mg15.4 | BMG
Ca60Mg13Cu27 | 1 | 394 | 426 | 701 | Ca60Cu27Mg13 | BMG
Ag61.5Mg15.4Ca23.1 | 1 | 486 | 526 | 920 | Ag61.5Ca23.1Mg15.4 | BMG
Ag46.2Mg15.4Ca30.7Cu7.7 | 1 | 414 | 445 | 805 | Ag46.2Ca30.7Cu7.7Mg15.4 | BMG
Ce60Al10Cu20Ni10 | 1 | 374 | 441 | 672 | Al10Ce60Cu20Ni10 | BMG
Ce60Al20Co20 | 1 | 424 | 468 | 798 | Al20Ce60Co20 | BMG
Ce70Al10Ni20 | 1 | 373 | 399 | 775 | Al10Ce70Ni20 | BMG
Cu54.5Mg18.2Ca27.3 | 1 | 401 | 423 | 884 | Ca27.3Cu54.5Mg18.2 | BMG
Mg50Ni30La20 | 1 | 453 | 510 | 841 | La20Mg50Ni30 | BMG
La68Al14(Cu50Ni50)18 | 1 | 405 | 431 | 724 | Al14Cu9.0La68Ni9.0 | BMG
La68.0Al13.2Cu9.4Ni9.4 | 1 | 400 | 426 | 743 | Al13.2Cu9.4La68.0Ni9.4 | BMG
Cu57.5Zr37.5Ga5 | 1 | 745 | 785 | 1241 | Cu57.5Ga5Zr37.5 | BMG
Ti42.3Cu35.532Zr9.40Ni6.768Sn6 | 1 | 683 | 739 | 1169 | Cu35.532Ni6.768Sn6Ti42.3Zr9.40 | BMG
Cu55Zr42.5Ga2.5 | 1 | 709 | 762 | 1199 | Cu55Ga2.5Zr42.5 | BMG
Ti43.2Cu36.288Zr9.6Ni6.912Sn4 | 1 | 666 | 715 | 1156 | Cu36.288Ni6.912Sn4Ti43.2Zr9.6 | BMG
Ti50Ni15Cu32Sn3 | 1 | 686 | 759 | 1283 | Cu32Ni15Sn3Ti50 | BMG
Cu47Ni13Zr30Ti10 | 1 | 727 | 754 | 1251 | Cu47Ni13Ti10Zr30 | BMG
Ti45Cu37.8Zr10Ni7.2 | 1 | 641 | 680 | 1167 | Cu37.8Ni7.2Ti45Zr10 | BMG
Ni59Zr20Ti16Sn5 | 1 | 819 | 854 | 1288 | Ni59Sn5Ti16Zr20 | BMG
Ni61Zr28Nb7Al4 | 1 | 848 | 898 | 1348 | Al4Nb7Ni61Zr28 | BMG
Ni60Nb40 | 1 | 891 | 924 | 1478 | Nb40Ni60 | BMG
Cu45.5Mg31.8Ca22.7 | 1.25 | 389 | 410 | 843 | Ca22.7Cu45.5Mg31.8 | BMG
Ag38.4Mg38.4Ca23.2 | 1.5 | 391 | 425 | 796 | Ag38.4Ca23.2Mg38.4 | BMG
Mg70Ni15Nd15 | 1.5 | 467 | 489 | 844 | Mg70Nd15Ni15 | BMG
Cu40.9Mg36.4Ca22.7 | 1.5 | 394 | 414 | 821 | Ca22.7Cu40.9Mg36.4 | BMG
Ag50Mg19.2Ca23.1Cu7.7 | 1.5 | 426 | 466 | 797 | Ag50Ca23.1Cu7.7Mg19.2 | BMG
Ag50Mg11.5Ca30.8Cu7.7 | 1.5 | 452 | 487 | 809 | Ag50Ca30.8Cu7.7Mg11.5 | BMG
Cu45.5Mg27.3Ca27.2 | 1.5 | 389 | 410 | 831 | Ca27.2Cu45.5Mg27.3 | BMG
Cu50Mg22.7Ca27.3 | 1.5 | 392 | 410 | 864 | Ca27.3Cu50Mg22.7 | BMG
Pr68Cu25Al7 | 1.5 | 382 | 402 | 705 | Al7Cu25Pr68 | BMG
Pr72Cu10.5Ni10.5Al7 | 1.5 | 395 | 410 | 760 | Al7Cu10.5Ni10.5Pr72 | BMG
Pr68Cu12.5Ni12.5Al7 | 1.5 | 399 | 416 | 703 | Al7Cu12.5Ni12.5Pr68 | BMG
Pr72Cu12.5Ni12.5Al3 | 1.5 | 367 | 402 | 743 | Al3Cu12.5Ni12.5Pr72 | BMG
Y56Al24Co20 | 1.5 | 636 | 690 | 1078 | Al24Co20Y56 | BMG
Cu52.5Zr40Ga7.5 | 1.5 | 744 | 777 | 1218 | Cu52.5Ga7.5Zr40 | BMG
Ti47.5Zr2.5Cu42.5Ni7.5 | 1.5 | 673 | 720 | 1225 | Cu42.5Ni7.5Ti47.5Zr2.5 | BMG
Ni60Nb25Zr15 | 1.5 | 860 | 891 | 1390 | Nb25Ni60Zr15 | BMG
Ni60Nb35Zr5 | 1.5 | 887 | 911 | 1458 | Nb35Ni60Zr5 | BMG
Ca55Mg20Zn25 | 2 | 383 | 428 | 702 | Ca55Mg20Zn25 | BMG
Ca65Mg10Zn25 | 2 | 377 | 412 | 659 | Ca65Mg10Zn25 | BMG
Ca63Al32Cu5 | 2 | 512 | 523 | 831 | Al32Ca63Cu5 | BMG
Ag10Al30Ca60 | 2 | 483 | 531 | 868 | Ag10Al30Ca60 | BMG
Ce70Al15Cu15 | 2 | 364 | 406 | 660 | Al15Ce70Cu15 | BMG
Ca50Mg10Zn15Cu25 | 2 | 395 | 427 | 702 | Ca50Cu25Mg10Zn15 | BMG
Ce70Al10Cu18Zn2 | 2 | 345 | 399 | 730 | Al10Ce70Cu18Zn2 | BMG
Ca60Mg25Cu15 | 2 | 390 | 416 | 676 | Ca60Cu15Mg25 | BMG
Ce65Al15Cu20 | 2 | 363 | 425 | 773 | Al15Ce65Cu20 | BMG
Ca50Mg30Cu20 | 2 | 402 | 439 | 731 | Ca50Cu20Mg30 | BMG
Ce70Al10Cu20 | 2 | 341 | 408 | 722 | Al10Ce70Cu20 | BMG
Ca65Mg20Cu15 | 2 | 386 | 405 | 679 | Ca65Cu15Mg20 | BMG
Ca55Mg20Cu25 | 2 | 399 | 426 | 720 | Ca55Cu25Mg20 | BMG
Cu45.5Mg36.4Ca18.1 | 2 | 391 | 420 | 851 | Ca18.1Cu45.5Mg36.4 | BMG
Ca65Mg10Cu25 | 2 | 388 | 420 | 711 | Ca65Cu25Mg10 | BMG
Mg57Ni26La17 | 2 | 454 | 499 | 831 | La17Mg57Ni26 | BMG
La66Al14Cu20 | 2 | 395 | 449 | 731 | Al14Cu20La66 | BMG
La55Al15Ag10Cu20 | 2 | 416 | 483 | 787 | Ag10Al15Cu20La55 | BMG
Cu50Mg18.2Ca31.8 | 2 | 392 | 451 | 828 | Ca31.8Cu50Mg18.2 | BMG
La56.5Al17.9Cu12.8Ni12.8 | 2 | 433 | 492 | 823 | Al17.9Cu12.8La56.5Ni12.8 | BMG
La55.4Al18.4Cu13.1Ni13.1 | 2 | 426 | 491 | 881 | Al18.4Cu13.1La55.4Ni13.1 | BMG
Ce57Al10Ni12.5Cu15.5Nb5 | 2 | 369 | 415 | 677 | Al10Ce57Cu15.5Nb5Ni12.5 | BMG
Nd55Al25Co20 | 2 | 525 | 593 | 859 | Al25Co20Nd55 | BMG
Gd55Al25Co20 | 2 | 585 | 657 | 971 | Al25Co20Gd55 | BMG
Gd55Ni22Mn3Al20 | 2 | 533 | 603 | 955 | Al20Gd55Mn3Ni22 | BMG
Y55Al25Co20 | 2 | 633 | 694 | 1060 | Al25Co20Y55 | BMG
Cu55Zr40Ga5 | 2 | 736 | 779 | 1193 | Cu55Ga5Zr40 | BMG
Cu35Ag25Zr30Ti10 | 2 | 677 | 706 | 1138 | Ag25Cu35Ti10Zr30 | BMG
Cu52.5Zr42.5Ga5 | 2 | 733 | 777 | 1187 | Cu52.5Ga5Zr42.5 | BMG
Cu64Zr36 | 2 | 787 | 833 | 1230 | Cu64Zr36 | BMG
Cu42Zr42Ag16 | 2 | 685 | 757 | 1232 | Ag16Cu42Zr42 | BMG
Cu55Ni5Zr30Ti10 | 2 | 717 | 750 | 1204 | Cu55Ni5Ti10Zr30 | BMG
Ti50Ni15Cu25Sn3Be7 | 2 | 688 | 733 | 1207 | Be7Cu25Ni15Sn3Ti50 | BMG
Ti44.10Zr9.80Cu37.04Ni7.06Sn2.00 | 2 | 650 | 692 | 1167 | Cu37.04Ni7.06Sn2.00Ti44.10Zr9.80 | BMG
Zr50Cu48Ag2 | 2 | 668 | 719 | 1192 | Ag2Cu48Zr50 | BMG
Cu50Zr50 | 2 | 686 | 744 | 1237 | Cu50Zr50 | BMG
Cu46Zr54 | 2 | 696 | 716 | 1201 | Cu46Zr54 | BMG
Cu45Zr15Ag10Hf30 | 2 | 712 | 799 | 1275 | Ag10Cu45Hf30Zr15 | BMG
Ni60Zr20Ti7.5Nb7.5Al5 | 2 | 824 | 885 | 1385 | Al5Nb7.5Ni60Ti7.5Zr20 | BMG
Ni60Zr20Ti5Nb10Al5 | 2 | 826 | 896 | 1379 | Al5Nb10Ni60Ti5Zr20 | BMG
Ni60Zr20Ti2.5Nb12.5Al5 | 2 | 836 | 897 | 1378 | Al5Nb12.5Ni60Ti2.5Zr20 | BMG
Ni61Zr22Nb7Al4Ta6 | 2 | 867 | 927 | 1379 | Al4Nb7Ni61Ta6Zr22 | BMG
Ni60Nb30Zr10 | 2 | 875 | 902 | 1413 | Nb30Ni60Zr10 | BMG
Ni60Nb30Ta10 | 2 | 934 | 961 | 1559 | Nb30Ni60Ta10 | BMG
Mg60Ni23.6La16.4 | 2.5 | 450 | 490 | 819 | La16.4Mg60Ni23.6 | BMG
Ca30Mg25Cu45 | 2.5 | 387 | 430 | 798 | Ca30Cu45Mg25 | BMG
Ti42.5Zr2.5Hf5Cu42.5Ni7.5 | 2.5 | 677 | 726 | 1203 | Cu42.5Hf5Ni7.5Ti42.5Zr2.5 | BMG
Cu55.2Hf23Ti13.8Nb8 | 2.5 | 745 | 783 | 1198 | Cu55.2Hf23Nb8Ti13.8 | BMG
Mg75Ni15Nd10 | 2.8 | 450 | 470 | 790 | Mg75Nd10Ni15 | BMG
Ce70Al10Cu17Zn3 | 3 | 341 | 412 | 733 | Al10Ce70Cu17Zn3 | BMG
Ce60Al20Cu20 | 3 | 396 | 444 | 830 | Al20Ce60Cu20 | BMG
Mg65Cu25Dy10 | 3 | 422 | 492 | 750 | Cu25Dy10Mg65 | BMG
Mg75Ni15Gd10 | 3 | 449 | 482 | 799.1 | Gd10Mg75Ni15 | BMG
Ag30.8Mg30.8Ca30.7Cu7.7 | 3 | 407 | 427 | 738 | Ag30.8Ca30.7Cu7.7Mg30.8 | BMG
Mg74Ni15Gd10Ag1 | 3 | 442.3 | 482.7 | 791.4 | Ag1Gd10Mg74Ni15 | BMG
Mg65Cu25Er10 | 3 | 422 | 480 | 766 | Cu25Er10Mg65 | BMG
Ag30.8Mg23.1Ca30.7Cu15.4 | 3 | 413 | 432 | 803 | Ag30.8Ca30.7Cu15.4Mg23.1 | BMG
Cu33.3Mg33.3Ca33.3 | 3 | 391 | 406 | 731 | Ca33.3Cu33.3Mg33.3 | BMG
Ag38.5Mg23Ca30.8Cu7.7 | 3 | 384 | 416 | 854 | Ag38.5Ca30.8Cu7.7Mg23 | BMG
Ag46.2Mg23.1Ca23Cu7.7 | 3 | 398 | 430 | 825 | Ag46.2Ca23Cu7.7Mg23.1 | BMG
Ce70Al10Cu10Ni10 | 3 | 359 | 377 | 714 | Al10Ce70Cu10Ni10 | BMG
Cu40.9Mg31.8Ca27.3 | 3 | 392 | 414 | 785 | Ca27.3Cu40.9Mg31.8 | BMG
La55Al25Ag5Cu15 | 3 | 452 | 503 | 860 | Ag5Al25Cu15La55 | BMG
Ca55Mg15Cu30 | 3 | 397 | 437 | 706 | Ca55Cu30Mg15 | BMG
La55Al25Cu20 | 3 | 456 | 495 | 896 | Al25Cu20La55 | BMG
Ce65Al12.5Ni12.5Cu10 | 3 | 371 | 402 | 709 | Al12.5Ce65Cu10Ni12.5 | BMG
Mg60Ni23.6Y1La15.4 | 3 | 454 | 491 | 827 | La15.4Mg60Ni23.6Y1 | BMG
Ce60Al15Ni15Cu10 | 3 | 390 | 468 | 685 | Al15Ce60Cu10Ni15 | BMG
Cu40.9Mg18.2Ca40.9 | 3 | 393 | 431 | 717 | Ca40.9Cu40.9Mg18.2 | BMG
Cu45.5Mg22.7Ca31.8 | 3 | 388 | 427 | 793 | Ca31.8Cu45.5Mg22.7 | BMG
La55Al17.5Ag7.5Cu20 | 3 | 425 | 498 | 852 | Ag7.5Al17.5Cu20La55 | BMG
Cu45.5Mg18.1Ca36.4 | 3 | 397 | 426 | 735 | Ca36.4Cu45.5Mg18.1 | BMG
La55Al25Ni20 | 3 | 491 | 555 | 941 | Al25La55Ni20 | BMG
Sm40Y15Al25Co20 | 3 | 590 | 657 | 950 | Al25Co20Sm40Y15 | BMG
Tb55Al25Co20 | 3 | 612 | 674 | 1001 | Al25Co20Tb55 | BMG
Gd36Al24Co20Y20 | 3 | 603 | 658 | 1048 | Al24Co20Gd36Y20 | BMG
Dy55Al25Co20 | 3 | 635 | 708 | 1031 | Al25Co20Dy55 | BMG
Ho55Al25Co20 | 3 | 649 | 707 | 1055 | Al25Co20Ho55 | BMG
Tm39Y16Al25Co20 | 3 | 664 | 735 | 1140 | Al25Co20Tm39Y16 | BMG
Tm55Al25Co20 | 3 | 678 | 733 | 1180 | Al25Co20Tm55 | BMG
Sc36Al24Co20Y20 | 3 | 662 | 760 | 1048 | Al24Co20Sc36Y20 | BMG
Cu40Zr40Ag10Al10 | 3 | 710 | 765 | 1273 | Ag10Al10Cu40Zr40 | BMG
Cu40Ag20Zr30Ti10 | 3 | 677 | 708 | 1125 | Ag20Cu40Ti10Zr30 | BMG
Cu55Ag5Zr30Ti10 | 3 | 704 | 733 | 1149 | Ag5Cu55Ti10Zr30 | BMG
Lu55Al25Co20 | 3 | 701 | 781 | 1167 | Al25Co20Lu55 | BMG
Cu60Zr33Ti7 | 3 | 740 | 768 | 1191 | Cu60Ti7Zr33 | BMG
Cu60Hf17.5Ti22.5 | 3 | 732 | 755 | 1229 | Cu60Hf17.5Ti22.5 | BMG
Zr47Cu46Al7 | 3 | 705 | 781 | 1163 | Al7Cu46Zr47 | BMG
Ti43.15Zr9.59Cu36.24Ni9.06Sn1.96 | 3 | 649 | 699 | 1167 | Cu36.24Ni9.06Sn1.96Ti43.15Zr9.59 | BMG
Cu48Zr48Ag4 | 3 | 681 | 743 | 1199 | Ag4Cu48Zr48 | BMG
Zr51Cu20.7Ni12Al16.3 | 3 | 722 | 800 | 1132 | Al16.3Cu20.7Ni12Zr51 | BMG
Ti40Zr10Cu32Pd18 | 3 | 683 | 740 | 1272 | Cu32Pd18Ti40Zr10 | BMG
Ti40Zr10Cu30Pd20 | 3 | 687 | 747 | 1279 | Cu30Pd20Ti40Zr10 | BMG
Cu45Zr25Ag10Hf20 | 3 | 698 | 783 | 1218 | Ag10Cu45Hf20Zr25 | BMG
Cu52.5Hf40Al7.5 | 3 | 779 | 833 | 1250 | Al7.5Cu52.5Hf40 | BMG
Zr62Cu23Fe5Al10 | 3 | 651 | 751 | 1186 | Al10Cu23Fe5Zr62 | BMG
Zr65.5Al5.6Ni6.5Cu22.4 | 3 | 630 | 733 | 1211 | Al5.6Cu22.4Ni6.5Zr65.5 | BMG
Zr49Ti17Ni20Cu14 | 3 | 631 | 669 | 1087 | Cu14Ni20Ti17Zr49 | BMG
Mg73Ni15Gd10Ag2 | 3.5 | 442.3 | 488.7 | 779.8 | Ag2Gd10Mg73Ni15 | BMG
Mg65Ni20Nd15 | 3.5 | 459 | 501 | 805 | Mg65Nd15Ni20 | BMG
Mg60Ni23.6Y0.25La16.15 | 3.5 | 456 | 491 | 829 | La16.15Mg60Ni23.6Y0.25 | BMG
Ca35Mg25Cu40 | 3.5 | 386 | 429 | 748 | Ca35Cu40Mg25 | BMG
Al25Gd55Ni20 | 3.5 | 588 | 642 | 950 | Al25Gd55Ni20 | BMG
Ca60Mg20Zn20 | 4 | 378 | 415 | 660 | Ca60Mg20Zn20 | BMG
Yb62.5Zn15Mg17.5Cu5 | 4 | 381 | 401 | 645 | Cu5Mg17.5Yb62.5Zn15 | BMG
Mg63.5Cu27.5Gd9 | 4 | 425 | 469 | 773 | Cu27.5Gd9Mg63.5 | BMG
Mg63Cu27Gd10 | 4 | 418 | 481 | 755 | Cu27Gd10Mg63 | BMG
Mg61.5Cu29.5Gd9 | 4 | 433 | 472 | 785 | Cu29.5Gd9Mg61.5 | BMG
Mg61Cu29Gd10 | 4 | 420 | 480 | 762 | Cu29Gd10Mg61 | BMG
Mg65Cu25Y10 | 4 | 413 | 476 | 760 | Cu25Mg65Y10 | BMG
Ag38.4Mg30.8Ca23.1Cu7.7 | 4 | 387 | 420 | 833 | Ag38.4Ca23.1Cu7.7Mg30.8 | BMG
Mg71Ni15Gd10Ag4 | 4 | 440.3 | 485 | 773.5 | Ag4Gd10Mg71Ni15 | BMG
Mg59Cu31Gd10 | 4 | 424 | 482 | 769 | Cu31Gd10Mg59 | BMG
Ca60Mg20Cu20 | 4 | 387 | 412 | 678 | Ca60Cu20Mg20 | BMG
Mg68Ni15Gd10Ag7 | 4 | 437.3 | 472.8 | 746.9 | Ag7Gd10Mg68Ni15 | BMG
Ca65Mg15Cu20 | 4 | 383 | 409 | 682 | Ca65Cu20Mg15 | BMG
Ca40Mg25Cu35 | 4 | 399 | 436 | 680 | Ca40Cu35Mg25 | BMG
Mg60Ni23.6Y0.5La15.9 | 4 | 456 | 492 | 829 | La15.9Mg60Ni23.6Y0.5 | BMG
Mg60Ni23.6Y0.75La15.65 | 4 | 456 | 495 | 839 | La15.65Mg60Ni23.6Y0.75 | BMG
Cu40.9Mg27.3Ca31.8 | 4 | 391 | 430 | 745 | Ca31.8Cu40.9Mg27.3 | BMG
La55Al20Ag5Cu20 | 4 | 429 | 503 | 823 | Ag5Al20Cu20La55 | BMG
La55Al25Ni5Cu15 | 4 | 459 | 520 | 878 | Al25Cu15La55Ni5 | BMG
La55Al25Ni15Cu5 | 4 | 473.6 | 514.2 | 899.6 | Al25Cu5La55Ni15 | BMG
Sm55Al25Co20 | 4 | 556 | 625 | 889 | Al25Co20Sm55 | BMG
Gd60Ni15Al25 | 4 | 603 | 648 | 1006 | Al25Gd60Ni15 | BMG
Cu57Zr36Ag7 | 4 | 712 | 755 | 1156 | Ag7Cu57Zr36 | BMG
Cu50Ag10Zr30Ti10 | 4 | 694 | 726 | 1130 | Ag10Cu50Ti10Zr30 | BMG
Cu60Zr30Ti10 | 4 | 720 | 757 | 1160 | Cu60Ti10Zr30 | BMG
Cu46Zr37Al7Y10 | 4 | 665 | 743 | 1118 | Al7Cu46Y10Zr37 | BMG
Cu44Zr44Ag12 | 4 | 684 | 764 | 1156 | Ag12Cu44Zr44 | BMG
Cu46Zr46Ag8 | 4 | 677 | 745 | 1167 | Ag8Cu46Zr46 | BMG
Cu60Hf20Ti20 | 4 | 740 | 767 | 1211 | Cu60Hf20Ti20 | BMG
Ti40Zr10Cu40Pd10 | 4 | 660 | 709 | 1184 | Cu40Pd10Ti40Zr10 | BMG
Zr50Cu38Ag12 | 4 | 663 | 734 | 1187 | Ag12Cu38Zr50 | BMG
Cu45Zr35Ag10Hf10 | 4 | 690 | 769 | 1171 | Ag10Cu45Hf10Zr35 | BMG
Cu60Hf25Ti15 | 4 | 730 | 790 | 1177 | Cu60Hf25Ti15 | BMG
Zr50Cu43Ag7 | 4 | 669 | 727 | 1171 | Ag7Cu43Zr50 | BMG
Zr50Cu45Ag5 | 4 | 669 | 728 | 1188 | Ag5Cu45Zr50 | BMG
Ti40Zr10Cu34Pd16 | 4 | 672 | 723 | 1231 | Cu34Pd16Ti40Zr10 | BMG
Cu58.8Hf24.5Ti14.7Nb2 | 4 | 746 | 792 | 1184 | Cu58.8Hf24.5Nb2Ti14.7 | BMG
Cu57.6Hf24Ti14.4Nb4 | 4 | 747 | 789 | 1188 | Cu57.6Hf24Nb4Ti14.4 | BMG
Zr57.66Cu21.39Fe4.65Al9.3Ag7 | 4 | 664 | 751 | 1191 | Ag7Al9.3Cu21.39Fe4.65Zr57.66 | BMG
Cu56.4Hf23.5Ti14.1Nb6 | 4 | 745 | 785 | 1190 | Cu56.4Hf23.5Nb6Ti14.1 | BMG
Zr61.38Cu22.77Fe4.95Al9.9Ag1 | 4 | 656 | 753 | 1175 | Ag1Al9.9Cu22.77Fe4.95Zr61.38 | BMG
Zr65Al8.7Cu14.4Ni11.9 | 4 | 647 | 709.5 | 1164.8 | Al8.7Cu14.4Ni11.9Zr65 | BMG
Zr49Ti14Ni20Cu17 | 4 | 625 | 674 | 1096 | Cu17Ni20Ti14Zr49 | BMG
Ti34Zr11Cu47Ni8 | 4.5 | 698.4 | 727.2 | 1169 | Cu47Ni8Ti34Zr11 | BMG
Ca65Li14.54Mg12.46Zn8 | 5 | 308 | 378 | 614 | Ca65Li14.54Mg12.46Zn8 | BMG
Ca65Li9.96Mg8.54Zn16.5 | 5 | 317 | 339 | 581 | Ca65Li9.96Mg8.54Zn16.5 | BMG
Ca65Li7.54Mg6.46Zn21 | 5 | 328 | 360 | 606 | Ca65Li7.54Mg6.46Zn21 | BMG
Ca65Li6.46Mg5.54Zn23 | 5 | 333 | 373 | 621 | Ca65Li6.46Mg5.54Zn23 | BMG
Ca65Mg20Zn15 | 5 | 380 | 405 | 668 | Ca65Mg20Zn15 | BMG
Mg65Cu25Tb10 | 5 | 414 | 487 | 733 | Cu25Mg65Tb10 | BMG
Mg65Cu25Gd5Y5 | 5 | 413 | 486 | 755 | Cu25Gd5Mg65Y5 | BMG
Mg65Cu20Ni5Gd10 | 5 | 420 | 481 | 786 | Cu20Gd10Mg65Ni5 | BMG
Mg70Ni15Gd10Ag5 | 5 | 449.6 | 479.1 | 764.2 | Ag5Gd10Mg70Ni15 | BMG
Ce68Al10Cu20Ni2 | 5 | 352 | 421 | 710 | Al10Ce68Cu20Ni2 | BMG
Ce68Al10Cu20Fe2 | 5 | 352 | 423 | 708 | Al10Ce68Cu20Fe2 | BMG
Cu36.4Mg36.4Ca27.2 | 5 | 381 | 400 | 750 | Ca27.2Cu36.4Mg36.4 | BMG
Ce67Al10Cu20Nb3 | 5 | 355 | 404 | 723 | Al10Ce67Cu20Nb3 | BMG
Cu40.9Mg22.7Ca36.4 | 5 | 396 | 432 | 719 | Ca36.4Cu40.9Mg22.7 | BMG
La62Al14Cu16Ag8 | 5 | 407 | 458 | 744 | Ag8Al14Cu16La62 | BMG
La62Al14Cu17Ag7 | 5 | 406 | 458 | 739 | Ag7Al14Cu17La62 | BMG
La62Al14Cu18Ag6 | 5 | 406 | 457 | 736 | Ag6Al14Cu18La62 | BMG
La60Al15Ag5Cu20 | 5 | 401 | 481 | 759 | Ag5Al15Cu20La60 | BMG
La62Al14Cu19Ag5 | 5 | 405 | 456 | 730 | Ag5Al14Cu19La62 | BMG
La62Al14Cu22Ag2 | 5 | 401 | 455 | 722 | Ag2Al14Cu22La62 | BMG
La62Al14Cu24 | 5 | 401 | 449 | 734 | Al14Cu24La62 | BMG
La55Al25Ni10Cu10 | 5 | 467.4 | 547.2 | 835 | Al25Cu10La55Ni10 | BMG
La65Al10Ag5Cu20 | 5 | 380 | 458 | 716 | Ag5Al10Cu20La65 | BMG
La66Al14Cu10Ni10 | 5 | 395 | 449 | 731 | Al14Cu10La66Ni10 | BMG
La64.6Al14.6Cu10.4Ni10.4 | 5 | 406 | 442 | 706 | Al14.6Cu10.4La64.6Ni10.4 | BMG
Ce65Al10Ni10Cu10Nb5 | 5 | 359 | 384 | 702 | Al10Ce65Cu10Nb5Ni10 | BMG
La58.6Al17.0Cu12.2Ni12.2 | 5 | 421 | 489 | 774 | Al17.0Cu12.2La58.6Ni12.2 | BMG
La55Al25Co20 | 5 | 477 | 540 | 771 | Al25Co20La55 | BMG
Pr55Al25Co20 | 5 | 509 | 585 | 826 | Al25Co20Pr55 | BMG
Pr60Al10Ni10Cu20 | 5 | 417 | 452 | 806 | Al10Cu20Ni10Pr60 | BMG
Nd60Fe20Co10Al10 | 5 | 485 | 615 | 815 | Al10Co10Fe20Nd60 | BMG
Tb36Y20Al24Co20 | 5 | 619 | 686 | 1021 | Al24Co20Tb36Y20 | BMG
Dy46Al24Co18Fe2Y10 | 5 | 627 | 677 | 1023 | Al24Co18Dy46Fe2Y10 | BMG
Gd60Co25Al15 | 5 | 572 | 617 | 952 | Al15Co25Gd60 | BMG
Ho35Y21Al24Co20 | 5 | 644 | 696 | 1074 | Al24Co20Ho35Y21 | BMG
Er55Al25Co20 | 5 | 663 | 722 | 1079 | Al25Co20Er55 | BMG
Zr26Ti10Cu8Ni8Be20Y4Mg24 | 5 | 650 | 700 | 951 | Be20Cu8Mg24Ni8Ti10Y4Zr26 | BMG
Cu43Zr43Ag7In7 | 5 | 704 | 748 | 1135 | Ag7Cu43In7Zr43 | BMG
Lu39Y16Al25Co20 | 5 | 687 | 769 | 1117 | Al25Co20Lu39Y16 | BMG
Cu45Ag15Zr30Ti10 | 5 | 687 | 717 | 1121 | Ag15Cu45Ti10Zr30 | BMG
Cu59.4Zr29.7Ti9.9Sn1 | 5 | 730 | 776 | 1155 | Cu59.4Sn1Ti9.9Zr29.7 | BMG
Cu54Zr27Ti9Be10 | 5 | 720 | 762 | 1130 | Be10Cu54Ti9Zr27 | BMG
Cu58.8Zr29.4Ti9.8Y2 | 5 | 707 | 757 | 1122 | Cu58.8Ti9.8Y2Zr29.4 | BMG
Cu45Ni5Ag10Zr30Ti10 | 5 | 710 | 738 | 1160 | Ag10Cu45Ni5Ti10Zr30 | BMG
Cu47Zr43Al7Ag3 | 5 | 716 | 795 | 1156 | Ag3Al7Cu47Zr43 | BMG
Cu46Zr46Al8 | 5 | 701 | 783 | 1155 | Al8Cu46Zr46 | BMG
Cu45Zr48Al7 | 5 | 708 | 766 | 1186 | Al7Cu45Zr48 | BMG
Ti45Ni15Cu25Sn3Be7Zr5 | 5 | 680 | 741 | 1142 | Be7Cu25Ni15Sn3Ti45Zr5 | BMG
Cu43Zr43Ag7Ti7 | 5 | 670 | 714 | 1118 | Ag7Cu43Ti7Zr43 | BMG
Cu50Zr42.5Ti7.5 | 5 | 677 | 717 | 1152 | Cu50Ti7.5Zr42.5 | BMG
Zr50Cu40Ag10 | 5 | 667 | 733 | 1177 | Ag10Cu40Zr50 | BMG
Zr54Al15Ni10Cu19Y2 | 5 | 714 | 787 | 1112 | Al15Cu19Ni10Y2Zr54 | BMG
Zr53Al14Ni10Cu19Y4 | 5 | 668 | 766 | 1069 | Al14Cu19Ni10Y4Zr53 | BMG
Zr55Al20Co20Cu5 | 5 | 737 | 815 | 1285 | Al20Co20Cu5Zr55 | BMG
Zr58.9Cu21.85Fe4.75Al9.5Ag5 | 5 | 663 | 747 | 1189 | Ag5Al9.5Cu21.85Fe4.75Zr58.9 | BMG
Zr36Nb12Cu10Ni8Be20Y2Mg12 | 5 | 653 | 733 | 1029 | Be20Cu10Mg12Nb12Ni8Y2Zr36 | BMG
Zr36Nb12Cu10Ni6Fe2Be20Y2Mg12 | 5 | 670 | 712 | 1029 | Be20Cu10Fe2Mg12Nb12Ni6Y2Zr36 | BMG
Zr40Ti15Cu11Ni11Be21.5Y1Mg0.5 | 5 | 630 | 674 | 975 | Be21.5Cu11Mg0.5Ni11Ti15Y1Zr40 | BMG
Zr64Al10.1Cu11.7Ni14.2 | 5 | 657.9 | 717.3 | 1158.5 | Al10.1Cu11.7Ni14.2Zr64 | BMG
Zr61.5Al10.7Cu13.65Ni14.15 | 5.5 | 664 | 732.1 | 1145.7 | Al10.7Cu13.65Ni14.15Zr61.5 | BMG
Ca60Mg15Zn25 | 6 | 379 | 427 | 650 | Ca60Mg15Zn25 | BMG
Ca65Mg15Zn20 | 6 | 377 | 410 | 630 | Ca65Mg15Zn20 | BMG
Mg65.5Cu25.5Gd9 | 6 | 411 | 457 | 741 | Cu25.5Gd9Mg65.5 | BMG
Mg64.5Cu24.5Gd11 | 6 | 413 | 472 | 739 | Cu24.5Gd11Mg64.5 | BMG
Mg65Cu15Ag10Er10 | 6 | 427 | 465 | 733 | Ag10Cu15Er10Mg65 | BMG
Ca47Mg19Zn7Cu27 | 6 | 393 | 440 | 676 | Ca47Cu27Mg19Zn7 | BMG
Ca58Mg18Cu24 | 6 | 388 | 426 | 667 | Ca58Cu24Mg18 | BMG
Ca45Mg25Cu30 | 6 | 400 | 438 | 678 | Ca45Cu30Mg25 | BMG
Ca47.5Mg22.5Cu30 | 6 | 399 | 440 | 673 | Ca47.5Cu30Mg22.5 | BMG
La62.5Al12.5Ag5Cu20 | 6 | 389 | 472 | 721 | Ag5Al12.5Cu20La62.5 | BMG
La62.5Al12.5Ag5Cu15Fe5 | 6 | 390 | 445 | 713 | Ag5Al12.5Cu15Fe5La62.5 | BMG
Cu54Zr36Ag10 | 6 | 719 | 759 | 1146 | Ag10Cu54Zr36 | BMG
Cu54Ag6Zr33Ti7 | 6 | 709 | 738 | 1135 | Ag6Cu54Ti7Zr33 | BMG
Cu46.4Ag11.6Zr35Ti7 | 6 | 689 | 732 | 1119 | Ag11.6Cu46.4Ti7Zr35 | BMG
Cu47Zr43Al7Be3 | 6 | 715 | 798 | 1139 | Al7Be3Cu47Zr43 | BMG
Cu45Zr45Ag10 | 6 | 683 | 756 | 1159 | Ag10Cu45Zr45 | BMG
Cu49.5Zr42.075Ti7.425Sn1 | 6 | 683 | 703 | 1140 | Cu49.5Sn1Ti7.425Zr42.075 | BMG
Ti40Zr10Cu38Pd12 | 6 | 666 | 715 | 1189 | Cu38Pd12Ti40Zr10 | BMG
Ti40Zr10Cu36Pd14 | 6 | 669 | 718 | 1191 | Cu36Pd14Ti40Zr10 | BMG
Ti55Zr10Cu9Ni8Be18 | 6 | 629 | 667 | 1013 | Be18Cu9Ni8Ti55Zr10 | BMG
Ti50Zr15Cu9Ni8Be18 | 6 | 622 | 662 | 1009 | Be18Cu9Ni8Ti50Zr15 | BMG
Zr63.5Al10.7Cu10.7Ni15.1 | 6 | 653.5 | 724.5 | 1157.3 | Al10.7Cu10.7Ni15.1Zr63.5 | BMG
Zr70Al8Cu16Ni6 | 6 | 641 | 707 | 1179 | Al8Cu16Ni6Zr70 | BMG
Zr63Al11.4Cu9.3Ni16.3 | 6.5 | 663.3 | 732.2 | 1164.3 | Al11.4Cu9.3Ni16.3Zr63 | BMG
Mg69Ni15Gd10Ag6 | 7 | 439.2 | 474.5 | 756.9 | Ag6Gd10Mg69Ni15 | BMG
Ca53Mg23Cu24 | 7 | 406 | 439 | 655 | Ca53Cu24Mg23 | BMG
La62.5Al12.5Ag5Cu17.5Fe2.5 | 7 | 391 | 464 | 711 | Ag5Al12.5Cu17.5Fe2.5La62.5 | BMG
Cu45Zr45Ag7Al3 | 7 | 688 | 768 | 1151 | Ag7Al3Cu45Zr45 | BMG
Cu43Zr40Ag7Ti10 | 7 | 656 | 707 | 1095 | Ag7Cu43Ti10Zr40 | BMG
Mg65Cu15Ag10Gd10 | 7.5 | 416 | 459 | 686 | Ag10Cu15Gd10Mg65 | BMG
Zr62.5Al12.1Cu7.95Ni17.45 | 7.5 | 668.9 | 738.2 | 1171.1 | Al12.1Cu7.95Ni17.45Zr62.5 | BMG
Ca50Mg25Zn15Cu10 | 8 | 383 | 430 | 723 | Ca50Cu10Mg25Zn15 | BMG
Mg65Cu15Ag10Y4Gd6 | 8 | 424 | 467 | 682 | Ag10Cu15Gd6Mg65Y4 | BMG
Mg65Cu25Gd10 | 8 | 423 | 484 | 740 | Cu25Gd10Mg65 | BMG
Ce69.8Al10Cu20Co0.2 | 8 | 339 | 414 | 721 | Al10Ce69.8Co0.2Cu20 | BMG
Ca55Mg25Cu20 | 8 | 398 | 428 | 668 | Ca55Cu20Mg25 | BMG
Mg60.5Cu28.5Gd11 | 8 | 425 | 485 | 755 | Cu28.5Gd11Mg60.5 | BMG
Mg58.5Cu30.5Gd11 | 8 | 427 | 490 | 753 | Cu30.5Gd11Mg58.5 | BMG
Cu36.4Mg31.8Ca31.8 | 8 | 388 | 400 | 742 | Ca31.8Cu36.4Mg31.8 | BMG
Ce68Al10Cu20Nb2 | 8 | 345 | 421 | 721 | Al10Ce68Cu20Nb2 | BMG
Ce65Al10Cu20Co5 | 8 | 363 | 414 | 695 | Al10Ce65Co5Cu20 | BMG
Ca50Mg20Cu30 | 8 | 401 | 442 | 690 | Ca50Cu30Mg20 | BMG
Cu36.4Mg27.2Ca36.4 | 8 | 383 | 412 | 706 | Ca36.4Cu36.4Mg27.2 | BMG
La62Al14Cu20Ag4 | 8 | 404 | 456 | 729 | Ag4Al14Cu20La62 | BMG
La62.5Al12.5Ag5Cu17.5Co2.5 | 8 | 393 | 473 | 712 | Ag5Al12.5Co2.5Cu17.5La62.5 | BMG
La60.5Al16.3Cu11.6Ni11.6 | 8 | 414 | 465 | 734 | Al16.3Cu11.6La60.5Ni11.6 | BMG
La59.6Al16.6Cu11.9Ni11.9 | 8 | 416 | 475 | 750 | Al16.6Cu11.9La59.6Ni11.9 | BMG
La57.6Al17.5Cu12.45Ni12.45 | 8 | 425 | 499 | 790 | Al17.5Cu12.45La57.6Ni12.45 | BMG
Er50Al24Co20Y6 | 8 | 651 | 702 | 1078 | Al24Co20Er50Y6 | BMG
Cu43Zr43Al7Ag7 | 8 | 710 | 797 | 1125 | Ag7Al7Cu43Zr43 | BMG
Cu49Zr36Ag10Ti5 | 8 | 691 | 737 | 1130 | Ag10Cu49Ti5Zr36 | BMG
Cu45Zr45Ag3Al7 | 8 | 708 | 786 | 1177 | Ag3Al7Cu45Zr45 | BMG
Cu46Zr45Al7Y2 | 8 | 693 | 770 | 1143 | Al7Cu46Y2Zr45 | BMG
Ti40Zr25Ni8Cu9Be18 | 8 | 621 | 668 | 1009 | Be18Cu9Ni8Ti40Zr25 | BMG
Zr70Al8Cu11Ni11 | 8 | 633 | 706 | 1175 | Al8Cu11Ni11Zr70 | BMG
Zr48Nb8Cu14Ni12Be18 | 8 | 656 | 724 | 1072 | Be18Cu14Nb8Ni12Zr48 | BMG
Zr70Al8Cu6Ni16 | 8 | 631 | 705 | 1205 | Al8Cu6Ni16Zr70 | BMG
Zr48Nb8Cu12Fe8Be24 | 8 | 658 | 751 | 1071 | Be24Cu12Fe8Nb8Zr48 | BMG
Hf51Cu27.75Ni9.25Al12 | 8 | 777 | 872 | 1344 | Al12Cu27.75Hf51Ni9.25 | BMG
Mg65Cu15Ag10Y2Gd8 | 9 | 420 | 464 | 683 | Ag10Cu15Gd8Mg65Y2 | BMG
Mg65Cu7.5Ni7.5Ag5Zn5Y10 | 9 | 430 | 459 | 728 | Ag5Cu7.5Mg65Ni7.5Y10Zn5 | BMG
Mg62.5Cu26.5Gd11 | 9 | 427 | 483 | 748 | Cu26.5Gd11Mg62.5 | BMG
Ca50Mg25Cu25 | 9 | 400 | 439 | 655 | Ca50Cu25Mg25 | BMG
Mg58.5Cu30.5Y11 | 9 | 422 | 496 | 762 | Cu30.5Mg58.5Y11 | BMG
La55Al25Ni5Cu10Co5 | 9 | 465.2 | 541.8 | 822.5 | Al25Co5Cu10La55Ni5 | BMG
La62.5Al12.5Ag5Cu15Co5 | 9 | 397 | 474 | 700 | Ag5Al12.5Co5Cu15La62.5 | BMG
Cu45Zr45Ag5Al5 | 9 | 697 | 783 | 1147 | Ag5Al5Cu45Zr45 | BMG
Mg65Cu7.5Ni7.5Ag5Zn5Gd2.5Y7.5 | 9.5 | 433 | 473 | 735 | Ag5Cu7.5Gd2.5Mg65Ni7.5Y7.5Zn5 | BMG
Ca60Mg17.5Zn22.5 | 10 | 383 | 421 | 650 | Ca60Mg17.5Zn22.5 | BMG
Ca62.5Mg17.5Zn20 | 10 | 375 | 412 | 640 | Ca62.5Mg17.5Zn20 | BMG
Ca50Mg15Zn10Cu25 | 10 | 395 | 434 | 678 | Ca50Cu25Mg15Zn10 | BMG
Mg65Cu15Ag5Pd5Gd10 | 10 | 430 | 472 | 748 | Ag5Cu15Gd10Mg65Pd5 | BMG
Ce69.5Al10Cu20Co0.5 | 10 | 337 | 419 | 716 | Al10Ce69.5Co0.5Cu20 | BMG
Ce69Al10Cu20Co1 | 10 | 340 | 421 | 713 | Al10Ce69Co1Cu20 | BMG
Ce68Al10Cu20Co2 | 10 | 352 | 419 | 716 | Al10Ce68Co2Cu20 | BMG
Ce69Al10Cu20Nb1 | 10 | 352 | 412 | 728 | Al10Ce69Cu20Nb1 | BMG
Ca50Mg22.5Cu27.5 | 10 | 400 | 442 | 663 | Ca50Cu27.5Mg22.5 | BMG
Mg57Cu31.5Y9.2Nd2.3 | 10 | 428 | 502 | 777 | Cu31.5Mg57Nd2.3Y9.2 | BMG
La32Ce32Al16Ni5Cu15 | 10 | 403 | 451 | 712 | Al16Ce32Cu15La32Ni5 | BMG
La32Ce32Al16Ni5Cu12Co3 | 10 | 406 | 455 | 709 | Al16Ce32Co3Cu12La32Ni5 | BMG
La62Cu24Al9.8Mg4.2 | 10 | 386 | 440 | 719 | Al9.8Cu24La62Mg4.2 | BMG
La32Ce32Al16Ni5Cu7Co8 | 10 | 416 | 471 | 739 | Al16Ce32Co8Cu7La32Ni5 | BMG
La62Cu24Al10.5Mg3.5 | 10 | 386 | 431 | 712 | Al10.5Cu24La62Mg3.5 | BMG
La62Cu24Al10.8Mg3.2 | 10 | 387 | 421 | 710 | Al10.8Cu24La62Mg3.2 | BMG
La32Ce32Al16Ni5Cu5Co10 | 10 | 424 | 472 | 767 | Al16Ce32Co10Cu5La32Ni5 | BMG
La63.1Al15.2Cu10.85Ni10.85 | 10 | 408 | 448 | 709 | Al15.2Cu10.85La63.1Ni10.85 | BMG
Cu50Zr43Al7 | 10 | 713 | 781 | 1205 | Al7Cu50Zr43 | BMG
Cu44Zr44Ag6Al6 | 10 | 698 | 790 | 1144 | Ag6Al6Cu44Zr44 | BMG
Cu46Zr42Al7Y5 | 10 | 672 | 772 | 1113 | Al7Cu46Y5Zr42 | BMG
Ti2Zr46Cu36Al8Ag8 | 10 | 696 | 750 | 1145 | Ag8Al8Cu36Ti2Zr46 | BMG
Cu46Zr46Al7Gd1 | 10 | 698 | 771 | 1139 | Al7Cu46Gd1Zr46 | BMG
Zr48Cu37Al7Ag8 | 10 | 698 | 765 | 1125 | Ag8Al7Cu37Zr48 | BMG
Zr48Cu40Al7Ag5 | 10 | 699 | 769 | 1121 | Ag5Al7Cu40Zr48 | BMG
Fe2Zr48Cu34Al8Ag8 | 10 | 705 | 806 | 1169 | Ag8Al8Cu34Fe2Zr48 | BMG
Zr48Cu42Al7Ag3 | 10 | 700 | 763 | 1135 | Ag3Al7Cu42Zr48 | BMG
Nb2Zr46Cu36Al8Ag8 | 10 | 707 | 765 | 1150 | Ag8Al8Cu36Nb2Zr46 | BMG
Zr54.45Al19.8Co19.8Cu4.95Ag1 | 10 | 739 | 813 | 1275 | Ag1Al19.8Co19.8Cu4.95Zr54.45 | BMG
Zr60.14Cu22.31Fe4.85Al9.7Ag3 | 10 | 658 | 743 | 1181 | Ag3Al9.7Cu22.31Fe4.85Zr60.14 | BMG
Cu49Hf42Al9 | 10 | 778 | 863 | 1249 | Al9Cu49Hf42 | BMG
Zr57Ti5Al10Cu20Ni8 | 10 | 676.7 | 720 | 1145 | Al10Cu20Ni8Ti5Zr57 | BMG
Hf47Cu29.25Ni9.75Al14 | 10 | 790 | 875 | 1278 | Al14Cu29.25Hf47Ni9.75 | BMG
Hf48Cu29.25Ni9.75Al13 | 10 | 785 | 874 | 1280 | Al13Cu29.25Hf48Ni9.75 | BMG
Zr70Al8Cu13.5Ni8.5 | 10 | 625 | 707 | 1171 | Al8Cu13.5Ni8.5Zr70 | BMG
La61.4Al15.9Cu11.35Ni11.35 | 10.5 | 413 | 459 | 729 | Al15.9Cu11.35La61.4Ni11.35 | BMG
Mg65Cu7.5Ni7.5Ag5Zn5Gd10 | 11 | 440 | 477 | 726 | Ag5Cu7.5Gd10Mg65Ni7.5Zn5 | BMG
La62.0Al15.6Cu11.2Ni11.2 | 11 | 410 | 453 | 712 | Al15.6Cu11.2La62.0Ni11.2 | BMG
Mg61Cu28Gd11 | 12 | 422 | 483 | 737 | Cu28Gd11Mg61 | BMG
Mg57Cu31.5Y8Nd3.5 | 12 | 426 | 501 | 778 | Cu31.5Mg57Nd3.5Y8 | BMG
La32Ce32Al16Ni5Cu10Co5 | 12 | 413 | 467 | 718 | Al16Ce32Co5Cu10La32Ni5 | BMG
La62Cu12Ni12Al14 | 12 | 423 | 452 | 744 | Al14Cu12La62Ni12 | BMG
Cu42Zr42Ag8Al8 | 12 | 705 | 780 | 1213 | Ag8Al8Cu42Zr42 | BMG
Cu43Zr43Al7Be7 | 12 | 710 | 813 | 1126 | Al7Be7Cu43Zr43 | BMG
Zr48Cu43Al7Ag2 | 12 | 700 | 761 | 1152 | Ag2Al7Cu43Zr48 | BMG
Mg65Cu7.5Ni7.5Ag5Zn5Gd7.5Y2.5 | 13 | 438 | 474 | 719 | Ag5Cu7.5Gd7.5Mg65Ni7.5Y2.5Zn5 | BMG
Mg65Cu7.5Ni7.5Ag5Zn5Gd5Y5 | 14 | 434 | 472 | 718 | Ag5Cu7.5Gd5Mg65Ni7.5Y5Zn5 | BMG
Mg57Cu31Y6.6Nd5.4 | 14 | 427 | 491 | 778 | Cu31Mg57Nd5.4Y6.6 | BMG
Zr51.15Al18.6Co18.6Cu4.65Ag7 | 14 | 753 | 806 | 1222 | Ag7Al18.6Co18.6Cu4.65Zr51.15 | BMG
Cu40Zr44Ag8Al8 | 15 | 693 | 791 | 1176 | Ag8Al8Cu40Zr44 | BMG
Au6Zr48Cu30Al8Ag8 | 15 | 723 | 813 | 1159 | Ag8Al8Au6Cu30Zr48 | BMG
Cu34Zr50Ag8Al8 | 15 | 680 | 780 | 1148 | Ag8Al8Cu34Zr50 | BMG
Hf6Zr42Cu36Al8Ag8 | 15 | 695 | 796 | 1187 | Ag8Al8Cu36Hf6Zr42 | BMG
La62Al14Cu16.67Ag3.33Ni2Co2 | 16 | 412 | 472 | 713 | Ag3.33Al14Co2Cu16.67La62Ni2 | BMG
La62Al14Cu13.33Ag2.67Ni4Co4 | 16 | 415 | 477 | 708 | Ag2.67Al14Co4Cu13.33La62Ni4 | BMG
La62Al14Cu10Ag2Ni6Co6 | 16 | 429 | 471 | 698 | Ag2Al14Co6Cu10La62Ni6 | BMG
Zr52.25Al19Co19Cu4.75Ag5 | 16 | 747 | 806 | 1220 | Ag5Al19Co19Cu4.75Zr52.25 | BMG
Zr53.35Al19.4Co19.4Cu4.85Ag3 | 16 | 740 | 805 | 1246 | Ag3Al19.4Co19.4Cu4.85Zr53.35 | BMG
Zr65Al7.5Cu17.5Ni10 | 16 | 656.5 | 735.6 | 1167 | Al7.5Cu17.5Ni10Zr65 | BMG
La62Al14Cu11.67Ag2.33Ni5Co5 | 20 | 418 | 491 | 703 | Ag2.33Al14Co5Cu11.67La62Ni5 | BMG
Zr46Cu37.64Ag8.36Al8 | 20 | 707 | 780 | 1154 | Ag8.36Al8Cu37.64Zr46 | BMG
Cu38Zr46Ag8Al8 | 20 | 692 | 795 | 1145 | Ag8Al8Cu38Zr46 | BMG
Au4Zr48Cu32Al8Ag8 | 20 | 713 | 806 | 1153 | Ag8Al8Au4Cu32Zr48 | BMG
Au2Zr48Cu34Al8Ag8 | 20 | 705 | 799 | 1153 | Ag8Al8Au2Cu34Zr48 | BMG
Hf4Zr44Cu36Al8Ag8 | 20 | 694 | 795 | 1155 | Ag8Al8Cu36Hf4Zr44 | BMG
Pd6Zr48Cu30Al8Ag8 | 20 | 709 | 796 | 1155 | Ag8Al8Cu30Pd6Zr48 | BMG
Hf2Zr46Cu36Al8Ag8 | 22.5 | 692 | 794 | 1147 | Ag8Al8Cu36Hf2Zr46 | BMG
Y36Sc20Al24Co10Ni10 | 25 | 645 | 731 | 1010 | Al24Co10Ni10Sc20Y36 | BMG
Y36Sc20Al24Co20 | 25 | 645 | 760 | 1034 | Al24Co20Sc20Y36 | BMG
Zr48Cu36Al8Ag8 | 25 | 690 | 791 | 1143 | Ag8Al8Cu36Zr48 | BMG
Ni2Zr48Cu34Al8Ag8 | 25 | 687 | 797 | 1131 | Ag8Al8Cu34Ni2Zr48 | BMG
Pd4Zr48Cu32Al8Ag8 | 25 | 705 | 795 | 1153 | Ag8Al8Cu32Pd4Zr48 | BMG
Ni6Zr48Cu30Al8Ag8 | 25 | 695 | 779 | 1131 | Ag8Al8Cu30Ni6Zr48 | BMG
Mg59.5Cu22.9Ag6.6Gd11 | 27 | 425 | 472 | 734 | Ag6.6Cu22.9Gd11Mg59.5 | BMG
Pd2Zr48Cu34Al8Ag8 | 30 | 699 | 794 | 1140 | Ag8Al8Cu34Pd2Zr48 | BMG
Ni4Zr48Cu32Al8Ag8 | 30 | 693 | 788 | 1129 | Ag8Al8Cu32Ni4Zr48 | BMG
Zr46Cu31.64Ag8.36Al8Be6 | 35 | 702 | 797 | 1103 | Ag8.36Al8Be6Cu31.64Zr46 | BMG
Zr46Cu27.64Ag8.36Al8Be10 | 35 | 697 | 813 | 1129 | Ag8.36Al8Be10Cu27.64Zr46 | BMG