## Sheet1
composition | Tg | Tx | Tl | Dmax | composition_1 | GFA
Pd40Cu30P20Ni10 | 577 | 656 | 836 | 72 | Cu30Ni10P20Pd40 | BMG
Zr41.2Be22.5Ti13.8Cu12.5Ni10 | 623 | 672 | 996 | 50 | Be22.5Cu12.5Ni10Ti13.8Zr41.2 | BMG
Zr46Cu27.64Be10Ag8.36Al8 | 697 | 813 | 1129 | 35 | Ag8.36Al8Be10Cu27.64Zr46 | BMG
Zr44Cu36Al8Ag8Ni4 | 693 | 788 | 1129 | 30 | Ag8Al8Cu36Ni4Zr44 | BMG
Zr46Cu36Al8Ag8Pd2 | 699 | 794 | 1140 | 30 | Ag8Al8Cu36Pd2Zr46 | BMG
Zr48Cu34Ag8Al8Pd2 | 699 | 794 | 1140 | 30 | Ag8Al8Cu34Pd2Zr48 | BMG
(La70Ce30)65Co25Al10 | 437 | 472 | 850 | 25 | Al10Ce19.5Co25La45.5 | BMG
Cu36Zr36Al8Ag8 | 670 | 771 | 1146 | 25 | Ag8Al8Cu36Zr36 | BMG
Pd40Ni40P20 | 590 | 671 | 991 | 25 | Ni40P20Pd40 | BMG
Y36Al24Sc20Co10Ni10 | 645 | 731 | 1010 | 25 | Al24Co10Ni10Sc20Y36 | BMG
Y36Al24Sc20Co20 | 645 | 760 | 1034 | 25 | Al24Co20Sc20Y36 | BMG
Zr42Cu36Al8Ag8Ni6 | 695 | 779 | 1131 | 25 | Ag8Al8Cu36Ni6Zr42 | BMG
Zr44Cu36Al8Ag8Pd4 | 705 | 795 | 1153 | 25 | Ag8Al8Cu36Pd4Zr44 | BMG
Zr46Cu36Al8Ag8Ni2 | 687 | 797 | 1131 | 25 | Ag8Al8Cu36Ni2Zr46 | BMG
Zr48Cu36Ag8Al8 | 690 | 791 | 1143 | 25 | Ag8Al8Cu36Zr48 | BMG
(La60Ce40)65Co25Al10 | 437 | 467 | 835 | 20 | Al10Ce26.0Co25La39.0 | BMG
(Zr50Cu38Al10Ti2)98Y2 | 671 | 739 | 1148 | 20 | Al9.8Cu37.24Ti1.96Y2Zr49.0 | BMG
Cu38Zr38Al8Ag8 | 690 | 784 | 1148 | 20 | Ag8Al8Cu38Zr38 | BMG
La62Al14(Cu83Ag17)14(Ni50Co50)10 | 418 | 491 | 703 | 20 | Ag17Al14Co5.0Cu83La62Ni14 | BMG
Zr42Cu36Al8Ag8Pd6 | 709 | 796 | 1155 | 20 | Ag8Al8Cu36Pd6Zr42 | BMG
Zr44Cu36Al8Ag8Au4 | 713 | 806 | 1153 | 20 | Ag8Al8Au4Cu36Zr44 | BMG
Zr44Cu36Al8Ag8Hf4 | 694 | 795 | 1155 | 20 | Ag8Al8Cu36Hf4Zr44 | BMG
Zr46Cu36Al8Ag8Au2 | 705 | 799 | 1153 | 20 | Ag8Al8Au2Cu36Zr46 | BMG
Zr46Cu36Al8Ag8Hf2 | 692 | 794 | 1147 | 20 | Ag8Al8Cu36Hf2Zr46 | BMG
Zr46Cu38Ag8Al8 | 692 | 795 | 1145 | 20 | Ag8Al8Cu38Zr46 | BMG
(Zr50Cu38Al10Ti2)99Y1 | 681 | 741 | 1145 | 18 | Al9.9Cu37.62Ti1.98Y1Zr49.5 | BMG
(Zr50Cu38Al10Ti2)97Y3 | 665 | 736 | 1146 | 16 | Al9.7Cu36.86Ti1.94Y3Zr48.5 | BMG
(Zr55Al20Co20Cu5)95Ag5 | 747 | 806 | 1220 | 16 | Ag5Al19.0Co19.0Cu4.75Zr52.25 | BMG
(Zr55Al20Co20Cu5)97Ag3 | 740 | 805 | 1246 | 16 | Ag3Al19.4Co19.4Cu4.85Zr53.35 | BMG
Fe41Cr15C15Mo14Co7B6Y2 | 838 | 875 | 1436 | 16 | B6C15Co7Cr15Fe41Mo14Y2 | BMG
La62Al14(Cu83Ag17)12(Ni50Co50)12 | 429 | 471 | 698 | 16 | Ag17Al14Co6.0Cu83La62Ni12 | BMG
La62Al14(Cu83Ag17)16(Ni50Co50)8 | 415 | 477 | 708 | 16 | Ag17Al14Co4.0Cu83La62Ni16 | BMG
La62Al14(Cu83Ag17)20(Ni50Co50)4 | 412 | 472 | 713 | 16 | Ag17Al14Co2.0Cu83La62Ni20 | BMG
Zr65Cu17.5Ni10Al7.5 | 657 | 736 | 1168 | 16 | Al7.5Cu17.5Ni10Zr65 | BMG
(La50Ce50)65Co25Al10 | 427 | 453 | 776 | 15 | Al10Ce32.5Co25La32.5 | BMG
Cu44Zr40Al8Ag8 | 702 | 772 | 1166 | 15 | Ag8Al8Cu44Zr40 | BMG
Zr31Ti27Be26Cu10Ni6 | 610 | 682 | 1023 | 15 | Be26Cu10Ni6Ti27Zr31 | BMG
Zr31Ti27Be26Cu10V6 | 610 | 666 | 1027 | 15 | Be26Cu10Ti27V6Zr31 | BMG
Zr42Cu36Al8Ag8Au6 | 723 | 813 | 1159 | 15 | Ag8Al8Au6Cu36Zr42 | BMG
Zr42Cu36Al8Ag8Hf6 | 695 | 796 | 1187 | 15 | Ag8Al8Cu36Hf6Zr42 | BMG
Zr44Cu40Ag8Al8 | 693 | 791 | 1176 | 15 | Ag8Al8Cu40Zr44 | BMG
Zr50Cu34Ag8Al8 | 680 | 780 | 1148 | 15 | Ag8Al8Cu34Zr50 | BMG
(Zr55Al20Co20Cu5)93Ag7 | 753 | 806 | 1222 | 14 | Ag7Al18.6Co18.6Cu4.65Zr51.15 | BMG
Mg57Cu31Y6.6Nd5.4 | 427 | 491 | 778 | 14 | Cu31Mg57Nd5.4Y6.6 | BMG
Mg65Cu7.5Ni7.5Ag5Zn5Gd5Y5 | 434 | 472 | 718 | 14 | Ag5Cu7.5Gd5Mg65Ni7.5Y5Zn5 | BMG
Zr28Ti24Be23Ni10Cu9Ag6 | 633 | 682 | 1074 | 14 | Ag6Be23Cu9Ni10Ti24Zr28 | BMG
Zr31Ti27Be26Cu10Ag6 | 620 | 675 | 1057 | 14 | Ag6Be26Cu10Ti27Zr31 | BMG
Zr31Ti27Be26Cu10Cr6 | 611 | 678 | 1018 | 14 | Be26Cr6Cu10Ti27Zr31 | BMG
Mg65Gd7.5Cu7.5Ni7.5Ag5Zn5Y2.5 | 438 | 474 | 719 | 13 | Ag5Cu7.5Gd7.5Mg65Ni7.5Y2.5Zn5 | BMG
Zr31Ti27Be26Cu10Al6 | 607 | 678 | 1060 | 13 | Al6Be26Cu10Ti27Zr31 | BMG
Zr31Ti27Be26Cu10Fe6 | 617 | 685 | 1037 | 13 | Be26Cu10Fe6Ti27Zr31 | BMG
(Ce60La40)65Co25Al10 | 425 | 448 | 789 | 12 | Al10Ce39.0Co25La26.0 | BMG
(Cu50Zr43Al7)99Si1 | 720 | 797 | 1226 | 12 | Al6.93Cu49.5Si1Zr42.57 | BMG
(La80Ce20)65Co25Al10 | 439 | 476 | 869 | 12 | Al10Ce13.0Co25La52.0 | BMG
Cu42Zr42Al8Ag8 | 710 | 762 | 1234 | 12 | Ag8Al8Cu42Zr42 | BMG
Cu43Zr43Al7Be7 | 710 | 813 | 1126 | 12 | Al7Be7Cu43Zr43 | BMG
La32Ce32Al16Cu10Ni5Co5 | 413 | 467 | 718 | 12 | Al16Ce32Co5Cu10La32Ni5 | BMG
La62Al14(Cu50Ni50)24 | 423 | 452 | 744 | 12 | Al14Cu12.0La62Ni12.0 | BMG
La62Al14Cu12Ni12 | 423 | 452 | 744 | 12 | Al14Cu12La62Ni12 | BMG
Mg57Cu31.5Y8Nd3.5 | 426 | 501 | 778 | 12 | Cu31.5Mg57Nd3.5Y8 | BMG
Mg61Cu28Gd11 | 422 | 483 | 737 | 12 | Cu28Gd11Mg61 | BMG
Zr48Cu43Al7Ag2 | 700 | 761 | 1152 | 12 | Ag2Al7Cu43Zr48 | BMG
La62(Cu50,Ni50)22.4Al15.6 | 410 | 453 | 712 | 11 | Al15.6Cu11.20La62Ni11.20 | BMG
Mg65Gd10Cu7.5Ni7.5Ag5Zn5 | 440 | 477 | 726 | 11 | Ag5Cu7.5Gd10Mg65Ni7.5Zn5 | BMG
La61.4(Cu50,Ni50)22.7Al15.9 | 413 | 459 | 729 | 10.5 | Al15.9Cu11.35La61.4Ni11.35 | BMG
Zr48Cu36Al9Ag7 | 710 | 776 | 1151 | 10.4 | Ag7Al9Cu36Zr48 | BMG
(Cu50Zr43Al7)99.5Si0.5 | 719 | 791 | 1214 | 10 | Al6.965Cu49.75Si0.5Zr42.785 | BMG
(Ti55Be20Zr15Ni10)96Cu4 | 599 | 646 | 1123 | 10 | Be19.2Cu4Ni9.6Ti52.80Zr14.40 | BMG
(Zr55Al20Co20Cu5)99Ag1 | 739 | 813 | 1275 | 10 | Ag1Al19.8Co19.8Cu4.95Zr54.45 | BMG
(Zr62Cu23Al10Fe5)97Ag3 | 658 | 743 | 1181 | 10 | Ag3Al9.7Cu22.31Fe4.85Zr60.14 | BMG
Ca50Cu25Mg15Zn10 | 395 | 434 | 678 | 10 | Ca50Cu25Mg15Zn10 | BMG
Ca50Cu25Mg20Zn5 | 399 | 441 | 654 | 10 | Ca50Cu25Mg20Zn5 | BMG
Ca50Cu27.5Mg22.5 | 400 | 442 | 663 | 10 | Ca50Cu27.5Mg22.5 | BMG
Ca60Zn22.5Mg17.5 | 383 | 421 | 650 | 10 | Ca60Mg17.5Zn22.5 | BMG
Ca62.5Zn20Mg17.5 | 375 | 412 | 640 | 10 | Ca62.5Mg17.5Zn20 | BMG
Co48Cr15C15Mo14B6Er2 | 848 | 933 | 1394 | 10 | B6C15Co48Cr15Er2Mo14 | BMG
Cu44Zr44Ag6Al6 | 698 | 790 | 1144 | 10 | Ag6Al6Cu44Zr44 | BMG
Cu46Zr42Al7Y5 | 672 | 772 | 1113 | 10 | Al7Cu46Y5Zr42 | BMG
Cu49Hf42Al9 | 778 | 863 | 1249 | 10 | Al9Cu49Hf42 | BMG
Cu50Zr43Al7 | 713 | 781 | 1205 | 10 | Al7Cu50Zr43 | BMG
Fe39Cr15C15Mo14Co9B6Y2 | 838 | 888 | 1466 | 10 | B6C15Co9Cr15Fe39Mo14Y2 | BMG
Hf47Cu29.25Al14Ni9.75 | 790 | 875 | 1278 | 10 | Al14Cu29.25Hf47Ni9.75 | BMG
Hf48Cu29.25Al13Ni9.75 | 785 | 874 | 1280 | 10 | Al13Cu29.25Hf48Ni9.75 | BMG
La32Ce32Al16Co10Ni5Cu5 | 424 | 472 | 767 | 10 | Al16Ce32Co10Cu5La32Ni5 | BMG
La32Ce32Al16Cu12Ni5Co3 | 406 | 455 | 709 | 10 | Al16Ce32Co3Cu12La32Ni5 | BMG
La32Ce32Al16Cu15Ni5 | 403 | 451 | 712 | 10 | Al16Ce32Cu15La32Ni5 | BMG
La32Ce32Al16Cu7Co8Ni5 | 416 | 471 | 739 | 10 | Al16Ce32Co8Cu7La32Ni5 | BMG
La62(Cu50,Ni50)24Al14 | 417 | 446 | 738 | 10 | Al14Cu12.0La62Ni12.0 | BMG
La62Cu24Al10.5Mg3.5 | 386 | 431 | 712 | 10 | Al10.5Cu24La62Mg3.5 | BMG
La62Cu24Al10.8Mg3.2 | 387 | 421 | 710 | 10 | Al10.8Cu24La62Mg3.2 | BMG
La62Cu24Al9.8Mg4.2 | 386 | 440 | 719 | 10 | Al9.8Cu24La62Mg4.2 | BMG
La63.1(Cu50,Ni50)21.7Al15.2 | 408 | 448 | 709 | 10 | Al15.2Cu10.85La63.1Ni10.85 | BMG
Mg57Cu31.5Y9.2Nd2.3 | 428 | 502 | 777 | 10 | Cu31.5Mg57Nd2.3Y9.2 | BMG
Mg65Cu15Gd10Ag5Pd5 | 430 | 472 | 748 | 10 | Ag5Cu15Gd10Mg65Pd5 | BMG
Zr46Cu36Al8Ag8Fe2 | 705 | 806 | 1169 | 10 | Ag8Al8Cu36Fe2Zr46 | BMG
Zr46Cu36Al8Ag8Nb2 | 707 | 765 | 1150 | 10 | Ag8Al8Cu36Nb2Zr46 | BMG
Zr46Cu36Al8Ag8Ti2 | 696 | 750 | 1145 | 10 | Ag8Al8Cu36Ti2Zr46 | BMG
Zr48Cu37Ag8Al7 | 698 | 765 | 1125 | 10 | Ag8Al7Cu37Zr48 | BMG
Zr48Cu40Al7Ag5 | 699 | 769 | 1121 | 10 | Ag5Al7Cu40Zr48 | BMG
Zr48Cu42Al7Ag3 | 700 | 763 | 1135 | 10 | Ag3Al7Cu42Zr48 | BMG
Zr57Cu20Al10Ni8Ti5 | 677 | 720 | 1145 | 10 | Al10Cu20Ni8Ti5Zr57 | BMG
Zr70Cu13.5Ni8.5Al8 | 625 | 707 | 1171 | 10 | Al8Cu13.5Ni8.5Zr70 | BMG
Mg65Y7.5Cu7.5Ni7.5Ag5Zn5Gd2.5 | 433 | 473 | 735 | 9.5 | Ag5Cu7.5Gd2.5Mg65Ni7.5Y7.5Zn5 | BMG
(Ce70La30)65Co25Al10 | 416 | 436 | 778 | 9 | Al10Ce45.5Co25La19.5 | BMG
Ca50Mg25Cu25 | 400 | 439 | 655 | 9 | Ca50Cu25Mg25 | BMG
Cu45Zr45Ag5Al5 | 697 | 783 | 1147 | 9 | Ag5Al5Cu45Zr45 | BMG
Fe43Cr15Mo14C15B6Co5Y2 | 835 | 872 | 1442 | 9 | B6C15Co5Cr15Fe43Mo14Y2 | BMG
La55Al25Ni5Cu10Co5 | 465 | 542 | 822 | 9 | Al25Co5Cu10La55Ni5 | BMG
La62.5Cu15Al12.5Ag5Co5 | 397 | 474 | 700 | 9 | Ag5Al12.5Co5Cu15La62.5 | BMG
Mg58.5Cu30.5Y11 | 422 | 496 | 762 | 9 | Cu30.5Mg58.5Y11 | BMG
Mg62.5Cu26.5Gd11 | 427 | 483 | 748 | 9 | Cu26.5Gd11Mg62.5 | BMG
Mg65Cu15Ag10Gd8Y2 | 420 | 464 | 683 | 9 | Ag10Cu15Gd8Mg65Y2 | BMG
Mg65Y10Cu7.5Ni7.5Ag5Zn5 | 430 | 459 | 728 | 9 | Ag5Cu7.5Mg65Ni7.5Y10Zn5 | BMG
Zr28Ti24Be23Ni10Cu9Al6 | 642 | 685 | 1087 | 9 | Al6Be23Cu9Ni10Ti24Zr28 | BMG
Zr44Cu36Al8Ag8Fe4 | 706 | 799 | 1213 | 9 | Ag8Al8Cu36Fe4Zr44 | BMG
Zr44Cu36Al8Ag8Nb4 | 709 | 759 | 1209 | 9 | Ag8Al8Cu36Nb4Zr44 | BMG
Zr44Cu36Al8Ag8Ti4 | 700 | 738 | 1181 | 9 | Ag8Al8Cu36Ti4Zr44 | BMG
Zr48Cu40Al4Ag8 | 411 | 483 | 856 | 9 | Ag8Al4Cu40Zr48 | BMG
(Ti55Be20Zr15Ni10)92Cu8 | 586 | 653 | 1050 | 8 | Be18.4Cu8Ni9.2Ti50.60Zr13.80 | BMG
(Ti55Be20Zr15Ni10)94Cu6 | 593 | 649 | 1079 | 8 | Be18.8Cu6Ni9.4Ti51.70Zr14.10 | BMG
Ca50Cu30Mg20 | 401 | 442 | 690 | 8 | Ca50Cu30Mg20 | BMG
Ca50Mg25Zn15Cu10 | 383 | 430 | 723 | 8 | Ca50Cu10Mg25Zn15 | BMG
Ca55Mg25Cu20 | 398 | 428 | 668 | 8 | Ca55Cu20Mg25 | BMG
Cu36.4Ca36.4Mg27.2 | 383 | 412 | 706 | 8 | Ca36.4Cu36.4Mg27.2 | BMG
Cu36.4Mg31.8Ca31.8 | 388 | 400 | 742 | 8 | Ca31.8Cu36.4Mg31.8 | BMG
Cu43Zr43Al7Ag7 | 710 | 797 | 1125 | 8 | Ag7Al7Cu43Zr43 | BMG
Cu45Zr45Ag3Al7 | 708 | 786 | 1177 | 8 | Ag3Al7Cu45Zr45 | BMG
Cu46Zr45Al7Y2 | 693 | 770 | 1143 | 8 | Al7Cu46Y2Zr45 | BMG
Cu49Zr36Ag10Ti5 | 691 | 737 | 1130 | 8 | Ag10Cu49Ti5Zr36 | BMG
Fe43Cr20Mo10C15B6W4Y2 | 858 | 920 | 1503 | 8 | B6C15Cr20Fe43Mo10W4Y2 | BMG
Fe45Cr15Mo14C15B6Co3Y2 | 834 | 880 | 1446 | 8 | B6C15Co3Cr15Fe45Mo14Y2 | BMG
Fe48Cr15C15Mo14Er2B6 | 844 | 880 | 1446 | 8 | B6C15Cr15Er2Fe48Mo14 | BMG
Fe56Cr7Mo12C12B6Mn5Er2 | 793 | 832 | 1401 | 8 | B6C12Cr7Er2Fe56Mn5Mo12 | BMG
Hf51Cu27.75Al12Ni9.25 | 777 | 872 | 1344 | 8 | Al12Cu27.75Hf51Ni9.25 | BMG
La57.6(Cu50,Ni50)24.9Al17.5 | 425 | 499 | 790 | 8 | Al17.5Cu12.45La57.6Ni12.45 | BMG
La59.6(Cu50,Ni50)23.8Al16.6 | 416 | 475 | 750 | 8 | Al16.6Cu11.90La59.6Ni11.90 | BMG
La60.5(Cu50,Ni50)23.2Al16.3 | 414 | 465 | 734 | 8 | Al16.3Cu11.60La60.5Ni11.60 | BMG
La62.5Cu17.5Al12.5Ag5Co2.5 | 393 | 473 | 712 | 8 | Ag5Al12.5Co2.5Cu17.5La62.5 | BMG
La62Cu20Al14Ag4 | 404 | 456 | 729 | 8 | Ag4Al14Cu20La62 | BMG
Mg58.5Cu30.5Gd11 | 427 | 490 | 753 | 8 | Cu30.5Gd11Mg58.5 | BMG
Mg60.5Cu28.5Gd11 | 425 | 485 | 755 | 8 | Cu28.5Gd11Mg60.5 | BMG
Mg65Cu15Ag10Gd6Y4 | 424 | 467 | 682 | 8 | Ag10Cu15Gd6Mg65Y4 | BMG
Ti40Zr25Be18Cu9Ni8 | 621 | 668 | 1009 | 8 | Be18Cu9Ni8Ti40Zr25 | BMG
Zr20Ti20Hf20Ni20Be20 | 657 | 709 | 1108 | 8 | Be20Hf20Ni20Ti20Zr20 | BMG
Zr48Be18Cu14Ni12Nb8 | 656 | 724 | 1072 | 8 | Be18Cu14Nb8Ni12Zr48 | BMG
Zr48Be24Cu12Fe8Nb8 | 658 | 751 | 1071 | 8 | Be24Cu12Fe8Nb8Zr48 | BMG
Zr70Cu11Ni11Al8 | 633 | 706 | 1175 | 8 | Al8Cu11Ni11Zr70 | BMG
Zr70Ni16Al8Cu6 | 631 | 705 | 1205 | 8 | Al8Cu6Ni16Zr70 | BMG
Mg65Cu15Ag10Gd10 | 416 | 459 | 686 | 7.5 | Ag10Cu15Gd10Mg65 | BMG
Zr62.5Ni17.45Al12.1Cu7.95 | 672 | 744 | 1172 | 7.5 | Al12.1Cu7.95Ni17.45Zr62.5 | BMG
(Cu50Zr42.5Ti7.5)98.8Sn0.6Si0.6 | 682 | 734 | 1141 | 7 | Cu49.40Si0.6Sn0.6Ti7.4100Zr41.9900 | BMG
(Ti55Be20Zr15Ni10)90Cu10 | 582 | 656 | 1046 | 7 | Be18.0Cu10Ni9.0Ti49.50Zr13.50 | BMG
(Ti55Be20Zr15Ni10)98Cu2 | 603 | 642 | 1143 | 7 | Be19.6Cu2Ni9.8Ti53.90Zr14.70 | BMG
Ca53Cu24Mg23 | 406 | 439 | 655 | 7 | Ca53Cu24Mg23 | BMG
Cu43Zr40Ti10Ag7 | 656 | 707 | 1095 | 7 | Ag7Cu43Ti10Zr40 | BMG
Cu45Zr45Ag7Al3 | 688 | 768 | 1151 | 7 | Ag7Al3Cu45Zr45 | BMG
Fe48Cr15C15Mo14B6Y2 | 839 | 886 | 1464 | 7 | B6C15Cr15Fe48Mo14Y2 | BMG
La62.5Cu17.5Al12.5Ag5Fe2.5 | 391 | 464 | 711 | 7 | Ag5Al12.5Cu17.5Fe2.5La62.5 | BMG
Mg65Cu25Gd10 | 413 | 473 | 739 | 7 | Cu25Gd10Mg65 | BMG
Mg65Cu25Y10 | 425 | 479 | 771 | 7 | Cu25Mg65Y10 | BMG
Mg69Ni15Gd10Ag6 | 439 | 475 | 757 | 7 | Ag6Gd10Mg69Ni15 | BMG
Pd79Si10P5Cu2Ag4 | 611 | 676 | 1006 | 7 | Ag4Cu2P5Pd79Si10 | BMG
Zr28Ti24Be23Ni10Cu9V6 | 635 | 677 | 1064 | 7 | Be23Cu9Ni10Ti24V6Zr28 | BMG
Zr50.7Cu28Al12.3Ni9 | 719 | 780 | 1158 | 7 | Al12.3Cu28Ni9Zr50.7 | BMG
Zr55Co29Al16 | 750 | 799 | 1258 | 7 | Al16Co29Zr55 | BMG
Zr56Co28Al16 | 743 | 792 | 1258 | 7 | Al16Co28Zr56 | BMG
(Fe71B24Tm5)96Nb4 | 868 | 936 | 1396 | 6.5 | B23.04Fe68.16Nb4Tm4.80 | BMG
Fe68B22Y6Mo4 | 915 | 944 | 1488 | 6.5 | B22Fe68Mo4Y6 | BMG
Zr63Ni16.3Al11.4Cu9.3 | 663 | 732 | 1164 | 6.5 | Al11.4Cu9.3Ni16.3Zr63 | BMG
(Cu50Zr42.5Ti7.5)99Si1 | 683 | 731 | 1141 | 6 | Cu49.5Si1Ti7.425Zr42.075 | BMG
(Cu50Zr42.5Ti7.5)99Sn1 | 683 | 730 | 1140 | 6 | Cu49.5Sn1Ti7.425Zr42.075 | BMG
(Zr50Cu38Al10Ti2)95Y5 | 664 | 721 | 1145 | 6 | Al9.5Cu36.10Ti1.90Y5Zr47.5 | BMG
Ca45Cu30Mg25 | 400 | 438 | 678 | 6 | Ca45Cu30Mg25 | BMG
Ca47.5Cu30Mg22.5 | 399 | 440 | 673 | 6 | Ca47.5Cu30Mg22.5 | BMG
Ca47Cu27Mg19Zn7 | 393 | 440 | 676 | 6 | Ca47Cu27Mg19Zn7 | BMG
Ca58Cu24Mg18 | 388 | 426 | 667 | 6 | Ca58Cu24Mg18 | BMG
Ca60Zn25Mg15 | 379 | 427 | 650 | 6 | Ca60Mg15Zn25 | BMG
Ca65Zn20Mg15 | 377 | 410 | 630 | 6 | Ca65Mg15Zn20 | BMG
Cu45Zr45Ag10 | 683 | 756 | 1159 | 6 | Ag10Cu45Zr45 | BMG
Cu46.4Zr35Ag11.6Ti7 | 689 | 732 | 1119 | 6 | Ag11.6Cu46.4Ti7Zr35 | BMG
Cu47Ti33Zr11Ni6Sn2Si11 | 720 | 765 | 1140 | 6 | Cu47Ni6Si11Sn2Ti33Zr11 | BMG
Cu47Zr43Al7Be3 | 715 | 798 | 1139 | 6 | Al7Be3Cu47Zr43 | BMG
Cu54Zr33Ag6Ti7 | 709 | 738 | 1135 | 6 | Ag6Cu54Ti7Zr33 | BMG
Cu54Zr36Ag10 | 719 | 759 | 1146 | 6 | Ag10Cu54Zr36 | BMG
Fe41Cr20C15Mo10W6B6Y2 | 881 | 918 | 1518 | 6 | B6C15Cr20Fe41Mo10W6Y2 | BMG
Fe45Cr20Mo10C15B6W2Y2 | 856 | 913 | 1500 | 6 | B6C15Cr20Fe45Mo10W2Y2 | BMG
Fe58Mo14C15B6Cr5Er2 | 793 | 829 | 1416 | 6 | B6C15Cr5Er2Fe58Mo14 | BMG
Fe66Co10Mo4(P45C20B20Si15)20 | 744 | 788 | 1221 | 6 | B4.0C4.0Co10Fe66Mo4P9.00Si3.00 | BMG
Fe69B22Y6Mo3 | 908 | 958 | 1488 | 6 | B22Fe69Mo3Y6 | BMG
La62.5Cu15Al12.5Ag5Fe5 | 390 | 445 | 713 | 6 | Ag5Al12.5Cu15Fe5La62.5 | BMG
La62.5Cu20Al12.5Ag5 | 389 | 472 | 721 | 6 | Ag5Al12.5Cu20La62.5 | BMG
Mg64.5Cu24.5Gd11 | 413 | 472 | 739 | 6 | Cu24.5Gd11Mg64.5 | BMG
Mg65.5Cu25.4Gd9 | 411 | 457 | 741 | 6 | Cu25.4Gd9Mg65.5 | BMG
Mg65Cu15Ag10Er10 | 427 | 465 | 733 | 6 | Ag10Cu15Er10Mg65 | BMG
Ti40Cu36Pd14Zr10 | 669 | 718 | 1191 | 6 | Cu36Pd14Ti40Zr10 | BMG
Ti40Cu38Pd12Zr10 | 666 | 715 | 1189 | 6 | Cu38Pd12Ti40Zr10 | BMG
Ti41.5Cu37.5Ni7.5Hf5Sn5Zr2.5Si1 | 693 | 758 | 1176 | 6 | Cu37.5Hf5Ni7.5Si1Sn5Ti41.5Zr2.5 | BMG
Ti50Be18Zr15Cu9Ni8 | 622 | 662 | 1009 | 6 | Be18Cu9Ni8Ti50Zr15 | BMG
Ti55Be18Zr10Cu9Ni8 | 629 | 667 | 1013 | 6 | Be18Cu9Ni8Ti55Zr10 | BMG
Zr28Ti24Be23Ni10Cu9Cr6 | 637 | 686 | 1071 | 6 | Be23Cr6Cu9Ni10Ti24Zr28 | BMG
Zr54Co30Al16 | 757 | 806 | 1258 | 6 | Al16Co30Zr54 | BMG
Zr63.5Ni15.1Al10.7Cu10.7 | 658 | 730 | 1166 | 6 | Al10.7Cu10.7Ni15.1Zr63.5 | BMG
Zr70Cu16Al8Ni6 | 641 | 707 | 1179 | 6 | Al8Cu16Ni6Zr70 | BMG
(Fe71B24Er5)96Nb4 | 868 | 964 | 1463 | 5.5 | B23.04Er4.80Fe68.16Nb4 | BMG
Zr61.5Ni14.15Cu13.65Al10.7 | 670 | 738 | 1155 | 5.5 | Al10.7Cu13.65Ni14.15Zr61.5 | BMG
Zr55Cu30Al10Ni5 | 690 | 757 | 1158 | 5.2 | Al10Cu30Ni5Zr55 | BMG
(Cu60Zr30Ti10)90Be10 | 720 | 762 | 1130 | 5 | Be10Cu54.0Ti9.0Zr27.0 | BMG
(Cu60Zr30Ti10)98Y2 | 707 | 757 | 1122 | 5 | Cu58.8Ti9.8Y2Zr29.4 | BMG
(Cu60Zr30Ti10)99Sn1 | 730 | 776 | 1155 | 5 | Cu59.4Sn1Ti9.9Zr29.7 | BMG
(Fe71B24Ho5)96Nb4 | 866 | 967 | 1467 | 5 | B23.04Fe68.16Ho4.80Nb4 | BMG
(Zr62Cu23Al10Fe5)95Ag5 | 663 | 747 | 1189 | 5 | Ag5Al9.5Cu21.85Fe4.75Zr58.90 | BMG
[(Fe50Co50)75B20Si5]96Nb4 | 820 | 870 | 1397 | 5 | B19.2Co36.000Fe36.000Nb4Si4.80 | BMG
Au49Cu26.9Si16.3Ag5.5Pd2.3 | 401 | 459 | 644 | 5 | Ag5.5Au49Cu26.9Pd2.3Si16.3 | BMG
Ca65Mg20Zn15 | 380 | 405 | 668 | 5 | Ca65Mg20Zn15 | BMG
Cu36.4Mg36.4Ca27.2 | 382 | 400 | 750 | 5 | Ca27.2Cu36.4Mg36.4 | BMG
Cu40.9Ca36.4Mg22.7 | 396 | 432 | 719 | 5 | Ca36.4Cu40.9Mg22.7 | BMG
Cu43Zr43Ag7In7 | 704 | 748 | 1135 | 5 | Ag7Cu43In7Zr43 | BMG
Cu43Zr43Ag7Ti7 | 670 | 714 | 1118 | 5 | Ag7Cu43Ti7Zr43 | BMG
Cu45Zr30Ag10Ti10Ni5 | 710 | 738 | 1160 | 5 | Ag10Cu45Ni5Ti10Zr30 | BMG
Cu45Zr30Ag15Ti10 | 687 | 717 | 1121 | 5 | Ag15Cu45Ti10Zr30 | BMG
Cu47Ti33Ni8Zr7Nb4Si1 | 713 | 736 | 1172 | 5 | Cu47Nb4Ni8Si1Ti33Zr7 | BMG
Cu47Ti33Zr9Ni8Nb2Si1 | 728 | 762 | 1159 | 5 | Cu47Nb2Ni8Si1Ti33Zr9 | BMG
Cu47Zr43Al7Ag3 | 716 | 795 | 1156 | 5 | Ag3Al7Cu47Zr43 | BMG
Cu50Zr42.5Ti7.5 | 677 | 717 | 1152 | 5 | Cu50Ti7.5Zr42.5 | BMG
Fe47Cr20Mo10C15B6Y2 | 854 | 909 | 1494 | 5 | B6C15Cr20Fe47Mo10Y2 | BMG
Fe56Co20Mo4(P0.45C0.2B0.2Si0.15)20 | 736 | 778 | 1220 | 5 | B4.0C4.0Co20Fe56Mo4P9.00Si3.00 | BMG
Fe61B15Mo7Zr8Co5Y2Cr2 | 901 | 960 | 1490 | 5 | B15Co5Cr2Fe61Mo7Y2Zr8 | BMG
Fe61B15Mo7Zr8Co6Y2Al1 | 900 | 956 | 1495 | 5 | Al1B15Co6Fe61Mo7Y2Zr8 | BMG
Fe61B15Zr8Mo7Co7Y2 | 905 | 916 | 1490 | 5 | B15Co7Fe61Mo7Y2Zr8 | BMG
Gd60Co25Al15 | 572 | 617 | 952 | 5 | Al15Co25Gd60 | BMG
La55Al25Ni10Cu10 | 467 | 547 | 835 | 5 | Al25Cu10La55Ni10 | BMG
La58.6(Cu50,Ni50)24.4Al17.0 | 421 | 489 | 774 | 5 | Al17.0Cu12.20La58.6Ni12.20 | BMG
La60Cu20Al15Ag5 | 401 | 481 | 759 | 5 | Ag5Al15Cu20La60 | BMG
La62Cu16Al14Ag8 | 407 | 458 | 744 | 5 | Ag8Al14Cu16La62 | BMG
La62Cu17Al14Ag7 | 406 | 458 | 739 | 5 | Ag7Al14Cu17La62 | BMG
La62Cu18Al14Ag6 | 406 | 457 | 736 | 5 | Ag6Al14Cu18La62 | BMG
La62Cu19Al14Ag5 | 405 | 456 | 730 | 5 | Ag5Al14Cu19La62 | BMG
La62Cu22Al14Ag2 | 401 | 455 | 722 | 5 | Ag2Al14Cu22La62 | BMG
La62Cu24Al14 | 401 | 449 | 734 | 5 | Al14Cu24La62 | BMG
La64.6(Cu50,Ni50)20.8Al14.6 | 406 | 442 | 706 | 5 | Al14.6Cu10.40La64.6Ni10.40 | BMG
La65Cu20Al10Ag5 | 380 | 458 | 716 | 5 | Ag5Al10Cu20La65 | BMG
Mg65Cu20Gd10Ni5 | 420 | 481 | 786 | 5 | Cu20Gd10Mg65Ni5 | BMG
Mg65Cu25Gd5Y5 | 413 | 486 | 755 | 5 | Cu25Gd5Mg65Y5 | BMG
Mg70Ni15Gd10Ag5 | 450 | 479 | 764 | 5 | Ag5Gd10Mg70Ni15 | BMG
Pd79Si10P5Cu3Ag3 | 610 | 683 | 1005 | 5 | Ag3Cu3P5Pd79Si10 | BMG
Pd79Si10P5Cu4Ag2 | 613 | 684 | 1005 | 5 | Ag2Cu4P5Pd79Si10 | BMG
Pd79Si10P5Cu6 | 609 | 682 | 995 | 5 | Cu6P5Pd79Si10 | BMG
Ti45Cu25Ni15Sn3Be7Zr5 | 680 | 741 | 1142 | 5 | Be7Cu25Ni15Sn3Ti45Zr5 | BMG
Ti55Be20Zr15Ni10 | 604 | 639 | 1171 | 5 | Be20Ni10Ti55Zr15 | BMG
Zr20Ti20Hf20Cu20Be20 | 632 | 715 | 1194 | 5 | Be20Cu20Hf20Ti20Zr20 | BMG
Zr26Mg24Be20Ti10Cu8Ni8Y4 | 650 | 700 | 951 | 5 | Be20Cu8Mg24Ni8Ti10Y4Zr26 | BMG
Zr36Be20Mg12Nb12Cu10Ni6Fe2Y2 | 670 | 712 | 1029 | 5 | Be20Cu10Fe2Mg12Nb12Ni6Y2Zr36 | BMG
Zr36Be20Mg12Nb12Cu10Ni8Y2 | 653 | 733 | 1029 | 5 | Be20Cu10Mg12Nb12Ni8Y2Zr36 | BMG
Zr40Be21.5Ti15Cu11Ni11Y1Mg0.5 | 630 | 674 | 975 | 5 | Be21.5Cu11Mg0.5Ni11Ti15Y1Zr40 | BMG
Zr41Be22.5Ti14Cu12.5Ni8C2 | 628 | 683 | 997 | 5 | Be22.5C2Cu12.5Ni8Ti14Zr41 | BMG
Zr48Cu45Al4Ga3 | 430 | 490 | 901 | 5 | Al4Cu45Ga3Zr48 | BMG
Zr48Cu45Al7 | 698 | 758 | 1208 | 5 | Al7Cu45Zr48 | BMG
Zr48Cu46.5Al4Nb1.5 | 414 | 471 | 908 | 5 | Al4Cu46.5Nb1.5Zr48 | BMG
Zr50Cu38Al10Ti2 | 687 | 746 | 1154 | 5 | Al10Cu38Ti2Zr50 | BMG
Zr50Cu40Ag10 | 667 | 733 | 1177 | 5 | Ag10Cu40Zr50 | BMG
Zr53Co31Al16 | 763 | 812 | 1257 | 5 | Al16Co31Zr53 | BMG
Zr53Cu19Al14Ni10Y4 | 668 | 766 | 1069 | 5 | Al14Cu19Ni10Y4Zr53 | BMG
Zr54Cu19Al15Ni10Y2 | 714 | 787 | 1112 | 5 | Al15Cu19Ni10Y2Zr54 | BMG
Zr55Al2Co2Cu5 | 737 | 815 | 1285 | 5 | Al2Co2Cu5Zr55 | BMG
Zr57Co27Al16 | 735 | 787 | 1260 | 5 | Al16Co27Zr57 | BMG
Zr64Ni14.2Cu11.7Al10.1 | 658 | 717 | 1159 | 5 | Al10.1Cu11.7Ni14.2Zr64 | BMG
Cu47Ti34Zr11Ni8 | 698 | 727 | 1169 | 4.5 | Cu47Ni8Ti34Zr11 | BMG
Zr48Cu36Ag13Al3 | 690 | 753 | 1169 | 4.5 | Ag13Al3Cu36Zr48 | BMG
(Cu50Zr43Al7)98.5Si1.5 | 737 | 798 | 1243 | 4 | Al6.895Cu49.25Si1.5Zr42.355 | BMG
(Cu60Hf25Ti15)94Nb6 | 745 | 785 | 1190 | 4 | Cu56.4Hf23.50Nb6Ti14.10 | BMG
(Cu60Hf25Ti15)96Nb4 | 747 | 789 | 1188 | 4 | Cu57.6Hf24.00Nb4Ti14.40 | BMG
(Cu60Hf25Ti15)98Nb2 | 746 | 792 | 1184 | 4 | Cu58.8Hf24.50Nb2Ti14.70 | BMG
(Fe72B20Nb4Si4)97Y3 | 859 | 915 | 1416 | 4 | B19.4Fe69.84Nb3.88Si3.88Y3 | BMG
(Fe72B22Y6)98Nb2 | 918 | 980 | 1412 | 4 | B21.56Fe70.56Nb2Y5.88 | BMG
(Fe72B22Y6)98Ta2 | 917 | 979 | 1415 | 4 | B21.56Fe70.56Ta2Y5.88 | BMG
(Zr62Cu23Al10Fe5)93Ag7 | 664 | 751 | 1191 | 4 | Ag7Al9.3Cu21.39Fe4.65Zr57.66 | BMG
(Zr62Cu23Al10Fe5)99Ag1 | 656 | 753 | 1175 | 4 | Ag1Al9.9Cu22.77Fe4.95Zr61.38 | BMG
[(Co60Fe40)75B20Si5]96Nb4 | 823 | 865 | 1418 | 4 | B19.2Co43.20Fe28.8Nb4Si4.80 | BMG
[(Fe60Co40)75B20Si5]96Nb4 | 825 | 875 | 1407 | 4 | B19.2Co28.8Fe43.20Nb4Si4.80 | BMG
{[(Fe60Co40)75B20Si5]96Nb4}98Cr2 | 830 | 873 | 1469 | 4 | B18.816Co28.224Cr2Fe42.336Nb3.92Si4.704 | BMG
{[(Fe60Co40)75B20Si5]96Nb4}99Cr1 | 827 | 871 | 1462 | 4 | B19.008Co28.512Cr1Fe42.768Nb3.96Si4.752 | BMG
Ca40Cu35Mg25 | 399 | 436 | 680 | 4 | Ca40Cu35Mg25 | BMG
Ca60Mg20Cu20 | 387 | 412 | 678 | 4 | Ca60Cu20Mg20 | BMG
Ca60Mg20Zn20 | 378 | 415 | 660 | 4 | Ca60Mg20Zn20 | BMG
Ca65Cu20Mg15 | 383 | 409 | 682 | 4 | Ca65Cu20Mg15 | BMG
Cu40.9Ca31.8Mg27.3 | 391 | 430 | 745 | 4 | Ca31.8Cu40.9Mg27.3 | BMG
Cu44Zr44Ag12 | 684 | 764 | 1156 | 4 | Ag12Cu44Zr44 | BMG
Cu45Zr35Ag10Hf10 | 690 | 769 | 1171 | 4 | Ag10Cu45Hf10Zr35 | BMG
Cu46Zr37Al7Y10 | 665 | 743 | 1118 | 4 | Al7Cu46Y10Zr37 | BMG
Cu46Zr46Ag8 | 677 | 745 | 1167 | 4 | Ag8Cu46Zr46 | BMG
Cu47Ti33Zr11Ni8Si1 | 720 | 757 | 1157 | 4 | Cu47Ni8Si1Ti33Zr11 | BMG
Cu50Zr30Ag10Ti10 | 694 | 726 | 1130 | 4 | Ag10Cu50Ti10Zr30 | BMG
Cu57Zr36Ag7 | 712 | 755 | 1156 | 4 | Ag7Cu57Zr36 | BMG
Cu60Hf20Ti20 | 740 | 767 | 1211 | 4 | Cu60Hf20Ti20 | BMG
Cu60Hf25Ti15 | 730 | 790 | 1177 | 4 | Cu60Hf25Ti15 | BMG
Cu60Zr30Ti10 | 713 | 750 | 1151 | 4 | Cu60Ti10Zr30 | BMG
Fe68.3P8.8C6.9B6.7Mo2.5Si2.5Cr2.2Al2.1 | 795 | 835 | 1316 | 4 | Al2.1B6.7C6.9Cr2.2Fe68.3Mo2.5P8.8Si2.5 | BMG
Fe68B22Y6W4 | 874 | 971 | 1504 | 4 | B22Fe68W4Y6 | BMG
Fe69B22Y6W3 | 868 | 973 | 1505 | 4 | B22Fe69W3Y6 | BMG
Fe71B20Nb4Hf3Y2 | 850 | 928 | 1432 | 4 | B20Fe71Hf3Nb4Y2 | BMG
Fe75P10C4B4Mo4Si3 | 752 | 799 | 1227 | 4 | B4C4Fe75Mo4P10Si3 | BMG
Fe76Mo4(P45C20B20Si15)20 | 744 | 788 | 1245 | 4 | B4.0C4.0Fe76Mo4P9.00Si3.00 | BMG
Gd60Al25Ni15 | 603 | 648 | 1006 | 4 | Al25Gd60Ni15 | BMG
La55Cu20Al20Ag5 | 429 | 503 | 823 | 4 | Ag5Al20Cu20La55 | BMG
Mg59Cu31Gd10 | 424 | 482 | 769 | 4 | Cu31Gd10Mg59 | BMG
Mg60Ni23.6La15.65Y0.75 | 456 | 495 | 839 | 4 | La15.65Mg60Ni23.6Y0.75 | BMG
Mg60Ni23.6La15.9Y0.5 | 456 | 492 | 829 | 4 | La15.9Mg60Ni23.6Y0.5 | BMG
Mg61.5Cu29.5Gd9 | 433 | 472 | 785 | 4 | Cu29.5Gd9Mg61.5 | BMG
Mg61Cu29Gd10 | 420 | 480 | 762 | 4 | Cu29Gd10Mg61 | BMG
Mg63.5Cu27.5Gd9 | 425 | 469 | 773 | 4 | Cu27.5Gd9Mg63.5 | BMG
Mg63Cu27Gd10 | 418 | 481 | 755 | 4 | Cu27Gd10Mg63 | BMG
Mg68Ni15Gd10Ag7 | 437 | 473 | 747 | 4 | Ag7Gd10Mg68Ni15 | BMG
Mg71Ni15Gd10Ag4 | 440 | 485 | 774 | 4 | Ag4Gd10Mg71Ni15 | BMG
Pd79Si10P5Cu5Ag1 | 614 | 684 | 1001 | 4 | Ag1Cu5P5Pd79Si10 | BMG
Ti40Cu34Pd16Zr10 | 672 | 723 | 1231 | 4 | Cu34Pd16Ti40Zr10 | BMG
Ti40Cu40Pd10Zr10 | 660 | 709 | 1184 | 4 | Cu40Pd10Ti40Zr10 | BMG
Zr28Ti24Be23Ni10Cu9Fe6 | 643 | 694 | 1107 | 4 | Be23Cu9Fe6Ni10Ti24Zr28 | BMG
Zr42Cu36Al8Ag8Fe6 | 708 | 797 | 1238 | 4 | Ag8Al8Cu36Fe6Zr42 | BMG
Zr42Cu36Al8Ag8Nb6 | 715 | 755 | 1218 | 4 | Ag8Al8Cu36Nb6Zr42 | BMG
Zr42Cu36Al8Ag8Ti6 | 704 | 731 | 1212 | 4 | Ag8Al8Cu36Ti6Zr42 | BMG
Zr49Ni20Cu17Ti14 | 625 | 674 | 1095 | 4 | Cu17Ni20Ti14Zr49 | BMG
Zr50Cu38Ag12 | 663 | 734 | 1187 | 4 | Ag12Cu38Zr50 | BMG
Zr50Cu43Ag7 | 669 | 727 | 1171 | 4 | Ag7Cu43Zr50 | BMG
Zr50Cu45Ag5 | 669 | 728 | 1188 | 4 | Ag5Cu45Zr50 | BMG
Zr65Cu14.4Ni11.9Al8.7 | 647 | 710 | 1165 | 4 | Al8.7Cu14.4Ni11.9Zr65 | BMG
(Fe70Tb5Si5B20)96Nb4 | 935 | 995 | 1396 | 3.5 | B19.2Fe67.2Nb4Si4.80Tb4.80 | BMG
(Fe71B20Si5Tb4)96Nb4 | 869 | 969 | 1397 | 3.5 | B19.2Fe68.16Nb4Si4.80Tb3.84 | BMG
(Fe71B24Gd5)96Nb4 | 865 | 982 | 1485 | 3.5 | B23.04Fe68.16Gd4.80Nb4 | BMG
(Fe71B24Tb05)96Nb4 | 863 | 991 | 1474 | 3.5 | B23.04Fe68.16Nb4Tb4.80 | BMG
[(Co70Fe30)75B20Si5]96Nb4 | 820 | 860 | 1430 | 3.5 | B19.2Co50.400Fe21.600Nb4Si4.80 | BMG
[(Fe70Co30)75B20Si5]96Nb4 | 828 | 878 | 1413 | 3.5 | B19.2Co21.600Fe50.400Nb4Si4.80 | BMG
{[(Fe60Co40)75B20Si5]96Nb4}97Cr3 | 831 | 874 | 1474 | 3.5 | B18.624Co27.936Cr3Fe41.904Nb3.88Si4.656 | BMG
Cu40Ca35Mg25 | 386 | 429 | 748 | 3.5 | Ca35Cu40Mg25 | BMG
Fe67B22Y6Mo5 | 920 | 941 | 1483 | 3.5 | B22Fe67Mo5Y6 | BMG
Fe70B20Nb4Hf3Y3 | 850 | 924 | 1437 | 3.5 | B20Fe70Hf3Nb4Y3 | BMG
Fe70B22Y6Mo2 | 907 | 969 | 1508 | 3.5 | B22Fe70Mo2Y6 | BMG
Fe76P10C4B4Mo3Si3 | 750 | 793 | 1250 | 3.5 | B4C4Fe76Mo3P10Si3 | BMG
Mg60Ni23.6La16.15Y0.25 | 456 | 491 | 829 | 3.5 | La16.15Mg60Ni23.6Y0.25 | BMG
Mg65Ni20Nd15 | 459 | 501 | 805 | 3.5 | Mg65Nd15Ni20 | BMG
Mg73Ni15Gd10Ag2 | 442 | 489 | 780 | 3.5 | Ag2Gd10Mg73Ni15 | BMG
(Cu50Zr43Al7)98Si2 | 740 | 800 | 1256 | 3 | Al6.86Cu49.0Si2Zr42.14 | BMG
(Fe69B20Tb6Si5)96Nb4 | 952 | 1012 | 1411 | 3 | B19.2Fe66.24Nb4Si4.80Tb5.76 | BMG
(Fe72B20Nb4Si4)96Y4 | 905 | 933 | 1424 | 3 | B19.2Fe69.12Nb3.84Si3.84Y4 | BMG
(Fe72B22Y6)98Ti2 | 915 | 974 | 1416 | 3 | B21.56Fe70.56Ti2Y5.88 | BMG
(Fe72B24Mo4)94Dy6 | 854 | 945 | 1400 | 3 | B22.56Dy6Fe67.68Mo3.76 | BMG
(Fe72Si5Tb3B20)96Nb4 | 860 | 940 | 1422 | 3 | B19.2Fe69.12Nb4Si4.80Tb2.88 | BMG
[(Fe80Co20)72B24Mo4]94Dy6 | 852 | 944 | 1370 | 3 | B22.56Co13.536Dy6Fe54.144Mo3.76 | BMG
[(Ni60Fe40)75B20Si5]96Nb4 | 745 | 795 | 1348 | 3 | B19.2Fe28.8Nb4Ni43.20Si4.80 | BMG
{[(Fe60Co40)75B20Si5]96Nb4}96Cr4 | 833 | 874 | 1481 | 3 | B18.432Co27.648Cr4Fe41.472Nb3.84Si4.608 | BMG
Ag38.5Mg30.8Ca23.1Cu7.7 | 387 | 420 | 833 | 3 | Ag38.5Ca23.1Cu7.7Mg30.8 | BMG
Ca55Cu30Mg15 | 397 | 437 | 706 | 3 | Ca55Cu30Mg15 | BMG
Cu33.3Mg33.3Ca33.3 | 391 | 406 | 731 | 3 | Ca33.3Cu33.3Mg33.3 | BMG
Cu40.9Ca40.9Mg18.2 | 393 | 431 | 717 | 3 | Ca40.9Cu40.9Mg18.2 | BMG
Cu40.9Mg31.8Ca27.3 | 392 | 414 | 785 | 3 | Ca27.3Cu40.9Mg31.8 | BMG
Cu40Zr30Ag20Ti10 | 677 | 708 | 1125 | 3 | Ag20Cu40Ti10Zr30 | BMG
Cu40Zr40Ag10Al10 | 710 | 765 | 1273 | 3 | Ag10Al10Cu40Zr40 | BMG
Cu45.5Ca31.8Mg22.7 | 388 | 427 | 793 | 3 | Ca31.8Cu45.5Mg22.7 | BMG
Cu45.5Ca36.4Mg18.1 | 397 | 426 | 735 | 3 | Ca36.4Cu45.5Mg18.1 | BMG
Cu45Zr25Ag10Hf20 | 698 | 783 | 1218 | 3 | Ag10Cu45Hf20Zr25 | BMG
Cu48Zr48Ag4 | 681 | 743 | 1199 | 3 | Ag4Cu48Zr48 | BMG
Cu52.5Hf40Al7.5 | 779 | 833 | 1250 | 3 | Al7.5Cu52.5Hf40 | BMG
Cu55Zr30Ti10Ag5 | 704 | 733 | 1149 | 3 | Ag5Cu55Ti10Zr30 | BMG
Cu60Ti22.5Hf17.5 | 732 | 755 | 1229 | 3 | Cu60Hf17.5Ti22.5 | BMG
Cu60Zr33Ti7 | 740 | 768 | 1191 | 3 | Cu60Ti7Zr33 | BMG
Fe46Co30Mo4(P45C20B20Si15)20 | 734 | 775 | 1233 | 3 | B4.0C4.0Co30Fe46Mo4P9.00Si3.00 | BMG
Fe63C15Mo14B6Er2 | 771 | 830 | 1389 | 3 | B6C15Er2Fe63Mo14 | BMG
Fe65.5P12C5B5.5Cr4Mo4Ga4 | 745 | 806 | 1322 | 3 | B5.5C5Cr4Fe65.5Ga4Mo4P12 | BMG
Fe67B22Y6W5 | 882 | 970 | 1497 | 3 | B22Fe67W5Y6 | BMG
Fe70B22Y6W2 | 867 | 970 | 1521 | 3 | B22Fe70W2Y6 | BMG
Fe71B22Y6W1 | 845 | 956 | 1423 | 3 | B22Fe71W1Y6 | BMG
Fe72B20Nb4Hf3Y1 | 841 | 916 | 1446 | 3 | B20Fe72Hf3Nb4Y1 | BMG
Fe74P10Mo5C4B4Si3 | 758 | 799 | 1263 | 3 | B4C4Fe74Mo5P10Si3 | BMG
Fe74P8.7C7Si3.3B5Ga2 | 784 | 800 | 1283 | 3 | B5C7Fe74Ga2P8.7Si3.3 | BMG
Fe75P8.7C7B5Si3.3Ga1 | 781 | 794 | 1282 | 3 | B5C7Fe75Ga1P8.7Si3.3 | BMG
La55Al25Cu15Ag5 | 452 | 503 | 860 | 3 | Ag5Al25Cu15La55 | BMG
La55Al25Cu20 | 456 | 495 | 896 | 3 | Al25Cu20La55 | BMG
La55Al25Ni20 | 491 | 555 | 941 | 3 | Al25La55Ni20 | BMG
La55Cu20Al17.5Ag7.5 | 425 | 498 | 852 | 3 | Ag7.5Al17.5Cu20La55 | BMG
Mg60Ni23.6La15.4Y1 | 454 | 491 | 827 | 3 | La15.4Mg60Ni23.6Y1 | BMG
Mg65Cu25Dy10 | 422 | 492 | 750 | 3 | Cu25Dy10Mg65 | BMG
Mg65Cu25Er10 | 422 | 480 | 766 | 3 | Cu25Er10Mg65 | BMG
Mg74Ni15Gd10Ag1 | 442 | 483 | 791 | 3 | Ag1Gd10Mg74Ni15 | BMG
Mg75Ni15Gd10 | 449 | 482 | 799 | 3 | Gd10Mg75Ni15 | BMG
Ni42Zr22.5Ti19Al8Cu5Si3.5 | 780 | 846 | 1363 | 3 | Al8Cu5Ni42Si3.5Ti19Zr22.5 | BMG
Ni59Zr20Ti16Si2Sn3 | 821 | 877 | 1272 | 3 | Ni59Si2Sn3Ti16Zr20 | BMG
Ti40Cu30Pd20Zr10 | 687 | 747 | 1279 | 3 | Cu30Pd20Ti40Zr10 | BMG
Ti40Cu32Pd18Zr10 | 683 | 740 | 1272 | 3 | Cu32Pd18Ti40Zr10 | BMG
Ti43.15Cu36.24Zr9.59Ni9.06Sn1.96 | 649 | 699 | 1167 | 3 | Cu36.24Ni9.06Sn1.96Ti43.15Zr9.59 | BMG
Zr20Ti20Hf20Co20Be20 | 683 | 722 | 1187 | 3 | Be20Co20Hf20Ti20Zr20 | BMG
Zr41Be22.5Ti14Cu12.5C8Ni2 | 629 | 727 | 992 | 3 | Be22.5C8Cu12.5Ni2Ti14Zr41 | BMG
Zr47Cu46Al7 | 705 | 781 | 1163 | 3 | Al7Cu46Zr47 | BMG
Zr48Cu47.5Al4Cr0.5 | 416 | 471 | 922 | 3 | Al4Cr0.5Cu47.5Zr48 | BMG
Zr48Cu47.5Al4Fe0.5 | 419 | 470 | 921 | 3 | Al4Cu47.5Fe0.5Zr48 | BMG
Zr48Cu47.5Al4Ni0.5 | 415 | 470 | 920 | 3 | Al4Cu47.5Ni0.5Zr48 | BMG
Zr48Cu47.7Al4Co0.3 | 417 | 471 | 922 | 3 | Al4Co0.3Cu47.7Zr48 | BMG
Zr49Ni20Ti17Cu14 | 631 | 669 | 1087 | 3 | Cu14Ni20Ti17Zr49 | BMG
Zr51Cu20.7Al16.3Ni12 | 722 | 800 | 1132 | 3 | Al16.3Cu20.7Ni12Zr51 | BMG
Zr52Co32Al16 | 770 | 824 | 1256 | 3 | Al16Co32Zr52 | BMG
Zr62Cu23Al10Fe5 | 651 | 751 | 1186 | 3 | Al10Cu23Fe5Zr62 | BMG
Zr65.5Cu22.4Ni6.5Al5.6 | 630 | 733 | 1211 | 3 | Al5.6Cu22.4Ni6.5Zr65.5 | BMG
Mg75Ni15Nd10 | 450 | 470 | 790 | 2.8 | Mg75Nd10Ni15 | BMG
(Cu60Hf25Ti15)92Nb8 | 745 | 783 | 1198 | 2.5 | Cu55.2Hf23.00Nb8Ti13.80 | BMG
(Fe72B20Si5Tb3)96Nb4 | 844 | 914 | 1440 | 2.5 | B19.2Fe69.12Nb4Si4.80Tb2.88 | BMG
[(Co80Fe20)75B20Si5]96Nb4 | 813 | 853 | 1445 | 2.5 | B19.2Co57.6Fe14.40Nb4Si4.80 | BMG
[(Fe80Co20)75B20Si5]96Nb4 | 830 | 880 | 1431 | 2.5 | B19.2Co14.40Fe57.6Nb4Si4.80 | BMG
[(Ni70Fe30)75B20Si5]96Nb4 | 750 | 795 | 1356 | 2.5 | B19.2Fe21.600Nb4Ni50.400Si4.80 | BMG
Ag30.8Ca30.8Mg23.1Cu15.4 | 413 | 432 | 803 | 2.5 | Ag30.8Ca30.8Cu15.4Mg23.1 | BMG
Cu45Ca30Mg25 | 387 | 430 | 798 | 2.5 | Ca30Cu45Mg25 | BMG
Fe40Co20Ni15P10C10B5 | 675 | 735 | 1255 | 2.5 | B5C10Co20Fe40Ni15P10 | BMG
Fe56.05B25Co13.45Nb5.5 | 821 | 879 | 1510 | 2.5 | B25Co13.45Fe56.05Nb5.5 | BMG
Fe56Co16Y6B22 | 882 | 927 | 1494 | 2.5 | B22Co16Fe56Y6 | BMG
Fe58B22Co14Y6 | 880 | 925 | 1485 | 2.5 | B22Co14Fe58Y6 | BMG
Fe60B22Co12Y6 | 881 | 924 | 1498 | 2.5 | B22Co12Fe60Y6 | BMG
Fe62B22Co10Y6 | 885 | 932 | 1503 | 2.5 | B22Co10Fe62Y6 | BMG
Fe64B22Co8Y6 | 884 | 927 | 1505 | 2.5 | B22Co8Fe64Y6 | BMG
Fe71.67B16.67Si8.33Zr3.33 | 847 | 883 | 1461 | 2.5 | B16.67Fe71.67Si8.33Zr3.33 | BMG
Fe71B22Y6Mo1 | 902 | 960 | 1517 | 2.5 | B22Fe71Mo1Y6 | BMG
Fe72.5B16.67Si8.33Hf2.5 | 852 | 885 | 1458 | 2.5 | B16.67Fe72.5Hf2.5Si8.33 | BMG
Fe75P10C4B4Mo2Ga3Si2 | 738 | 798 | 1230 | 2.5 | B4C4Fe75Ga3Mo2P10Si2 | BMG
Fe76B10Si9P5 | 780 | 832 | 1258 | 2.5 | B10Fe76P5Si9 | BMG
Fe77Mo2P10C4B4Si3 | 742 | 783 | 1264 | 2.5 | B4C4Fe77Mo2P10Si3 | BMG
Mg60Ni23.6La16.4 | 450 | 490 | 819 | 2.5 | La16.4Mg60Ni23.6 | BMG
Ni42Zr21.5Ti20Al8Cu5Si3.5 | 774 | 846 | 1366 | 2.5 | Al8Cu5Ni42Si3.5Ti20Zr21.5 | BMG
Ti42.5Cu42.5Ni7.5Zr2.5Hf5 | 677 | 726 | 1203 | 2.5 | Cu42.5Hf5Ni7.5Ti42.5Zr2.5 | BMG
Zr55Co25Al20 | 761 | 840 | 1245 | 2.5 | Al20Co25Zr55 | BMG
Fe75P9C7Cr5B4 | 733 | 766 | 1300 | 2 | B4C7Cr5Fe75P9 | BMG
(Fe68B20Tb7Si5)96Nb4 | 959 | 1019 | 1438 | 2 | B19.2Fe65.28Nb4Si4.80Tb6.72 | BMG
(Fe72B20Nb4Si4)98Y2 | 855 | 903 | 1416 | 2 | B19.6Fe70.56Nb3.92Si3.92Y2 | BMG
(Fe72B20Nb4Si4)99Y1 | 855 | 881 | 1419 | 2 | B19.8Fe71.28Nb3.96Si3.96Y1 | BMG
(Fe72B24Mo4)93Dy7 | 880 | 957 | 1406 | 2 | B22.32Dy7Fe66.96Mo3.72 | BMG
(Fe72B24Mo4)95Dy5 | 853 | 942 | 1401 | 2 | B22.80Dy5Fe68.40Mo3.80 | BMG
(Fe72B24Mo4)96Dy4 | 848 | 923 | 1396 | 2 | B23.04Dy4Fe69.12Mo3.84 | BMG
(Fe80Co20)71B23Nb6 | 809 | 864 | 1475 | 2 | B23Co14.2Fe56.8Nb6 | BMG
(Ti45Cu37.8Zr10Ni7.2)96Sn4 | 666 | 715 | 1156 | 2 | Cu36.288Ni6.912Sn4Ti43.20Zr9.6 | BMG
(Ti45Cu37.8Zr10Ni7.2)98Sn2 | 650 | 692 | 1167 | 2 | Cu37.044Ni7.056Sn2Ti44.10Zr9.8 | BMG
[(Co90Fe10)75B20Si5]96Nb4 | 803 | 843 | 1457 | 2 | B19.2Co64.800Fe7.200Nb4Si4.80 | BMG
[(Fe50Co50)72B24Mo4]94Dy6 | 831 | 912 | 1365 | 2 | B22.56Co33.84Dy6Fe33.84Mo3.76 | BMG
[(Fe60Co40)72B24Mo4]94Dy6 | 847 | 927 | 1366 | 2 | B22.56Co27.072Dy6Fe40.608Mo3.76 | BMG
[(Fe60Co40)75B20Si5]95Nb4Mo1 | 818 | 859 | 1414 | 2 | B19.0Co28.5Fe42.75Mo1Nb4Si4.75 | BMG
[(Fe60Co40)75B20Si5]95Nb4Zr1 | 825 | 866 | 1396 | 2 | B19.0Co28.5Fe42.75Nb4Si4.75Zr1 | BMG
[(Fe70Co30)72B24Mo4]94Dy6 | 845 | 929 | 1367 | 2 | B22.56Co20.304Dy6Fe47.376Mo3.76 | BMG
[(Fe90Co10)72B24Mo4]94Dy6 | 860 | 945 | 1385 | 2 | B22.56Co6.768Dy6Fe60.912Mo3.76 | BMG
[(Fe90Co10)75B20Si5]96Nb4 | 832 | 877 | 1460 | 2 | B19.2Co7.200Fe64.800Nb4Si4.80 | BMG
[(Ni80Fe20)75B20Si5]96Nb4 | 755 | 795 | 1381 | 2 | B19.2Fe14.40Nb4Ni57.6Si4.80 | BMG
Ag30.8Mg30.8Ca30.8Cu7.7 | 407 | 427 | 809 | 2 | Ag30.8Ca30.8Cu7.7Mg30.8 | BMG
Ag38.5Ca30.8Mg23Cu7.7 | 384 | 416 | 854 | 2 | Ag38.5Ca30.8Cu7.7Mg23 | BMG
Ag46.2Mg23.2Ca23Cu7.7 | 398 | 430 | 825 | 2 | Ag46.2Ca23Cu7.7Mg23.2 | BMG
Au52Cu29.2Si16.5Pd2.3 | 393 | 427 | 651 | 2 | Au52Cu29.2Pd2.3Si16.5 | BMG
Ca50Cu25Zn15Mg10 | 395 | 427 | 702 | 2 | Ca50Cu25Mg10Zn15 | BMG
Ca50Mg30Cu20 | 402 | 439 | 731 | 2 | Ca50Cu20Mg30 | BMG
Ca55Cu25Mg20 | 399 | 426 | 720 | 2 | Ca55Cu25Mg20 | BMG
Ca55Zn25Mg20 | 383 | 428 | 702 | 2 | Ca55Mg20Zn25 | BMG
Ca60Al30Ag10 | 483 | 531 | 868 | 2 | Ag10Al30Ca60 | BMG
Ca60Mg25Cu15 | 390 | 416 | 676 | 2 | Ca60Cu15Mg25 | BMG
Ca63Al32Cu5 | 512 | 523 | 831 | 2 | Al32Ca63Cu5 | BMG
Ca65Cu25Mg10 | 388 | 420 | 711 | 2 | Ca65Cu25Mg10 | BMG
Ca65Mg20Cu15 | 386 | 405 | 679 | 2 | Ca65Cu15Mg20 | BMG
Ca65Zn25Mg10 | 377 | 412 | 659 | 2 | Ca65Mg10Zn25 | BMG
Co43B31.5Fe20Ta5.5 | 910 | 982 | 1526 | 2 | B31.5Co43Fe20Ta5.5 | BMG
Co50Cr15C15Mo14B6 | 819 | 895 | 1417 | 2 | B6C15Co50Cr15Mo14 | BMG
Cu35Zr30Ag25Ti10 | 677 | 706 | 1138 | 2 | Ag25Cu35Ti10Zr30 | BMG
Cu42.5Ti41.5Ni7.5Hf5Zr2.5Si1 | 685 | 720 | 1206 | 2 | Cu42.5Hf5Ni7.5Si1Ti41.5Zr2.5 | BMG
Cu42Zr42Ag16 | 685 | 757 | 1232 | 2 | Ag16Cu42Zr42 | BMG
Cu45.5Mg36.4Ca18.1 | 391 | 420 | 851 | 2 | Ca18.1Cu45.5Mg36.4 | BMG
Cu45Zr15Ag10Hf30 | 712 | 799 | 1275 | 2 | Ag10Cu45Hf30Zr15 | BMG
Cu47Ti33Ni8Nb6Zr5Si1 | 712 | 739 | 1187 | 2 | Cu47Nb6Ni8Si1Ti33Zr5 | BMG
Cu48Zr48Al4 | 410 | 470 | 918 | 2 | Al4Cu48Zr48 | BMG
Cu50Ca31.8Mg18.2 | 392 | 421 | 828 | 2 | Ca31.8Cu50Mg18.2 | BMG
Cu52.5Zr42.5Ga5 | 733 | 777 | 1187 | 2 | Cu52.5Ga5Zr42.5 | BMG
Cu55Zr30Ti10Ni5 | 717 | 750 | 1204 | 2 | Cu55Ni5Ti10Zr30 | BMG
Cu55Zr40Ga5 | 736 | 779 | 1193 | 2 | Cu55Ga5Zr40 | BMG
Cu64Zr36 | 787 | 833 | 1230 | 2 | Cu64Zr36 | BMG
Fe25Co25Ni25(P40C20B20Si20)25 | 705 | 745 | 1233 | 2 | B5.0C5.0Co25Fe25Ni25P10.0Si5.0 | BMG
Fe25Co25Ni25(P50B20Si20C10)25 | 707 | 746 | 1227 | 2 | B5.0C2.5Co25Fe25Ni25P12.5Si5.0 | BMG
Fe36Co36B19.2Si4.8Nb4 | 817 | 856 | 1359 | 2 | B19.2Co36Fe36Nb4Si4.8 | BMG
Fe40Co35P10C10B5 | 704 | 760 | 1267 | 2 | B5C10Co35Fe40P10 | BMG
Fe55.8B24Co14.2Nb6 | 821 | 868 | 1477 | 2 | B24Co14.2Fe55.8Nb6 | BMG
Fe56.8B24Co14.2Nb5 | 823 | 868 | 1496 | 2 | B24Co14.2Fe56.8Nb5 | BMG
Fe66B22Co6Y6 | 887 | 925 | 1509 | 2 | B22Co6Fe66Y6 | BMG
Fe66B22W6Y6 | 897 | 981 | 1497 | 2 | B22Fe66W6Y6 | BMG
Fe68B22Y6Co4 | 896 | 941 | 1414 | 2 | B22Co4Fe68Y6 | BMG
Fe70B22Y6Co2 | 898 | 944 | 1420 | 2 | B22Co2Fe70Y6 | BMG
Fe70B22Y6Ni2 | 880 | 925 | 1509 | 2 | B22Fe70Ni2Y6 | BMG
Fe71.67B16.67Si8.33Hf3.33 | 854 | 887 | 1467 | 2 | B16.67Fe71.67Hf3.33Si8.33 | BMG
Fe71B22Y6Ni1 | 883 | 926 | 1507 | 2 | B22Fe71Ni1Y6 | BMG
Fe71P12C10Mo4Nb1B2 | 729 | 777 | 1296 | 2 | B2C10Fe71Mo4Nb1P12 | BMG
Fe72.8B16Si8Zr3.2 | 850 | 883 | 1472 | 2 | B16Fe72.8Si8Zr3.2 | BMG
Fe72B20Nb4Si4 | 842 | 880 | 1420 | 2 | B20Fe72Nb4Si4 | BMG
Fe72B22Y6 | 898 | 950 | 1413 | 2 | B22Fe72Y6 | BMG
Fe72P8.7C7B5Ga4Si3.3 | 782 | 801 | 1290 | 2 | B5C7Fe72Ga4P8.7Si3.3 | BMG
Fe73.85B15.38Si7.69Zr3.08 | 848 | 873 | 1483 | 2 | B15.38Fe73.85Si7.69Zr3.08 | BMG
Fe73B20Nb4Hf3 | 836 | 899 | 1448 | 2 | B20Fe73Hf3Nb4 | BMG
Fe73P10Mo4C4B4Ga3Si2 | 744 | 801 | 1283 | 2 | B4C4Fe73Ga3Mo4P10Si2 | BMG
Fe74.81B14.81Si7.41Zr2.96 | 840 | 865 | 1492 | 2 | B14.81Fe74.81Si7.41Zr2.96 | BMG
Fe74B17Nb6Y3 | 831 | 879 | 1391 | 2 | B17Fe74Nb6Y3 | BMG
Fe76P10C4B4Mo2Ga2Si2 | 736 | 788 | 1247 | 2 | B4C4Fe76Ga2Mo2P10Si2 | BMG
Gd55Ni22Al20Mn3 | 553 | 603 | 955 | 2 | Al20Gd55Mn3Ni22 | BMG
La55.4(Cu50,Ni50)26.2Al18.4 | 426 | 491 | 881 | 2 | Al18.4Cu13.10La55.4Ni13.10 | BMG
La55Cu20Al15Ag10 | 416 | 483 | 787 | 2 | Ag10Al15Cu20La55 | BMG
La56.5(Cu50,Ni50)25.6Al17.9 | 433 | 492 | 823 | 2 | Al17.9Cu12.80La56.5Ni12.80 | BMG
La66Cu20Al14 | 395 | 449 | 731 | 2 | Al14Cu20La66 | BMG
Mg57Ni26La17 | 454 | 499 | 831 | 2 | La17Mg57Ni26 | BMG
Mg60Ni23.6La15.9B0.5 | 454 | 493 | 824 | 2 | B0.5La15.9Mg60Ni23.6 | BMG
Mg60Ni23.6La15.9Y0.25Si0.25 | 456 | 492 | 824 | 2 | La15.9Mg60Ni23.6Si0.25Y0.25 | BMG
Ni42Zr20.5Ti20Al8Cu5Si4.5 | 763 | 856 | 1364 | 2 | Al8Cu5Ni42Si4.5Ti20Zr20.5 | BMG
Ni42Zr22.5Ti20Al8Cu5Si2.5 | 767 | 833 | 1367 | 2 | Al8Cu5Ni42Si2.5Ti20Zr22.5 | BMG
Ni59Zr20Ti16Si5 | 830 | 876 | 1304 | 2 | Ni59Si5Ti16Zr20 | BMG
Ni60Nb30Ta10 | 934 | 961 | 1559 | 2 | Nb30Ni60Ta10 | BMG
Ni60Nb30Zr10 | 875 | 902 | 1413 | 2 | Nb30Ni60Zr10 | BMG
Ni60Zr20Ti2.5Nb12.5Al5 | 836 | 897 | 1378 | 2 | Al5Nb12.5Ni60Ti2.5Zr20 | BMG
Ni60Zr20Ti5Nb10Al5 | 826 | 896 | 1379 | 2 | Al5Nb10Ni60Ti5Zr20 | BMG
Ni60Zr20Ti7.5Nb7.5Al5 | 824 | 885 | 1385 | 2 | Al5Nb7.5Ni60Ti7.5Zr20 | BMG
Ni61Zr22Nb7Al4Ta6 | 867 | 927 | 1379 | 2 | Al4Nb7Ni61Ta6Zr22 | BMG
Pd37Ni37S26 | 426 | 449 | 731 | 2 | Ni37Pd37S26 | BMG
Pd71.5Si16.5Cu12 | 652 | 680 | 1154 | 2 | Cu12Pd71.5Si16.5 | BMG
Pd73.5Si16.5Cu10 | 645 | 685 | 1136 | 2 | Cu10Pd73.5Si16.5 | BMG
Pd77Si17Cu6 | 642 | 686 | 1128 | 2 | Cu6Pd77Si17 | BMG
Pd81.5Si16.5Cu2 | 633 | 670 | 1097 | 2 | Cu2Pd81.5Si16.5 | BMG
Ti44.1Cu37.04Zr9.80Ni7.06Sn2 | 650 | 692 | 1167 | 2 | Cu37.04Ni7.06Sn2Ti44.1Zr9.80 | BMG
Ti50Cu25Ni15Be7Sn3 | 688 | 733 | 1207 | 2 | Be7Cu25Ni15Sn3Ti50 | BMG
Ti53Ni18.5Cu15Al7Si3Hf3B0.5 | 695 | 749 | 1230 | 2 | Al7B0.5Cu15Hf3Ni18.5Si3Ti53 | BMG
Ti53Ni18.5Cu15Al7Si3Sc3B0.5 | 709 | 767 | 1240 | 2 | Al7B0.5Cu15Ni18.5Sc3Si3Ti53 | BMG
Zr48Cu47.5Al4V0.5 | 422 | 474 | 919 | 2 | Al4Cu47.5V0.5Zr48 | BMG
Zr50Cu48Ag2 | 668 | 719 | 1192 | 2 | Ag2Cu48Zr50 | BMG
Zr51Co33Al16 | 775 | 828 | 1258 | 2 | Al16Co33Zr51 | BMG
Zr54Cu46 | 696 | 746 | 1201 | 2 | Cu46Zr54 | BMG
Zr56Co22Al16Cu6 | 753 | 802 | 1245 | 2 | Al16Co22Cu6Zr56 | BMG
Zr58Co26Al16 | 729 | 780 | 1282 | 2 | Al16Co26Zr58 | BMG
Fe78Cr2P9C9B2 | 703 | 736 | 1275 | 1.8 | B2C9Cr2Fe78P9 | BMG
Fe80P9C9B2 | 700 | 733 | 1270 | 1.8 | B2C9Fe80P9 | BMG
(Fe75B15Si10)96Nb4 | 835 | 885 | 1369 | 1.5 | B14.40Fe72.00Nb4Si9.6 | BMG
(Fe75B20Si5)96Nb4 | 835 | 880 | 1475 | 1.5 | B19.2Fe72.00Nb4Si4.80 | BMG
[(Fe60Co40)75B20Si5]94Nb4Gd2 | 833 | 894 | 1452 | 1.5 | B18.8Co28.2Fe42.30Gd2Nb4Si4.70 | BMG
[(Fe60Co40)75B20Si5]94Nb4Y2 | 833 | 891 | 1432 | 1.5 | B18.8Co28.2Fe42.30Nb4Si4.70Y2 | BMG
[(Fe60Co40)75B20Si5]95Nb4Y1 | 826 | 882 | 1410 | 1.5 | B19.0Co28.5Fe42.75Nb4Si4.75Y1 | BMG
[(Fe60Co40)75B20Si5]96Nb4 | 821 | 860 | 1421 | 1.5 | B19.2Co28.8Fe43.20Nb4Si4.80 | BMG
Co40Fe27B24Zr3Ti3Mo1.5Si1.5 | 811 | 856 | 1379 | 1.5 | B24Co40Fe27Mo1.5Si1.5Ti3Zr3 | BMG
Cu40.9Mg36.4Ca22.7 | 394 | 414 | 821 | 1.5 | Ca22.7Cu40.9Mg36.4 | BMG
Cu45.5Mg27.3Ca27.2 | 395 | 410 | 831 | 1.5 | Ca27.2Cu45.5Mg27.3 | BMG
Cu50Ca27.3Mg22.7 | 392 | 410 | 864 | 1.5 | Ca27.3Cu50Mg22.7 | BMG
Cu52.5Zr40Ga7.5 | 744 | 777 | 1218 | 1.5 | Cu52.5Ga7.5Zr40 | BMG
Fe25Co25Ni25(P40B30Si20C10)25 | 720 | 759 | 1263 | 1.5 | B7.5C2.5Co25Fe25Ni25P10.0Si5.0 | BMG
Fe40Ni35P10C10B5 | 643 | 698 | 1220 | 1.5 | B5C10Fe40Ni35P10 | BMG
Fe68B22Y6Ni4 | 872 | 907 | 1470 | 1.5 | B22Fe68Ni4Y6 | BMG
Fe69B22Y6Ni3 | 874 | 910 | 1503 | 1.5 | B22Fe69Ni3Y6 | BMG
Fe70.83B16.67Si8.33Hf4.17 | 858 | 893 | 1485 | 1.5 | B16.67Fe70.83Hf4.17Si8.33 | BMG
Fe71B23Nb6 | 819 | 865 | 1494 | 1.5 | B23Fe71Nb6 | BMG
Fe74P10Mo4C4B4Ga2Si2 | 740 | 790 | 1276 | 1.5 | B4C4Fe74Ga2Mo4P10Si2 | BMG
Fe75.71B14.29Si7.14Zr2.86 | 839 | 862 | 1496 | 1.5 | B14.29Fe75.71Si7.14Zr2.86 | BMG
Fe75P9C9Cr5B2 | 707 | 743 | 1286 | 1.5 | B2C9Cr5Fe75P9 | BMG
Fe78Mo1P10C4B4Si3 | 742 | 780 | 1268 | 1.5 | B4C4Fe78Mo1P10Si3 | BMG
La66(Cu50,Ni50)20Al14 | 405 | 431 | 674 | 1.5 | Al14Cu10.0La66Ni10.0 | BMG
Mg60Ni23.6La15.8Y0.5Si0.1 | 453 | 494 | 828 | 1.5 | La15.8Mg60Ni23.6Si0.1Y0.5 | BMG
Mg70Ni15Nd15 | 467 | 489 | 844 | 1.5 | Mg70Nd15Ni15 | BMG
Ni42Pd31S27 | 430 | 457 | 756 | 1.5 | Ni42Pd31S27 | BMG
Ni60Nb25Zr15 | 860 | 891 | 1390 | 1.5 | Nb25Ni60Zr15 | BMG
Ni60Nb35Zr5 | 887 | 911 | 1458 | 1.5 | Nb35Ni60Zr5 | BMG
Pd77.5Si16.5Cu6 | 637 | 678 | 1058 | 1.5 | Cu6Pd77.5Si16.5 | BMG
Pr68Cu25Al7 | 382 | 402 | 705 | 1.5 | Al7Cu25Pr68 | BMG
Pr72(Cu50,Ni50)21Al7 | 395 | 410 | 760 | 1.5 | Al7Cu10.5Ni10.5Pr72 | BMG
Pr72(Cu50,Ni50)25Al3 | 367 | 402 | 743 | 1.5 | Al3Cu12.5Ni12.5Pr72 | BMG
Ti47.5Cu42.5Ni7.5Zr2.5 | 673 | 720 | 1225 | 1.5 | Cu42.5Ni7.5Ti47.5Zr2.5 | BMG
Y56Al24Co20 | 636 | 690 | 1078 | 1.5 | Al24Co20Y56 | BMG
Zr56Co23Al16Cu5 | 750 | 808 | 1244 | 1.5 | Al16Co23Cu5Zr56 | BMG
Zr70Cu19Al8Ni3 | 630 | 689 | 1200 | 1.5 | Al8Cu19Ni3Zr70 | BMG
Zr70Ni19Al8Cu3 | 640 | 710 | 1220 | 1.5 | Al8Cu3Ni19Zr70 | BMG
Cu45.5Mg31.8Ca22.7 | 389 | 410 | 843 | 1.3 | Ca22.7Cu45.5Mg31.8 | BMG
Ag50Ca30.8Mg19.2Cu7.7 | 426 | 466 | 797 | 1.2 | Ag50Ca30.8Cu7.7Mg19.2 | BMG
Ag38.4Mg38.4Ca23.2 | 391 | 425 | 796 | 1.1 | Ag38.4Ca23.2Mg38.4 | BMG
(Fe74B20Si5Tb1)96Nb4 | 836 | 882 | 1459 | 1 | B19.2Fe71.04Nb4Si4.80Tb0.96 | BMG
(Fe75B15Si10)98Nb2 | 812 | 870 | 1425 | 1 | B14.70Fe73.50Nb2Si9.8 | BMG
(Fe81.5C14Si3.8Tm0.7)90.9P9.1 | 717 | 767 | 1318 | 1 | C12.726Fe74.0835P9.1Si3.4542Tm0.6363 | BMG
(Fe81.5C14Si3.8Tm0.7)92.37P7.63 | 687 | 752 | 1284 | 1 | C12.9318Fe75.28155P7.63Si3.51006Tm0.64659 | BMG
(Ti45Cu37.8Zr10Ni7.2)94Sn6 | 683 | 739 | 1169 | 1 | Cu35.532Ni6.768Sn6Ti42.30Zr9.4 | BMG
[(Ni90Fe10)75B20Si5]96Nb4 | 762 | 795 | 1408 | 1 | B19.2Fe7.200Nb4Ni64.800Si4.80 | BMG
Ag50Ca30.8Mg11.5Cu7.7 | 452 | 487 | 809 | 1 | Ag50Ca30.8Cu7.7Mg11.5 | BMG
Au46Cu29Si20Ag5 | 395 | 420 | 664 | 1 | Ag5Au46Cu29Si20 | BMG
Ca45Mg30Cu25 | 401 | 436 | 717 | 1 | Ca45Cu25Mg30 | BMG
Ca55Cu23Mg11Zn11 | 379 | 430 | 717 | 1 | Ca55Cu23Mg11Zn11 | BMG
Ca55Mg25Zn20 | 375 | 418 | 751 | 1 | Ca55Mg25Zn20 | BMG
Ca60Mg25Zn15 | 377 | 409 | 744 | 1 | Ca60Mg25Zn15 | BMG
Ca66.4Al33.6 | 528 | 540 | 873 | 1 | Al33.6Ca66.4 | BMG
Ca70Cu20Mg10 | 385 | 407 | 713 | 1 | Ca70Cu20Mg10 | BMG
Cu47Ti33Nb8Ni8Zr3Si1 | 708 | 731 | 1228 | 1 | Cu47Nb8Ni8Si1Ti33Zr3 | BMG
Cu47Zr30Ni13Ti10 | 727 | 754 | 1251 | 1 | Cu47Ni13Ti10Zr30 | BMG
Cu54.5Ca27.3Mg18.2 | 401 | 423 | 884 | 1 | Ca27.3Cu54.5Mg18.2 | BMG
Cu55Zr42.5Ga2.5 | 709 | 762 | 1199 | 1 | Cu55Ga2.5Zr42.5 | BMG
Cu57.5Zr37.5Ga5 | 745 | 785 | 1241 | 1 | Cu57.5Ga5Zr37.5 | BMG
Fe25Co25Ni25(P30B30C20Si20)25 | 719 | 752 | 1257 | 1 | B7.5C5.0Co25Fe25Ni25P7.5Si5.0 | BMG
Fe25Co25Ni25(P40C30B20Si10)25 | 676 | 714 | 1276 | 1 | B5.0C7.5Co25Fe25Ni25P10.0Si2.5 | BMG
Fe25Co25Ni25(P40Si30B20C10)25 | 725 | 758 | 1264 | 1 | B5.0C2.5Co25Fe25Ni25P10.0Si7.5 | BMG
Fe67B22Y6Ni5 | 866 | 891 | 1469 | 1 | B22Fe67Ni5Y6 | BMG
Fe70B16.67Si8.33Hf5 | 861 | 901 | 1543 | 1 | B16.67Fe70Hf5Si8.33 | BMG
Fe71P12C10Mo2Nb3B2 | 719 | 757 | 1305 | 1 | B2C10Fe71Mo2Nb3P12 | BMG
Fe71P12C10Mo3Nb2B2 | 724 | 766 | 1305 | 1 | B2C10Fe71Mo3Nb2P12 | BMG
Fe72P9C9Cr8B2 | 710 | 750 | 1296 | 1 | B2C9Cr8Fe72P9 | BMG
Fe73.33B16.67Si8.33Hf1.67 | 840 | 872 | 1486 | 1 | B16.67Fe73.33Hf1.67Si8.33 | BMG
Fe76.55B13.79Si6.9Zr2.76 | 830 | 852 | 1505 | 1 | B13.79Fe76.55Si6.9Zr2.76 | BMG
Fe76P8.7C7B5Si3.3 | 779 | 795 | 1292 | 1 | B5C7Fe76P8.7Si3.3 | BMG
Fe79P10C4B4Si3 | 740 | 774 | 1263 | 1 | B4C4Fe79P10Si3 | BMG
La68(Cu50,Ni50)18.8Al13.2 | 400 | 426 | 743 | 1 | Al13.2Cu9.40La68Ni9.40 | BMG
La68(Cu50,Ni50)18Al14 | 405 | 431 | 724 | 1 | Al14Cu9.0La68Ni9.0 | BMG
Mg50Ni30La20 | 453 | 510 | 841 | 1 | La20Mg50Ni30 | BMG
Mg60Ni23.6La13.51B2.89 | 453 | 498 | 811 | 1 | B2.89La13.51Mg60Ni23.6 | BMG
Mg60Ni23.6La15.75Y0.5Si0.5 | 457 | 490 | 824 | 1 | La15.75Mg60Ni23.6Si0.5Y0.5 | BMG
Mg60Ni23.6La15.9Si0.5 | 457 | 492 | 828 | 1 | La15.9Mg60Ni23.6Si0.5 | BMG
Mg60Ni23.6La16.15Si0.25 | 453 | 492 | 826 | 1 | La16.15Mg60Ni23.6Si0.25 | BMG
Mg65Cu25Ho10 | 417 | 473 | 751 | 1 | Cu25Ho10Mg65 | BMG
Mg65Cu25Nd10 | 423 | 456 | 744 | 1 | Cu25Mg65Nd10 | BMG
Mg65Cu25Pr10 | 413 | 446 | 784 | 1 | Cu25Mg65Pr10 | BMG
Mg69La16Ni15 | 455 | 481 | 800 | 1 | La16Mg69Ni15 | BMG
Ni59Zr20Ti16Sn5 | 819 | 854 | 1288 | 1 | Ni59Sn5Ti16Zr20 | BMG
Ni60Nb40 | 891 | 924 | 1478 | 1 | Nb40Ni60 | BMG
Ni61Zr28Nb7Al4 | 848 | 898 | 1348 | 1 | Al4Nb7Ni61Zr28 | BMG
Ti45Cu37.8Zr10Ni7.2 | 641 | 680 | 1167 | 1 | Cu37.8Ni7.2Ti45Zr10 | BMG
Ti50Cu32Ni30Sn3 | 686 | 759 | 1283 | 1 | Cu32Ni30Sn3Ti50 | BMG
Ti50Ni24Cu20Sn3Si2B1 | 726 | 800 | 1310 | 1 | B1Cu20Ni24Si2Sn3Ti50 | BMG
Zr56Co21Al16Cu7 | 748 | 794 | 1245 | 1 | Al16Co21Cu7Zr56 | BMG
Ag46.2Ca30.5Mg15.4Cu7.7 | 414 | 445 | 805 | 0.8 | Ag46.2Ca30.5Cu7.7Mg15.4 | BMG
Ag53.8Mg15.4Ca30.8 | 444 | 498 | 812 | 0.8 | Ag53.8Ca30.8Mg15.4 | BMG
(Fe75B15Si10)99Zr1 | 867 | 919 | 1469 | 0.75 | B14.85Fe74.25Si9.9Zr1 | BMG
Pd79.5Si16.5Cu4 | 635 | 675 | 1086 | 0.75 | Cu4Pd79.5Si16.5 | BMG
Ag46.2Ca30.7Mg23.1 | 399 | 426 | 765 | 0.7 | Ag46.2Ca30.7Mg23.1 | BMG
Ag53.8Mg23.1Ca23.1 | 451 | 488 | 887 | 0.7 | Ag53.8Ca23.1Mg23.1 | BMG
Ag61.5Ca23.1Mg15.4 | 486 | 526 | 920 | 0.7 | Ag61.5Ca23.1Mg15.4 | BMG
Zr45Ni34Ti21 | 642 | 683 | 1134 | 0.7 | Ni34Ti21Zr45 | BMG
Mg80Ni10Nd10 | 454 | 471 | 878 | 0.6 | Mg80Nd10Ni10 | BMG
(Fe75B15Si10)99Nb1 | 815 | 858 | 1455 | 0.5 | B14.85Fe74.25Nb1Si9.9 | BMG
(Ni75B20Si5)96Nb4 | 770 | 795 | 1446 | 0.5 | B19.2Nb4Ni72.00Si4.80 | BMG
Ag38.4Mg30.8Ca30.8 | 394 | 426 | 805 | 0.5 | Ag38.4Ca30.8Mg30.8 | BMG
Ag38.5Mg38.5Ca15.4Cu7.7 | 405 | 436 | 842 | 0.5 | Ag38.5Ca15.4Cu7.7Mg38.5 | BMG
Ag46.2Mg30.7Ca23.1 | 393 | 427 | 880 | 0.5 | Ag46.2Ca23.1Mg30.7 | BMG
Ag53.8Mg15.4Ca23.1Cu7.7 | 433 | 463 | 831 | 0.5 | Ag53.8Ca23.1Cu7.7Mg15.4 | BMG
Ag53.8Mg23.1Ca15.4Cu7.7 | 407 | 463 | 877 | 0.5 | Ag53.8Ca15.4Cu7.7Mg23.1 | BMG
Ag61.5Mg23.1Ca15.4 | 440 | 485 | 919 | 0.5 | Ag61.5Ca15.4Mg23.1 | BMG
Au55Cu25Si20 | 348 | 383 | 654 | 0.5 | Au55Cu25Si20 | BMG
Ca40Mg30Cu30 | 395 | 430 | 694 | 0.5 | Ca40Cu30Mg30 | BMG
Ca45Cu36Mg19 | 399 | 428 | 714 | 0.5 | Ca45Cu36Mg19 | BMG
Ca55Cu35Mg10 | 397 | 422 | 770 | 0.5 | Ca55Cu35Mg10 | BMG
Ca55Zn27Mg18 | 389 | 419 | 671 | 0.5 | Ca55Mg18Zn27 | BMG
Ca55Zn30Mg15 | 387 | 419 | 696 | 0.5 | Ca55Mg15Zn30 | BMG
Ca60Zn30Mg10 | 380 | 400 | 666 | 0.5 | Ca60Mg10Zn30 | BMG
Ca65Cu30Mg5 | 403 | 424 | 757 | 0.5 | Ca65Cu30Mg5 | BMG
Ca65Mg25Cu10 | 405 | 429 | 691 | 0.5 | Ca65Cu10Mg25 | BMG
Ca65Mg25Zn10 | 387 | 405 | 759 | 0.5 | Ca65Mg25Zn10 | BMG
Ca70Mg15Zn15 | 371 | 397 | 688 | 0.5 | Ca70Mg15Zn15 | BMG
Ca70Mg20Cu10 | 356 | 385 | 702 | 0.5 | Ca70Cu10Mg20 | BMG
Ca70Zn20Mg10 | 367 | 399 | 657 | 0.5 | Ca70Mg10Zn20 | BMG
Cu47Ti33Nb11Ni8Si1 | 710 | 732 | 1265 | 0.5 | Cu47Nb11Ni8Si1Ti33 | BMG
Cu54.5Mg27.3Ca18.2 | 402 | 419 | 921 | 0.5 | Ca18.2Cu54.5Mg27.3 | BMG
La70(Cu50,Ni50)16Al14 | 404 | 429 | 763 | 0.5 | Al14Cu8.0La70Ni8.0 | BMG
La70(Cu50,Ni50)17.6Al12.4 | 397 | 418 | 759 | 0.5 | Al12.4Cu8.80La70Ni8.80 | BMG
Mg65Ni20La15 | 451 | 480 | 812 | 0.5 | La15Mg65Ni20 | BMG
Mg69Ni18La13 | 449 | 478 | 797 | 0.5 | La13Mg69Ni18 | BMG
Mg71Ni18La11 | 451 | 479 | 796 | 0.5 | La11Mg71Ni18 | BMG
Ni42Zr25Ti20Al8Cu5 | 748 | 803 | 1366 | 0.5 | Al8Cu5Ni42Ti20Zr25 | BMG
Ni60Nb20Zr20 | 853 | 891 | 1391 | 0.5 | Nb20Ni60Zr20 | BMG
Mg70La17Ni13 | 474 | 474 | 803 | 0.4 | La17Mg70Ni13 | BMG
Mg70Ni20La10 | 447 | 475 | 791 | 0.4 | La10Mg70Ni20 | BMG
Ag46.2Ca38.4Mg15.3 | 407 | 439 | 809 | 0.3 | Ag46.2Ca38.4Mg15.3 | BMG
Ag53.8Ca30.5Mg7.7Cu7.7 | 428 | 488 | 843 | 0.3 | Ag53.8Ca30.5Cu7.7Mg7.7 | BMG
Pd36Ni36S28 | 426 | 439 | 734 | 0.3 | Ni36Pd36S28 | BMG
Pd38Ni38S24 | 429 | 451 | 733 | 0.3 | Ni38Pd38S24 | BMG
Mg60Ni20La20 | 458 | 485 | 851 | 0.2 | La20Mg60Ni20 | BMG
Ti50Cu42.5Ni7.5 | 670 | 708 | 1226 | 0.2 | Cu42.5Ni7.5Ti50 | BMG