## Sheet1
composition | Dmax | composition_1 | GFA | Tg | Tx | Tl
Ce70Al10Cu19Zn1 | 1 | Al10Ce70Cu19Zn1 | BMG
Ce70Al15Ni15 | 1 | Al15Ce70Ni15 | BMG
Ce70Al10Ni20 | 1 | Al10Ce70Ni20 | BMG
Ce60Al10Cu20Ni10 | 1 | Al10Ce60Cu20Ni10 | BMG
Ca55Mg25Zn20 | 1 | Ca55Mg25Zn20 | BMG
Ca60Mg25Zn15 | 1 | Ca60Mg25Zn15 | BMG
Ca55Mg11Zn11Cu23 | 1 | Ca55Cu23Mg11Zn11 | BMG
Ca70Mg10Cu20 | 1 | Ca70Cu20Mg10 | BMG
Ca60Mg13Cu27 | 1 | Ca60Cu27Mg13 | BMG
Au46Ag5Cu29Si20 | 1 | Ag5Au46Cu29Si20 | BMG
Ca60Mg15Cu25 | 1 | Ca60Cu25Mg15 | BMG
La68.0Al13.2(Cu0.5Ni0.5)18.8 | 1 | Al13.2Cu9.40La68.0Ni9.40 | BMG
Cu54.5Mg18.2Ca27.3 | 1 | Ca27.3Cu54.5Mg18.2 | BMG
Ca45Mg30Cu25 | 1 | Ca45Cu25Mg30 | BMG
Mg65Cu20Y10Zn5 | 1 | Cu20Mg65Y10Zn5 | BMG
La68Al14(Cu0.5Ni0.5)18 | 1 | Al14Cu9.0La68Ni9.0 | BMG
Mg65Cu25Pr10 | 1 | Cu25Mg65Pr10 | BMG
Mg65Cu25Ho10 | 1 | Cu25Ho10Mg65 | BMG
Mg65Cu25Nd10 | 1 | Cu25Mg65Nd10 | BMG
Ce60Al20Co20 | 1 | Al20Ce60Co20 | BMG
Ce55Al25Cu20 | 1 | Al25Ce55Cu20 | BMG
Ag50Mg11.5Ca30.8Cu7.7 | 1 | Ag50Ca30.8Cu7.7Mg11.5 | BMG
Mg50Ni30La20 | 1 | La20Mg50Ni30 | BMG
Al33.6Ca66.4 | 1 | Al33.6Ca66.4 | BMG
(Ti0.45Cu0.378Zr0.10Ni0.072)100 | 1 | Cu37.800Ni7.200Ti45.00Zr10.0 | BMG
(Ti0.45Cu0.378Zr0.10Ni0.072)96Sn4 | 1 | Cu36.288Ni6.912Sn4Ti43.20Zr9.6 | BMG
(Ti0.45Cu0.378Zr0.10Ni0.072)94Sn6 | 1 | Cu35.532Ni6.768Sn6Ti42.30Zr9.4 | BMG
Ti50Ni15Cu32Sn3 | 1 | Cu32Ni15Sn3Ti50 | BMG
(Fe0.815Si0.038C0.14Tm0.007)92.37P7.63 | 1 | C12.9318Fe75.28155P7.63Si3.51006Tm0.64659 | BMG
Cu47Ti33Zr3Nb8Ni8Si1 | 1 | Cu47Nb8Ni8Si1Ti33Zr3 | BMG
Cu55Zr42.5Ga2.5 | 1 | Cu55Ga2.5Zr42.5 | BMG
(Fe0.815Si0.038C0.14Tm0.007)90.9P9.1 | 1 | C12.726Fe74.0835P9.1Si3.4542Tm0.6363 | BMG
Fe71Mo2Nb3P12C10B2 | 1 | B2C10Fe71Mo2Nb3P12 | BMG
Fe71Mo3Nb2P12C10B2 | 1 | B2C10Fe71Mo3Nb2P12 | BMG
Ti50Ni24Cu20B1Si2Sn3 | 1 | B1Cu20Ni24Si2Sn3Ti50 | BMG
Cu47Ni13Zr30Ti10 | 1 | Cu47Ni13Ti10Zr30 | BMG
Fe79P10C4B4Si3 | 1 | B4C4Fe79P10Si3 | BMG
Cu57.5Zr37.5Ga5 | 1 | Cu57.5Ga5Zr37.5 | BMG
[(Ni0.9Fe0.1)0.75B0.2Si0.05]96Nb4 | 1 | B19.2Fe7.200Nb4Ni64.800Si4.80 | BMG
(Fe0.75B0.15Si0.10)98Nb2 | 1 | B14.70Fe73.50Nb2Si9.8 | BMG
Ni59Zr20Ti16Sn5 | 1 | Ni59Sn5Ti16Zr20 | BMG
Ni59Zr17Ti16Si2Sn3Nb3 | 1 | Nb3Ni59Si2Sn3Ti16Zr17 | BMG
Fe72W3Y3B22 | 1 | B22Fe72W3Y3 | BMG
(Fe0.74Tb0.01B0.2Si0.05)96Nb4 | 1 | B19.2Fe71.04Nb4Si4.80Tb0.96 | BMG
Ni61Zr28Nb7Al4 | 1 | Al4Nb7Ni61Zr28 | BMG
(Fe0.72Mo0.04B0.24)96Dy4 | 1 | B23.04Dy4Fe69.12Mo3.84 | BMG
Fe67Ni5Y6B22 | 1 | B22Fe67Ni5Y6 | BMG
Ni60Nb40 | 1 | Nb40Ni60 | BMG
Ag38.4Mg38.4Ca23.2 | 1.1 | Ag38.4Ca23.2Mg38.4 | BMG
Ag50Mg19.2Ca23.1Cu7.7 | 1.2 | Ag50Ca23.1Cu7.7Mg19.2 | BMG
Cu45.5Mg31.8Ca22.7 | 1.25 | Ca22.7Cu45.5Mg31.8 | BMG
Pr72(Cu0.5Ni0.5)25Al3 | 1.5 | Al3Cu12.5Ni12.5Pr72 | BMG
Pr68Cu25Al7 | 1.5 | Al7Cu25Pr68 | BMG
Cu45.5Mg27.3Ca27.2 | 1.5 | Ca27.2Cu45.5Mg27.3 | BMG
Cu50Mg22.7Ca27.3 | 1.5 | Ca27.3Cu50Mg22.7 | BMG
Cu40.9Mg36.4Ca22.7 | 1.5 | Ca22.7Cu40.9Mg36.4 | BMG
Pr72(Cu0.5Ni0.5)21Al7 | 1.5 | Al7Cu10.5Ni10.5Pr72 | BMG
Pr68(Cu0.5Ni0.5)25Al7 | 1.5 | Al7Cu12.5Ni12.5Pr68 | BMG
La66Al14Cu10Ni10 | 1.5 | Al14Cu10La66Ni10 | BMG
Mg70Ni15Nd15 | 1.5 | Mg70Nd15Ni15 | BMG
Y56Al24Co20 | 1.5 | Al24Co20Y56 | BMG
Pd77.5Cu6Si16.5 | 1.5 | Cu6Pd77.5Si16.5 | BMG
Ti47.5Zr2.5Cu42.5Ni7.5 | 1.5 | Cu42.5Ni7.5Ti47.5Zr2.5 | BMG
Fe74Mo4Ga2P10C4B4Si2 | 1.5 | B4C4Fe74Ga2Mo4P10Si2 | BMG
Fe78Mo1P10C4B4Si3 | 1.5 | B4C4Fe78Mo1P10Si3 | BMG
Cu52.5Zr40Ga7.5 | 1.5 | Cu52.5Ga7.5Zr40 | BMG
Fe65Mo14C15B6 | 1.5 | B6C15Fe65Mo14 | BMG
Fe27Co40Zr3Ti3Mo1.5Si1.5B24 | 1.5 | B24Co40Fe27Mo1.5Si1.5Ti3Zr3 | BMG
Fe71Nb6B23 | 1.5 | B23Fe71Nb6 | BMG
Fe50Cr15Mo14C15B6 | 1.5 | B6C15Cr15Fe50Mo14 | BMG
(Fe0.75B0.15Si0.10)96Nb4 | 1.5 | B14.40Fe72.00Nb4Si9.6 | BMG
Ni60Nb25Zr15 | 1.5 | Nb25Ni60Zr15 | BMG
Fe68Ni4Y6B22 | 1.5 | B22Fe68Ni4Y6 | BMG
Fe69Ni3Y6B22 | 1.5 | B22Fe69Ni3Y6 | BMG
Ni60Nb35Zr5 | 1.5 | Nb35Ni60Zr5 | BMG
Ca65Li14.54Mg12.46Zn8 | 2 | Ca65Li14.54Mg12.46Zn8 | BMG
Ca65Li8.62Mg7.38Zn19 | 2 | Ca65Li8.62Mg7.38Zn19 | BMG
Ca65Li7.54Mg6.46Zn21 | 2 | Ca65Li7.54Mg6.46Zn21 | BMG
Ca65Li6.46Mg5.54Zn23 | 2 | Ca65Li6.46Mg5.54Zn23 | BMG
Ce70Al10Cu20 | 2 | Al10Ce70Cu20 | BMG
Ce70Al10Cu18Zn2 | 2 | Al10Ce70Cu18Zn2 | BMG
Ce68Al10Cu20B2 | 2 | Al10B2Ce68Cu20 | BMG
Ce68Al10Cu20C2 | 2 | Al10C2Ce68Cu20 | BMG
Ce65Al15Cu20 | 2 | Al15Ce65Cu20 | BMG
Ce70Al15Cu15 | 2 | Al15Ce70Cu15 | BMG
Ce57Al10Ni12.5Cu15.5Nb5 | 2 | Al10Ce57Cu15.5Nb5Ni12.5 | BMG
Ca65Mg10Zn25 | 2 | Ca65Mg10Zn25 | BMG
Ca55Mg20Zn25 | 2 | Ca55Mg20Zn25 | BMG
Ag38.5Mg23Ca30.8Cu7.7 | 2 | Ag38.5Ca30.8Cu7.7Mg23 | BMG
Ca65Mg20Cu15 | 2 | Ca65Cu15Mg20 | BMG
Ca65Mg10Cu25 | 2 | Ca65Cu25Mg10 | BMG
Ca60Mg25Cu15 | 2 | Ca60Cu15Mg25 | BMG
Cu45.5Mg36.4Ca18.1 | 2 | Ca18.1Cu45.5Mg36.4 | BMG
Cu50Mg18.2Ca31.8 | 2 | Ca31.8Cu50Mg18.2 | BMG
Au52Pd2.3Cu29.2Si16.5 | 2 | Au52Cu29.2Pd2.3Si16.5 | BMG
Ca50Mg10Zn15Cu25 | 2 | Ca50Cu25Mg10Zn15 | BMG
La66Al14Cu20 | 2 | Al14Cu20La66 | BMG
Ag46.2Mg23.1Ca23Cu7.7 | 2 | Ag46.2Ca23Cu7.7Mg23.1 | BMG
Ca55Mg20Cu25 | 2 | Ca55Cu25Mg20 | BMG
Ca50Mg30Cu20 | 2 | Ca50Cu20Mg30 | BMG
Ag30.8Mg30.8Ca30.7Cu7.7 | 2 | Ag30.8Ca30.7Cu7.7Mg30.8 | BMG
La55Al15Ag10Cu20 | 2 | Ag10Al15Cu20La55 | BMG
La55.4Al18.4(Cu0.5Ni0.5)26.2 | 2 | Al18.4Cu13.10La55.4Ni13.10 | BMG
La56.5Al17.9(Cu0.5Ni0.5)25.6 | 2 | Al17.9Cu12.80La56.5Ni12.80 | BMG
Mg57Ni26La17 | 2 | La17Mg57Ni26 | BMG
Ag10Al30Ca60 | 2 | Ag10Al30Ca60 | BMG
Ca63Al32Cu5 | 2 | Al32Ca63Cu5 | BMG
Nd55Al25Co20 | 2 | Al25Co20Nd55 | BMG
Gd55Ni22Mn3Al20 | 2 | Al20Gd55Mn3Ni22 | BMG
Gd55Al25Co20 | 2 | Al25Co20Gd55 | BMG
Pd81.5Cu2Si16.5 | 2 | Cu2Pd81.5Si16.5 | BMG
Y55Al25Co20 | 2 | Al25Co20Y55 | BMG
Pd77Cu6Si17 | 2 | Cu6Pd77Si17 | BMG
Pd73.5Cu10Si16.5 | 2 | Cu10Pd73.5Si16.5 | BMG
(Ti0.45Cu0.378Zr0.10Ni0.072)98Sn2 | 2 | Cu37.044Ni7.056Sn2Ti44.10Zr9.8 | BMG
Ti44.10Zr9.80Cu37.04Ni7.06Sn2.00 | 2 | Cu37.04Ni7.06Sn2.00Ti44.10Zr9.80 | BMG
Pd71.5Cu12Si16.5 | 2 | Cu12Pd71.5Si16.5 | BMG
Zr50Cu48Ag2 | 2 | Ag2Cu48Zr50 | BMG
Cu35Ag25Zr30Ti10 | 2 | Ag25Cu35Ti10Zr30 | BMG
Cu42Zr42Ag16 | 2 | Ag16Cu42Zr42 | BMG
Cu50Zr50 | 2 | Cu50Zr50 | BMG
Ti50Ni15Cu25Sn3Be7 | 2 | Be7Cu25Ni15Sn3Ti50 | BMG
Ti53Cu15Ni18.5Al7Si3Hf3B0.5 | 2 | Al7B0.5Cu15Hf3Ni18.5Si3Ti53 | BMG
Cu46Zr54 | 2 | Cu46Zr54 | BMG
Ti53Cu15Ni18.5Al7Si3Sc3B0.5 | 2 | Al7B0.5Cu15Ni18.5Sc3Si3Ti53 | BMG
Cu47Ti33Zr5Nb6Ni8Si1 | 2 | Cu47Nb6Ni8Si1Ti33Zr5 | BMG
Cu45Zr15Ag10Hf30 | 2 | Ag10Cu45Hf30Zr15 | BMG
Cu55Ni5Zr30Ti10 | 2 | Cu55Ni5Ti10Zr30 | BMG
Fe65Co10Ga5P12C4B4 | 2 | B4C4Co10Fe65Ga5P12 | BMG
Fe71Mo4Nb1P12C10B2 | 2 | B2C10Fe71Mo4Nb1P12 | BMG
Cu52.5Zr42.5Ga5 | 2 | Cu52.5Ga5Zr42.5 | BMG
Cu55Zr40Ga5 | 2 | Cu55Ga5Zr40 | BMG
Fe73Mo4Ga3P10C4B4Si2 | 2 | B4C4Fe73Ga3Mo4P10Si2 | BMG
[(Ni0.8Fe0.2)0.75B0.2Si0.05]96Nb4 | 2 | B19.2Fe14.40Nb4Ni57.6Si4.80 | BMG
Ni42Ti20Zr20.5Al8Cu5Si4.5 | 2 | Al8Cu5Ni42Si4.5Ti20Zr20.5 | BMG
Ni42Ti20Zr22.5Al8Cu5Si2.5 | 2 | Al8Cu5Ni42Si2.5Ti20Zr22.5 | BMG
(Fe0.9Co0.1)64.875Mo14C15B6Er0.125 | 2 | B6C15Co6.4875Er0.125Fe58.3875Mo14 | BMG
Fe72.0C7.0Si3.3B5.0P8.7Ga4.0 | 2 | B5.0C7.0Fe72.0Ga4.0P8.7Si3.3 | BMG
Cu64Zr36 | 2 | Cu64Zr36 | BMG
(Fe0.9Co0.1)58.5Cr6Mo14C19B2Er0.5 | 2 | B2C19Co5.85Cr6Er0.5Fe52.65Mo14 | BMG
[(Co0.9Fe0.1)0.75B0.2Si0.05]96Nb4 | 2 | B19.2Co64.800Fe7.200Nb4Si4.80 | BMG
(Fe0.80Co0.20)71Nb6B23 | 2 | B23Co14.2Fe56.8Nb6 | BMG
Co50Cr15Mo14C15B6 | 2 | B6C15Co50Cr15Mo14 | BMG
Fe55.8Co14.2Nb6B24 | 2 | B24Co14.2Fe55.8Nb6 | BMG
Fe56.8Co14.2Nb5B24 | 2 | B24Co14.2Fe56.8Nb5 | BMG
Ni60Zr20Ti7.5Nb7.5Al5 | 2 | Al5Nb7.5Ni60Ti7.5Zr20 | BMG
Ni60Zr20Ti5Nb10Al5 | 2 | Al5Nb10Ni60Ti5Zr20 | BMG
Ni59Zr20Ti16Si5 | 2 | Ni59Si5Ti16Zr20 | BMG
Fe74Nb6Y3B17 | 2 | B17Fe74Nb6Y3 | BMG
Ni59Zr15Ti16Si2Sn3Nb5 | 2 | Nb5Ni59Si2Sn3Ti16Zr15 | BMG
[(Fe0.5Co0.5)0.72Mo0.04B0.24]94Dy6 | 2 | B22.56Co33.84Dy6Fe33.84Mo3.76 | BMG
[(Fe0.9Co0.1)0.75B0.2Si0.05]96Nb4 | 2 | B19.2Co7.200Fe64.800Nb4Si4.80 | BMG
(Fe0.75B0.2Si0.05)96Nb4 | 2 | B19.2Fe72.00Nb4Si4.80 | BMG
Ni59Zr13Ti16Si2Sn3Nb7 | 2 | Nb7Ni59Si2Sn3Ti16Zr13 | BMG
Ni59Zr20Ti11Si2Sn3Nb5 | 2 | Nb5Ni59Si2Sn3Ti11Zr20 | BMG
Ni60Zr20Ti2.5Nb12.5Al5 | 2 | Al5Nb12.5Ni60Ti2.5Zr20 | BMG
Ni59Zr18Ti13Si2Sn3Nb5 | 2 | Nb5Ni59Si2Sn3Ti13Zr18 | BMG
Ni59Zr15Ti13Si2Sn3Nb8 | 2 | Nb8Ni59Si2Sn3Ti13Zr15 | BMG
Ni59Zr18Ti11Si2Sn3Nb7 | 2 | Nb7Ni59Si2Sn3Ti11Zr18 | BMG
Ni59Zr17Ti11Si2Sn3Nb8 | 2 | Nb8Ni59Si2Sn3Ti11Zr17 | BMG
Fe72Nb4B20Si4 | 2 | B20Fe72Nb4Si4 | BMG
Ni59Zr11Ti16Si2Sn3Nb9 | 2 | Nb9Ni59Si2Sn3Ti16Zr11 | BMG
Ni59Zr13Ti14Si2Sn3Nb9 | 2 | Nb9Ni59Si2Sn3Ti14Zr13 | BMG
Ni59Zr20Ti9Si2Sn3Nb7 | 2 | Nb7Ni59Si2Sn3Ti9Zr20 | BMG
Ni59Zr14Ti13Si2Sn3Nb9 | 2 | Nb9Ni59Si2Sn3Ti13Zr14 | BMG
Ni59Zr16Ti11Si2Sn3Nb9 | 2 | Nb9Ni59Si2Sn3Ti11Zr16 | BMG
[(Fe0.7Co0.3)0.72Mo0.04B0.24]94Dy6 | 2 | B22.56Co20.304Dy6Fe47.376Mo3.76 | BMG
Ni59Zr19Ti9Si2Sn3Nb8 | 2 | Nb8Ni59Si2Sn3Ti9Zr19 | BMG
[(Fe0.6Co0.4)0.72Mo0.04B0.24]94Dy6 | 2 | B22.56Co27.072Dy6Fe40.608Mo3.76 | BMG
(Fe0.72Mo0.04B0.24)95Dy5 | 2 | B22.80Dy5Fe68.40Mo3.80 | BMG
(Fe0.72Nb0.04B0.20Si0.04)99Y1 | 2 | B19.8Fe71.28Nb3.96Si3.96Y1 | BMG
(Fe0.72Nb0.04B0.20Si0.04)98Y2 | 2 | B19.6Fe70.56Nb3.92Si3.92Y2 | BMG
[(Fe0.9Co0.1)0.72Mo0.04B0.24]94Dy6 | 2 | B22.56Co6.768Dy6Fe60.912Mo3.76 | BMG
Ni61Zr22Nb7Al4Ta6 | 2 | Al4Nb7Ni61Ta6Zr22 | BMG
Ni60Nb30Zr10 | 2 | Nb30Ni60Zr10 | BMG
Fe70Ni2Y6B22 | 2 | B22Fe70Ni2Y6 | BMG
(Fe0.72Mo0.04B0.24)93Dy7 | 2 | B22.32Dy7Fe66.96Mo3.72 | BMG
Fe71Ni1Y6B22 | 2 | B22Fe71Ni1Y6 | BMG
Fe66Co6Y6B22 | 2 | B22Co6Fe66Y6 | BMG
Fe68Co4Y6B22 | 2 | B22Co4Fe68Y6 | BMG
Fe66W6Y6B22 | 2 | B22Fe66W6Y6 | BMG
Y6Fe72B22 | 2 | B22Fe72Y6 | BMG
Fe70Co2Y6B22 | 2 | B22Co2Fe70Y6 | BMG
Co43Fe20Ta5.5B31.5 | 2 | B31.5Co43Fe20Ta5.5 | BMG
Ni60Nb30Ta10 | 2 | Nb30Ni60Ta10 | BMG
(Fe0.68Tb0.07B0.2Si0.05)96Nb4 | 2 | B19.2Fe65.28Nb4Si4.80Tb6.72 | BMG
Ca30Mg25Cu45 | 2.5 | Ca30Cu45Mg25 | BMG
Ag30.8Mg23.1Ca30.7Cu15.4 | 2.5 | Ag30.8Ca30.7Cu15.4Mg23.1 | BMG
Mg60Ni23.6La16.4 | 2.5 | La16.4Mg60Ni23.6 | BMG
Ti42.5Zr2.5Hf5Cu42.5Ni7.5 | 2.5 | Cu42.5Hf5Ni7.5Ti42.5Zr2.5 | BMG
Fe64Cr3Mo10P10C10B3 | 2.5 | B3C10Cr3Fe64Mo10P10 | BMG
Fe63Cr3Mo10P12C10B2 | 2.5 | B2C10Cr3Fe63Mo10P12 | BMG
Fe75Mo2Ga3P10C4B4Si2 | 2.5 | B4C4Fe75Ga3Mo2P10Si2 | BMG
Fe77Mo2P10C4B4Si3 | 2.5 | B4C4Fe77Mo2P10Si3 | BMG
(Cu0.6Hf0.25Ti0.15)92Nb8 | 2.5 | Cu55.2Hf23.00Nb8Ti13.80 | BMG
[(Ni0.7Fe0.3)0.75B0.2Si0.05]96Nb4 | 2.5 | B19.2Fe21.600Nb4Ni50.400Si4.80 | BMG
Fe65Cr2Mo9P10C8B6 | 2.5 | B6C8Cr2Fe65Mo9P10 | BMG
Zr55Al20Co25 | 2.5 | Al20Co25Zr55 | BMG
Ni42Ti20Zr21.5Al8Cu5Si3.5 | 2.5 | Al8Cu5Ni42Si3.5Ti20Zr21.5 | BMG
Fe76Si9B10P5 | 2.5 | B10Fe76P5Si9 | BMG
[(Co0.8Fe0.2)0.75B0.2Si0.05]96Nb4 | 2.5 | B19.2Co57.6Fe14.40Nb4Si4.80 | BMG
Fe56.05Co13.45Nb5.5B25 | 2.5 | B25Co13.45Fe56.05Nb5.5 | BMG
[(Fe0.8Co0.2)0.75B0.2Si0.05]96Nb4 | 2.5 | B19.2Co14.40Fe57.6Nb4Si4.80 | BMG
(Fe0.73Tb0.02B0.2Si0.05)96Nb4 | 2.5 | B19.2Fe70.08Nb4Si4.80Tb1.92 | BMG
Fe58Co14Y6B22 | 2.5 | B22Co14Fe58Y6 | BMG
Fe60Co12Y6B22 | 2.5 | B22Co12Fe60Y6 | BMG
Fe56Co16Y6B22 | 2.5 | B22Co16Fe56Y6 | BMG
Fe64Co8Y6B22 | 2.5 | B22Co8Fe64Y6 | BMG
Fe62Co10Y6B22 | 2.5 | B22Co10Fe62Y6 | BMG
Fe71Mo1Y6B22 | 2.5 | B22Fe71Mo1Y6 | BMG
Mg75Ni15Nd10 | 2.8 | Mg75Nd10Ni15 | BMG
Ca65Li9.69Mg8.31Zn17 | 3 | Ca65Li9.69Mg8.31Zn17 | BMG
Ce70Al10Cu17Zn3 | 3 | Al10Ce70Cu17Zn3 | BMG
Ce68Al10Cu20Si2 | 3 | Al10Ce68Cu20Si2 | BMG
Ce70Al10Cu10Ni10 | 3 | Al10Ce70Cu10Ni10 | BMG
Ce65Al12.5Ni12.5Cu10 | 3 | Al12.5Ce65Cu10Ni12.5 | BMG
Ag38.4Mg30.8Ca23.1Cu7.7 | 3 | Ag38.4Ca23.1Cu7.7Mg30.8 | BMG
Cu45.5Mg22.7Ca31.8 | 3 | Ca31.8Cu45.5Mg22.7 | BMG
Ce60Al15Ni15Cu10 | 3 | Al15Ce60Cu10Ni15 | BMG
Cu33.3Mg33.3Ca33.3 | 3 | Ca33.3Cu33.3Mg33.3 | BMG
Cu40.9Mg31.8Ca27.3 | 3 | Ca27.3Cu40.9Mg31.8 | BMG
Cu40.9Mg18.2Ca40.9 | 3 | Ca40.9Cu40.9Mg18.2 | BMG
Ce60Al20Cu20 | 3 | Al20Ce60Cu20 | BMG
Cu45.5Mg18.1Ca36.4 | 3 | Ca36.4Cu45.5Mg18.1 | BMG
Ca55Mg15Cu30 | 3 | Ca55Cu30Mg15 | BMG
Mg65Cu25Er10 | 3 | Cu25Er10Mg65 | BMG
Mg65Cu25Dy10 | 3 | Cu25Dy10Mg65 | BMG
La55Al17.5Ag7.5Cu20 | 3 | Ag7.5Al17.5Cu20La55 | BMG
Mg74Ni15Gd10Ag1 | 3 | Ag1Gd10Mg74Ni15 | BMG
Mg75Ni15Gd10 | 3 | Gd10Mg75Ni15 | BMG
La55Al25Ag5Cu15 | 3 | Ag5Al25Cu15La55 | BMG
Mg60Ni23.6Y1La15.4 | 3 | La15.4Mg60Ni23.6Y1 | BMG
La55Al25Cu20 | 3 | Al25Cu20La55 | BMG
La55Al25Ni20 | 3 | Al25La55Ni20 | BMG
Sm40Y15Al25Co20 | 3 | Al25Co20Sm40Y15 | BMG
Gd36Al24Co20Y20 | 3 | Al24Co20Gd36Y20 | BMG
Tb55Al25Co20 | 3 | Al25Co20Tb55 | BMG
Zr41Ti14Cu12.5Ni2Be22.5C8 | 3 | Be22.5C8Cu12.5Ni2Ti14Zr41 | BMG
Zr65.5Al5.6Ni6.5Cu22.4 | 3 | Al5.6Cu22.4Ni6.5Zr65.5 | BMG
Zr49Ti17Ni20Cu14 | 3 | Cu14Ni20Ti17Zr49 | BMG
Dy55Al25Co20 | 3 | Al25Co20Dy55 | BMG
Ti43.15Zr9.59Cu36.24Ni9.06Sn1.96 | 3 | Cu36.24Ni9.06Sn1.96Ti43.15Zr9.59 | BMG
Ho55Al25Co20 | 3 | Al25Co20Ho55 | BMG
(Zr0.62Cu0.23Fe0.05Al0.10)100 | 3 | Al10.0Cu23.00Fe5.00Zr62.00 | BMG
Sc36Al24Co20Y20 | 3 | Al24Co20Sc36Y20 | BMG
Tm39Y16Al25Co20 | 3 | Al25Co20Tm39Y16 | BMG
Cu40Ag20Zr30Ti10 | 3 | Ag20Cu40Ti10Zr30 | BMG
Tm55Al25Co20 | 3 | Al25Co20Tm55 | BMG
Cu48Zr48Ag4 | 3 | Ag4Cu48Zr48 | BMG
Ti40Zr10Cu32Pd18 | 3 | Cu32Pd18Ti40Zr10 | BMG
Ti40Zr10Cu30Pd20 | 3 | Cu30Pd20Ti40Zr10 | BMG
Cu45Zr25Ag10Hf20 | 3 | Ag10Cu45Hf20Zr25 | BMG
Lu55Al25Co20 | 3 | Al25Co20Lu55 | BMG
Cu55Ag5Zr30Ti10 | 3 | Ag5Cu55Ti10Zr30 | BMG
Zr47Cu46Al7 | 3 | Al7Cu46Zr47 | BMG
Cu40Zr40Ag10Al10 | 3 | Ag10Al10Cu40Zr40 | BMG
Zr51Cu20.7Ni12Al16.3 | 3 | Al16.3Cu20.7Ni12Zr51 | BMG
Cu60Hf17.5Ti22.5 | 3 | Cu60Hf17.5Ti22.5 | BMG
Fe46Co30Mo4(P0.45C0.2B0.2Si0.15)20 | 3 | B4.0C4.0Co30Fe46Mo4P9.00Si3.00 | BMG
Cu60Zr33Ti7 | 3 | Cu60Ti7Zr33 | BMG
(Cu0.50Zr0.43Al0.07)98Si2 | 3 | Al6.86Cu49.0Si2Zr42.14 | BMG
[(Ni0.6Fe0.4)0.75B0.2Si0.05]96Nb4 | 3 | B19.2Fe28.8Nb4Ni43.20Si4.80 | BMG
Fe65.5Cr4Mo4Ga4P12C5B5.5 | 3 | B5.5C5Cr4Fe65.5Ga4Mo4P12 | BMG
Cu60Zr20Hf10Ti10 | 3 | Cu60Hf10Ti10Zr20 | BMG
Fe74Mo5P10C4B4Si3 | 3 | B4C4Fe74Mo5P10Si3 | BMG
Fe63C15Mo14Er2B6 | 3 | B6C15Er2Fe63Mo14 | BMG
Cu52.5Hf40Al7.5 | 3 | Al7.5Cu52.5Hf40 | BMG
Ni42Ti19Zr22.5Al8Cu5Si3.5 | 3 | Al8Cu5Ni42Si3.5Ti19Zr22.5 | BMG
Fe75C7Si3.3B5P8.7Ga1 | 3 | B5C7Fe75Ga1P8.7Si3.3 | BMG
(Fe0.9Co0.1)64.75Mo14C15B6Er0.25 | 3 | B6C15Co6.475Er0.25Fe58.275Mo14 | BMG
Fe60.5Cr4Mo14C15B6Er0.5 | 3 | B6C15Cr4Er0.5Fe60.5Mo14 | BMG
Ni59Zr20Ti16Si2Sn3 | 3 | Ni59Si2Sn3Ti16Zr20 | BMG
(Fe0.9Co0.1)58.5Cr6Mo14C18B3Er0.5 | 3 | B3C18Co5.85Cr6Er0.5Fe52.65Mo14 | BMG
{[(Fe0.6Co0.4)0.75B0.2Si0.05]0.96Nb0.04}96Cr4 | 3 | B18.432Co27.648Cr4Fe41.472Nb3.84Si4.608 | BMG
Ni59Zr16Ti13Si2Sn3Nb7 | 3 | Nb7Ni59Si2Sn3Ti13Zr16 | BMG
Ni59Zr19Ti11Si2Sn3Nb6 | 3 | Nb6Ni59Si2Sn3Ti11Zr19 | BMG
Ni59Zr21Ti9Si2Sn3Nb6 | 3 | Nb6Ni59Si2Sn3Ti9Zr21 | BMG
Fe49Cr15Mo14C19B2Er1 | 3 | B2C19Cr15Er1Fe49Mo14 | BMG
Ni59Zr17Ti13Si2Sn3Nb6 | 3 | Nb6Ni59Si2Sn3Ti13Zr17 | BMG
Fe72W2Y4B22 | 3 | B22Fe72W2Y4 | BMG
Fe72Nb4Hf3Y1B20 | 3 | B20Fe72Hf3Nb4Y1 | BMG
Y4Fe72B22Ti2 | 3 | B22Fe72Ti2Y4 | BMG
Fe72W1Y5B22 | 3 | B22Fe72W1Y5 | BMG
Fe71W1Y6B22 | 3 | B22Fe71W1Y6 | BMG
[(Fe0.8Co0.2)0.72Mo0.04B0.24]94Dy6 | 3 | B22.56Co13.536Dy6Fe54.144Mo3.76 | BMG
(Fe0.72Mo0.04B0.24)94Dy6 | 3 | B22.56Dy6Fe67.68Mo3.76 | BMG
(Fe0.72Tb0.03B0.2Si0.05)96Nb4 | 3 | B19.2Fe69.12Nb4Si4.80Tb2.88 | BMG
Fe70W2Y6B22 | 3 | B22Fe70W2Y6 | BMG
Y4Fe72B22Hf2 | 3 | B22Fe72Hf2Y4 | BMG
Fe67W5Y6B22 | 3 | B22Fe67W5Y6 | BMG
(Fe0.72Nb0.04B0.20Si0.04)96Y4 | 3 | B19.2Fe69.12Nb3.84Si3.84Y4 | BMG
(Fe0.69Tb0.06B0.2Si0.05)96Nb4 | 3 | B19.2Fe66.24Nb4Si4.80Tb5.76 | BMG
Ca35Mg25Cu40 | 3.5 | Ca35Cu40Mg25 | BMG
Mg73Ni15Gd10Ag2 | 3.5 | Ag2Gd10Mg73Ni15 | BMG
Mg60Ni23.6Y0.25La16.15 | 3.5 | La16.15Mg60Ni23.6Y0.25 | BMG
Mg65Ni20Nd15 | 3.5 | Mg65Nd15Ni20 | BMG
Al25Gd55Ni20 | 3.5 | Al25Gd55Ni20 | BMG
Fe76Mo3P10C4B4Si3 | 3.5 | B4C4Fe76Mo3P10Si3 | BMG
(Fe0.9Co0.1)64Mo14C15B6Er1 | 3.5 | B6C15Co6.4Er1Fe57.6Mo14 | BMG
[(Co0.7Fe0.3)0.75B0.2Si0.05]96Nb4 | 3.5 | B19.2Co50.400Fe21.600Nb4Si4.80 | BMG
[(Fe0.7Co0.3)0.75B0.2Si0.05]96Nb4 | 3.5 | B19.2Co21.600Fe50.400Nb4Si4.80 | BMG
{[(Fe0.6Co0.4)0.75B0.2Si0.05]0.96Nb0.04}97Cr3 | 3.5 | B18.624Co27.936Cr3Fe41.904Nb3.88Si4.656 | BMG
Fe70Nb4Hf3Y3B20 | 3.5 | B20Fe70Hf3Nb4Y3 | BMG
(Fe0.71Tb0.04B0.2Si0.05)96Nb4 | 3.5 | B19.2Fe68.16Nb4Si4.80Tb3.84 | BMG
Fe70Mo2Y6B22 | 3.5 | B22Fe70Mo2Y6 | BMG
Fe67Mo5Y6B22 | 3.5 | B22Fe67Mo5Y6 | BMG
(Fe0.70Tb0.05B0.2Si0.05)96Nb4 | 3.5 | B19.2Fe67.2Nb4Si4.80Tb4.80 | BMG
Ca60Mg20Zn20 | 4 | Ca60Mg20Zn20 | BMG
Yb62.5Zn15Mg17.5Cu5 | 4 | Cu5Mg17.5Yb62.5Zn15 | BMG
Ca65Mg15Cu20 | 4 | Ca65Cu20Mg15 | BMG
Ca60Mg20Cu20 | 4 | Ca60Cu20Mg20 | BMG
Cu40.9Mg27.3Ca31.8 | 4 | Ca31.8Cu40.9Mg27.3 | BMG
Ca40Mg25Cu35 | 4 | Ca40Cu35Mg25 | BMG
Mg65Cu25Y10 | 4 | Cu25Mg65Y10 | BMG
Mg63Cu27Gd10 | 4 | Cu27Gd10Mg63 | BMG
Mg61Cu29Gd10 | 4 | Cu29Gd10Mg61 | BMG
Mg59Cu31Gd10 | 4 | Cu31Gd10Mg59 | BMG
Mg63.5Cu27.5Gd9 | 4 | Cu27.5Gd9Mg63.5 | BMG
La55Al20Ag5Cu20 | 4 | Ag5Al20Cu20La55 | BMG
Mg61.5Cu29.5Gd9 | 4 | Cu29.5Gd9Mg61.5 | BMG
Mg68Ni15Gd10Ag7 | 4 | Ag7Gd10Mg68Ni15 | BMG
Mg71Ni15Gd10Ag4 | 4 | Ag4Gd10Mg71Ni15 | BMG
Mg60Ni23.6Y0.5La15.9 | 4 | La15.9Mg60Ni23.6Y0.5 | BMG
Mg60Ni23.6Y0.75La15.65 | 4 | La15.65Mg60Ni23.6Y0.75 | BMG
La55Al25Ni5Cu15 | 4 | Al25Cu15La55Ni5 | BMG
La55Al25Ni15Cu5 | 4 | Al25Cu5La55Ni15 | BMG
Sm55Al25Co20 | 4 | Al25Co20Sm55 | BMG
Gd60Ni15Al25 | 4 | Al25Gd60Ni15 | BMG
Pd79Cu5Ag1Si10P5 | 4 | Ag1Cu5P5Pd79Si10 | BMG
Zr49Ti14Ni20Cu17 | 4 | Cu17Ni20Ti14Zr49 | BMG
Zr65Al8.7Cu14.4Ni11.9 | 4 | Al8.7Cu14.4Ni11.9Zr65 | BMG
(Zr0.62Cu0.23Fe0.05Al0.10)99Ag1 | 4 | Ag1Al9.9Cu22.77Fe4.95Zr61.38 | BMG
Ti40Zr10Cu40Pd10 | 4 | Cu40Pd10Ti40Zr10 | BMG
Zr50Cu38Ag12 | 4 | Ag12Cu38Zr50 | BMG
(Zr0.62Cu0.23Fe0.05Al0.10)93Ag7 | 4 | Ag7Al9.3Cu21.39Fe4.65Zr57.66 | BMG
Cu46Zr37Al7Y10 | 4 | Al7Cu46Y10Zr37 | BMG
Zr50Cu43Ag7 | 4 | Ag7Cu43Zr50 | BMG
Zr50Cu45Ag5 | 4 | Ag5Cu45Zr50 | BMG
Ti40Zr10Cu34Pd16 | 4 | Cu34Pd16Ti40Zr10 | BMG
Cu46Zr46Ag8 | 4 | Ag8Cu46Zr46 | BMG
Cu44Zr44Ag12 | 4 | Ag12Cu44Zr44 | BMG
Cu45Zr35Ag10Hf10 | 4 | Ag10Cu45Hf10Zr35 | BMG
Cu50Ag10Zr30Ti10 | 4 | Ag10Cu50Ti10Zr30 | BMG
(Cu0.50Zr0.50)92Al8 | 4 | Al8Cu46.0Zr46.0 | BMG
Cu57Zr36Ag7 | 4 | Ag7Cu57Zr36 | BMG
Cu60Zr30Ti10 | 4 | Cu60Ti10Zr30 | BMG
Cu47Ti33Zr11Ni8Si1 | 4 | Cu47Ni8Si1Ti33Zr11 | BMG
Cu50Zr43Al7 | 4 | Al7Cu50Zr43 | BMG
(Cu0.50Zr0.43Al0.07)98.5Si1.5 | 4 | Al6.895Cu49.25Si1.5Zr42.355 | BMG
Fe76Mo2Ga2P10C4B4Si2 | 4 | B4C4Fe76Ga2Mo2P10Si2 | BMG
Cu60Hf20Ti20 | 4 | Cu60Hf20Ti20 | BMG
Fe76Mo4(P0.45C0.2B0.2Si0.15)20 | 4 | B4.0C4.0Fe76Mo4P9.00Si3.00 | BMG
(Cu0.6Hf0.25Ti0.15)94Nb6 | 4 | Cu56.4Hf23.50Nb6Ti14.10 | BMG
Cu60Hf25Ti15 | 4 | Cu60Hf25Ti15 | BMG
(Cu0.6Hf0.25Ti0.15)98Nb2 | 4 | Cu58.8Hf24.50Nb2Ti14.70 | BMG
(Cu0.6Hf0.25Ti0.15)96Nb4 | 4 | Cu57.6Hf24.00Nb4Ti14.40 | BMG
Fe75Mo4P10C4B4Si3 | 4 | B4C4Fe75Mo4P10Si3 | BMG
(Fe0.9Co0.1)64.25Mo14C15B6Er0.75 | 4 | B6C15Co6.425Er0.75Fe57.825Mo14 | BMG
(Fe0.9Co0.1)64.5Mo14C15B6Er0.5 | 4 | B6C15Co6.45Er0.5Fe58.05Mo14 | BMG
Fe68.3C6.9Si2.5B6.7P8.8Cr2.2Mo2.5Al2.1 | 4 | Al2.1B6.7C6.9Cr2.2Fe68.3Mo2.5P8.8Si2.5 | BMG
(Fe0.60Cr0.10Mo0.09C0.13B0.06Er0.02)98In2 | 4 | B5.88C12.74Cr9.8Er1.96Fe58.8In2Mo8.82 | BMG
(Fe0.9Co0.1)58.5Cr6Mo14C15B6Er0.5 | 4 | B6C15Co5.85Cr6Er0.5Fe52.65Mo14 | BMG
[(Co0.6Fe0.4)0.75B0.2Si0.05]96Nb4 | 4 | B19.2Co43.20Fe28.8Nb4Si4.80 | BMG
[(Fe0.6Co0.4)0.75B0.2Si0.05]96Nb4 | 4 | B19.2Co28.8Fe43.20Nb4Si4.80 | BMG
{[(Fe0.6Co0.4)0.75B0.2Si0.05]0.96Nb0.04}99Cr1 | 4 | B19.008Co28.512Cr1Fe42.768Nb3.96Si4.752 | BMG
{[(Fe0.6Co0.4)0.75B0.2Si0.05]0.96Nb0.04}98Cr2 | 4 | B18.816Co28.224Cr2Fe42.336Nb3.92Si4.704 | BMG
Y4Fe72B22Nb2 | 4 | B22Fe72Nb2Y4 | BMG
Y4Fe72B22Ta2 | 4 | B22Fe72Ta2Y4 | BMG
Fe49Cr15Mo14C18B3Er1 | 4 | B3C18Cr15Er1Fe49Mo14 | BMG
Fe49Cr15Mo14C17B4Er1 | 4 | B4C17Cr15Er1Fe49Mo14 | BMG
Fe71Nb4Hf3Y2B20 | 4 | B20Fe71Hf3Nb4Y2 | BMG
(Fe0.72Nb0.04B0.20Si0.04)97Y3 | 4 | B19.4Fe69.84Nb3.88Si3.88Y3 | BMG
Fe49Cr15Mo14C13B8Er1 | 4 | B8C13Cr15Er1Fe49Mo14 | BMG
Fe69W3Y6B22 | 4 | B22Fe69W3Y6 | BMG
Fe68W4Y6B22 | 4 | B22Fe68W4Y6 | BMG
Ti34Zr11Cu47Ni8 | 4.5 | Cu47Ni8Ti34Zr11 | BMG
Ca65Li9.96Mg8.54Zn16.5 | 5 | Ca65Li9.96Mg8.54Zn16.5 | BMG
Ce68Al10Cu20Ni2 | 5 | Al10Ce68Cu20Ni2 | BMG
Ce68Al10Cu20Fe2 | 5 | Al10Ce68Cu20Fe2 | BMG
Ce67Al10Cu20Nb3 | 5 | Al10Ce67Cu20Nb3 | BMG
Ce65Al10Ni10Cu10Nb5 | 5 | Al10Ce65Cu10Nb5Ni10 | BMG
Ca65Mg20Zn15 | 5 | Ca65Mg20Zn15 | BMG
La65Al10Ag5Cu20 | 5 | Ag5Al10Cu20La65 | BMG
Cu36.4Mg36.4Ca27.2 | 5 | Ca27.2Cu36.4Mg36.4 | BMG
Cu40.9Mg22.7Ca36.4 | 5 | Ca36.4Cu40.9Mg22.7 | BMG
La62Al14Cu24 | 5 | Al14Cu24La62 | BMG
La62Al14Cu22Ag2 | 5 | Ag2Al14Cu22La62 | BMG
Au49Ag5.5Pd2.3Cu26.9Si16.3 | 5 | Ag5.5Au49Cu26.9Pd2.3Si16.3 | BMG
La60Al15Ag5Cu20 | 5 | Ag5Al15Cu20La60 | BMG
La62Al14Cu19Ag5 | 5 | Ag5Al14Cu19La62 | BMG
La64.6Al14.6(Cu0.5Ni0.5)20.8 | 5 | Al14.6Cu10.40La64.6Ni10.40 | BMG
La62Al14Cu18Ag6 | 5 | Ag6Al14Cu18La62 | BMG
La62Al14Cu17Ag7 | 5 | Ag7Al14Cu17La62 | BMG
La62Al14Cu16Ag8 | 5 | Ag8Al14Cu16La62 | BMG
Mg65Cu25Gd5Y5 | 5 | Cu25Gd5Mg65Y5 | BMG
Mg65Cu25Tb10 | 5 | Cu25Mg65Tb10 | BMG
Pr60Al10Ni10Cu20 | 5 | Al10Cu20Ni10Pr60 | BMG
Mg65Cu20Ni5Gd10 | 5 | Cu20Gd10Mg65Ni5 | BMG
La58.6Al17.0(Cu0.5Ni0.5)24.4 | 5 | Al17.0Cu12.20La58.6Ni12.20 | BMG
Mg70Ni15Gd10Ag5 | 5 | Ag5Gd10Mg70Ni15 | BMG
La55Al25Ni10Cu10 | 5 | Al25Cu10La55Ni10 | BMG
La55Al25Co20 | 5 | Al25Co20La55 | BMG
Pr55Al25Co20 | 5 | Al25Co20Pr55 | BMG
Gd60Co25Al15 | 5 | Al15Co25Gd60 | BMG
Pd79Cu6Si10P5 | 5 | Cu6P5Pd79Si10 | BMG
Pd79Cu3Ag3Si10P5 | 5 | Ag3Cu3P5Pd79Si10 | BMG
Pd79Cu4Ag2Si10P5 | 5 | Ag2Cu4P5Pd79Si10 | BMG
Tb36Y20Al24Co20 | 5 | Al24Co20Tb36Y20 | BMG
Dy46Al24Co18Fe2Y10 | 5 | Al24Co18Dy46Fe2Y10 | BMG
Zr41Ti14Cu12.5Ni8Be22.5C2 | 5 | Be22.5C2Cu12.5Ni8Ti14Zr41 | BMG
Zr40Ti15Cu11Ni11Be21.5Y1Mg0.5 | 5 | Be21.5Cu11Mg0.5Ni11Ti15Y1Zr40 | BMG
Ho35Y21Al24Co20 | 5 | Al24Co20Ho35Y21 | BMG
Zr26Ti10Cu8Ni8Be20Y4Mg24 | 5 | Be20Cu8Mg24Ni8Ti10Y4Zr26 | BMG
Zr36Nb12Cu10Ni8Be20Y2Mg12 | 5 | Be20Cu10Mg12Nb12Ni8Y2Zr36 | BMG
Zr64Al10.1Cu11.7Ni14.2 | 5 | Al10.1Cu11.7Ni14.2Zr64 | BMG
Er55Al25Co20 | 5 | Al25Co20Er55 | BMG
(Zr0.62Cu0.23Fe0.05Al0.10)95Ag5 | 5 | Ag5Al9.5Cu21.85Fe4.75Zr58.90 | BMG
Zr50Cu40Ag10 | 5 | Ag10Cu40Zr50 | BMG
Zr53Al14Ni10Cu19Y4 | 5 | Al14Cu19Ni10Y4Zr53 | BMG
Zr36Nb12Cu10Ni6Fe2Be20Y2Mg12 | 5 | Be20Cu10Fe2Mg12Nb12Ni6Y2Zr36 | BMG
Cu43Zr43Ag7Ti7 | 5 | Ag7Cu43Ti7Zr43 | BMG
Cu50Zr42.5Ti7.5 | 5 | Cu50Ti7.5Zr42.5 | BMG
Ti41.5Zr2.5Hf5Cu42.5Ni7.5Si1 | 5 | Cu42.5Hf5Ni7.5Si1Ti41.5Zr2.5 | BMG
Ti45Ni15Cu25Sn3Be7Zr5 | 5 | Be7Cu25Ni15Sn3Ti45Zr5 | BMG
Cu45Ag15Zr30Ti10 | 5 | Ag15Cu45Ti10Zr30 | BMG
Lu39Y16Al25Co20 | 5 | Al25Co20Lu39Y16 | BMG
Ti4Zr44Cu36Al8Ag8 | 5 | Ag8Al8Cu36Ti4Zr44 | BMG
Cu43Zr43Ag7In7 | 5 | Ag7Cu43In7Zr43 | BMG
Fe4Zr48Cu32Al8Ag8 | 5 | Ag8Al8Cu32Fe4Zr48 | BMG
(Cu0.60Zr0.30Ti0.10)98Y2 | 5 | Cu58.8Ti9.8Y2Zr29.4 | BMG
Cu45Zr48Al7 | 5 | Al7Cu45Zr48 | BMG
Nb4Zr44Cu36Al8Ag8 | 5 | Ag8Al8Cu36Nb4Zr44 | BMG
Cu45Ni5Ag10Zr30Ti10 | 5 | Ag10Cu45Ni5Ti10Zr30 | BMG
Cu47Ti33Zr7Nb4Ni8Si1 | 5 | Cu47Nb4Ni8Si1Ti33Zr7 | BMG
Zr54Al15Ni10Cu19Y2 | 5 | Al15Cu19Ni10Y2Zr54 | BMG
Cu47Zr43Al7Ag3 | 5 | Ag3Al7Cu47Zr43 | BMG
(Cu0.60Zr0.30Ti0.10)90Be10 | 5 | Be10Cu54.0Ti9.0Zr27.0 | BMG
Cu47Ti33Zr9Nb2Ni8Si1 | 5 | Cu47Nb2Ni8Si1Ti33Zr9 | BMG
(Cu0.60Zr0.30Ti0.10)99Sn1 | 5 | Cu59.4Sn1Ti9.9Zr29.7 | BMG
Fe56Co20Mo4(P0.45C0.2B0.2Si0.15)20 | 5 | B4.0C4.0Co20Fe56Mo4P9.00Si3.00 | BMG
Zr55Al20Co20Cu5 | 5 | Al20Co20Cu5Zr55 | BMG
(Fe0.60Cr0.10Mo0.09C0.13B0.06Er0.02)98Nb2 | 5 | B5.88C12.74Cr9.8Er1.96Fe58.8Mo8.82Nb2 | BMG
Fe65Cr9Mo8C10B6Er2 | 5 | B6C10Cr9Er2Fe65Mo8 | BMG
Fe64Cr10Mo9C15Er2 | 5 | C15Cr10Er2Fe64Mo9 | BMG
(Fe0.60Cr0.10Mo0.09C0.13B0.06Er0.02)98Pb2 | 5 | B5.88C12.74Cr9.8Er1.96Fe58.8Mo8.82Pb2 | BMG
[(Fe0.5Co0.5)0.75B0.2Si0.05]96Nb4 | 5 | B19.2Co36.000Fe36.000Nb4Si4.80 | BMG
Ni59Zr16Ti13Si3Sn2Nb7 | 5 | Nb7Ni59Si3Sn2Ti13Zr16 | BMG
Ni59Zr19Ti11Si3Sn2Nb6 | 5 | Nb6Ni59Si3Sn2Ti11Zr19 | BMG
Fe61B15Mo7Zr8Co6Y2Al1 | 5 | Al1B15Co6Fe61Mo7Y2Zr8 | BMG
Fe61B15Mo7Zr8Co7Y2 | 5 | B15Co7Fe61Mo7Y2Zr8 | BMG
Fe61Co5Zr8Y2Cr2Mo7B15 | 5 | B15Co5Cr2Fe61Mo7Y2Zr8 | BMG
Ti39.8Zr24.875Be19.9Cu11.94Ni2.985Y0.5 | 5 | Be19.9Cu11.94Ni2.985Ti39.8Y0.5Zr24.875 | BMG
Ti40Zr10Cu38Pd10Si2 | 5 | Cu38Pd10Si2Ti40Zr10 | BMG
Ti41Zr25Be34 | 5 | Be34Ti41Zr25 | BMG
Ti45Cu25Ni15Sn3Be7Zr5 | 5 | Be7Cu25Ni15Sn3Ti45Zr5 | BMG
Ti46Cu27.5Zr11.5Co7Sn3Si1Ag4 | 5 | Ag4Co7Cu27.5Si1Sn3Ti46Zr11.5 | BMG
Ti50Zr16Be24Ni10 | 5 | Be24Ni10Ti50Zr16 | BMG
Ti40Zr25Ni10Cu5Be20 | 5 | Be20Cu5Ni10Ti40Zr25 | BMG
Zr61.5Al10.7Cu13.65Ni14.15 | 5.5 | Al10.7Cu13.65Ni14.15Zr61.5 | BMG
Ca65Mg15Zn20 | 6 | Ca65Mg15Zn20 | BMG
Ca60Mg15Zn25 | 6 | Ca60Mg15Zn25 | BMG
Ca58Mg18Cu24 | 6 | Ca58Cu24Mg18 | BMG
La62.5Al12.5Ag5Cu20 | 6 | Ag5Al12.5Cu20La62.5 | BMG
La62.5Al12.5Ag5Cu15Fe5 | 6 | Ag5Al12.5Cu15Fe5La62.5 | BMG
Ca47Mg19Zn7Cu27 | 6 | Ca47Cu27Mg19Zn7 | BMG
Ca47.5Mg22.5Cu30 | 6 | Ca47.5Cu30Mg22.5 | BMG
Ca45Mg25Cu30 | 6 | Ca45Cu30Mg25 | BMG
Mg65.5Cu25.5Gd9 | 6 | Cu25.5Gd9Mg65.5 | BMG
Mg64.5Cu24.5Gd11 | 6 | Cu24.5Gd11Mg64.5 | BMG
Mg65Cu15Ag10Er10 | 6 | Ag10Cu15Er10Mg65 | BMG
Ti50Zr15Cu9Ni8Be18 | 6 | Be18Cu9Ni8Ti50Zr15 | BMG
Ti55Zr10Cu9Ni8Be18 | 6 | Be18Cu9Ni8Ti55Zr10 | BMG
Zr70Al8Cu16Ni6 | 6 | Al8Cu16Ni6Zr70 | BMG
Zr63.5Al10.7Cu10.7Ni15.1 | 6 | Al10.7Cu10.7Ni15.1Zr63.5 | BMG
Ti40Zr10Cu38Pd12 | 6 | Cu38Pd12Ti40Zr10 | BMG
Ti40Zr10Cu36Pd14 | 6 | Cu36Pd14Ti40Zr10 | BMG
(Cu0.5Zr0.425Ti0.075)99Sn1 | 6 | Cu49.5Sn1Ti7.425Zr42.075 | BMG
(Cu0.5Zr0.425Ti0.075)99Si1 | 6 | Cu49.5Si1Ti7.425Zr42.075 | BMG
Cu45Zr45Ag10 | 6 | Ag10Cu45Zr45 | BMG
Cu46.4Ag11.6Zr35Ti7 | 6 | Ag11.6Cu46.4Ti7Zr35 | BMG
Ti41.5Zr2.5Hf5Cu37.5Ni7.5Si1Sn5 | 6 | Cu37.5Hf5Ni7.5Si1Sn5Ti41.5Zr2.5 | BMG
Cu54Ag6Zr33Ti7 | 6 | Ag6Cu54Ti7Zr33 | BMG
Cu47Zr43Al7Be3 | 6 | Al7Be3Cu47Zr43 | BMG
Cu54Zr36Ag10 | 6 | Ag10Cu54Zr36 | BMG
Cu47Ti33Zr11Si1Ni6Sn2 | 6 | Cu47Ni6Si1Sn2Ti33Zr11 | BMG
Fe66Co10Mo4(P0.45C0.2B0.2Si0.15)20 | 6 | B4.0C4.0Co10Fe66Mo4P9.00Si3.00 | BMG
Fe58Cr5Mo14Er2C15B6 | 6 | B6C15Cr5Er2Fe58Mo14 | BMG
Fe49Cr15Mo14C15B6Er1 | 6 | B6C15Cr15Er1Fe49Mo14 | BMG
Fe69Mo3Y6B22 | 6 | B22Fe69Mo3Y6 | BMG
Ti40Zr25Be35 | 6 | Be35Ti40Zr25 | BMG
Ti44Cu40Zr7.5Fe2.5Sn2Si1Sc3 | 6 | Cu40Fe2.5Sc3Si1Sn2Ti44Zr7.5 | BMG
Ti45Cu40Zr7.5Fe2.5Sn2Si1Sc2 | 6 | Cu40Fe2.5Sc2Si1Sn2Ti45Zr7.5 | BMG
Ti45Zr20Be35 | 6 | Be35Ti45Zr20 | BMG
Zr65Al7.5Ni10Cu7.5Pd10 | 6 | Al7.5Cu7.5Ni10Pd10Zr65 | BMG
Zr63Al11.4Cu9.3Ni16.3 | 6.5 | Al11.4Cu9.3Ni16.3Zr63 | BMG
Fe68Mo4Y6B22 | 6.5 | B22Fe68Mo4Y6 | BMG
La62.5Al12.5Ag5Cu17.5Fe2.5 | 7 | Ag5Al12.5Cu17.5Fe2.5La62.5 | BMG
Ca53Mg23Cu24 | 7 | Ca53Cu24Mg23 | BMG
Mg69Ni15Gd10Ag6 | 7 | Ag6Gd10Mg69Ni15 | BMG
Pd79Cu2Ag4Si10P5 | 7 | Ag4Cu2P5Pd79Si10 | BMG
Cu43Zr40Ag7Ti10 | 7 | Ag7Cu43Ti10Zr40 | BMG
(Cu0.5Zr0.425Ti0.075)98.8Sn0.6Si0.6 | 7 | Cu49.40Si0.6Sn0.6Ti7.4100Zr41.9900 | BMG
Cu45Zr45Ag7Al3 | 7 | Ag7Al3Cu45Zr45 | BMG
Fe48Cr15Mo14C15B6Y2 | 7 | B6C15Cr15Fe48Mo14Y2 | BMG
Ti41Zr25Be28Al6 | 7 | Al6Be28Ti41Zr25 | BMG
Ti47Cu38Zr7.5Fe2.5Sn2Si1Ag2 | 7 | Ag2Cu38Fe2.5Si1Sn2Ti47Zr7.5 | BMG
Mg65Cu15Ag10Gd10 | 7.5 | Ag10Cu15Gd10Mg65 | BMG
Zr62.5Al12.1Cu7.95Ni17.45 | 7.5 | Al12.1Cu7.95Ni17.45Zr62.5 | BMG
Ce69.8Al10Cu20Co0.2 | 8 | Al10Ce69.8Co0.2Cu20 | BMG
Ce68Al10Cu20Nb2 | 8 | Al10Ce68Cu20Nb2 | BMG
Ce65Al10Cu20Co5 | 8 | Al10Ce65Co5Cu20 | BMG
Cu36.4Mg27.2Ca36.4 | 8 | Ca36.4Cu36.4Mg27.2 | BMG
Ca50Mg25Zn15Cu10 | 8 | Ca50Cu10Mg25Zn15 | BMG
Cu36.4Mg31.8Ca31.8 | 8 | Ca31.8Cu36.4Mg31.8 | BMG
La62.5Al12.5Ag5Cu17.5Co2.5 | 8 | Ag5Al12.5Co2.5Cu17.5La62.5 | BMG
Ca55Mg25Cu20 | 8 | Ca55Cu20Mg25 | BMG
Ca50Mg20Cu30 | 8 | Ca50Cu30Mg20 | BMG
La62Al14Cu20Ag4 | 8 | Ag4Al14Cu20La62 | BMG
La60.5Al16.3(Cu0.5Ni0.5)23.2 | 8 | Al16.3Cu11.60La60.5Ni11.60 | BMG
La59.6Al16.6(Cu0.5Ni0.5)23.8 | 8 | Al16.6Cu11.90La59.6Ni11.90 | BMG
Mg65Cu25Gd10 | 8 | Cu25Gd10Mg65 | BMG
Mg65Cu15Ag10Y4Gd6 | 8 | Ag10Cu15Gd6Mg65Y4 | BMG
Mg60.5Cu28.5Gd11 | 8 | Cu28.5Gd11Mg60.5 | BMG
La57.6Al17.5(Cu0.5Ni0.5)24.9 | 8 | Al17.5Cu12.45La57.6Ni12.45 | BMG
Mg58.5Cu30.5Gd11 | 8 | Cu30.5Gd11Mg58.5 | BMG
Ti40Zr25Ni8Cu9Be18 | 8 | Be18Cu9Ni8Ti40Zr25 | BMG
Zr70Al8Cu6Ni16 | 8 | Al8Cu6Ni16Zr70 | BMG
Zr70Al8Cu11Ni11 | 8 | Al8Cu11Ni11Zr70 | BMG
Er50Al24Co20Y6 | 8 | Al24Co20Er50Y6 | BMG
Zr48Nb8Cu14Ni12Be18 | 8 | Be18Cu14Nb8Ni12Zr48 | BMG
Zr48Nb8Cu12Fe8Be24 | 8 | Be24Cu12Fe8Nb8Zr48 | BMG
Cu49Zr36Ag10Ti5 | 8 | Ag10Cu49Ti5Zr36 | BMG
Cu46Zr45Al7Y2 | 8 | Al7Cu46Y2Zr45 | BMG
Cu45Zr45Ag3Al7 | 8 | Ag3Al7Cu45Zr45 | BMG
Cu43Zr43Al7Ag7 | 8 | Ag7Al7Cu43Zr43 | BMG
Hf51Cu27.75Ni9.25Al12 | 8 | Al12Cu27.75Hf51Ni9.25 | BMG
Fe56Mn5Cr7Mo12Er2C12B6 | 8 | B6C12Cr7Er2Fe56Mn5Mo12 | BMG
(Fe0.60Cr0.10Mo0.09C0.13B0.06Er0.02)98Be2 | 8 | B5.88Be2C12.74Cr9.8Er1.96Fe58.8Mo8.82 | BMG
(Fe0.60Cr0.10Mo0.09C0.13B0.06Er0.02)98Ni2 | 8 | B5.88C12.74Cr9.8Er1.96Fe58.8Mo8.82Ni2 | BMG
Fe60Cr10Mo9C10B6Er2Ni3 | 8 | B6C10Cr10Er2Fe60Mo9Ni3 | BMG
Fe60Cr10Mo9C13B6Er2 | 8 | B6C13Cr10Er2Fe60Mo9 | BMG
(Fe0.60Cr0.10Mo0.09C0.13B0.06Er0.02)98Al2 | 8 | Al2B5.88C12.74Cr9.8Er1.96Fe58.8Mo8.82 | BMG
Fe45Co3Cr15Mo14C15B6Y2 | 8 | B6C15Co3Cr15Fe45Mo14Y2 | BMG
Fe48Cr15Mo14Er2C15B6 | 8 | B6C15Cr15Er2Fe48Mo14 | BMG
Ti40Zr25Be30Cr5 | 8 | Be30Cr5Ti40Zr25 | BMG
La62.5Al12.5Ag5Cu15Co5 | 9 | Ag5Al12.5Co5Cu15La62.5 | BMG
Ca50Mg25Cu25 | 9 | Ca50Cu25Mg25 | BMG
Mg65Cu15Ag10Y2Gd8 | 9 | Ag10Cu15Gd8Mg65Y2 | BMG
Mg58.5Cu30.5Y11 | 9 | Cu30.5Mg58.5Y11 | BMG
Mg62.5Cu26.5Gd11 | 9 | Cu26.5Gd11Mg62.5 | BMG
Mg65Cu7.5Ni7.5Ag5Zn5Y10 | 9 | Ag5Cu7.5Mg65Ni7.5Y10Zn5 | BMG
La55Al25Ni5Cu10Co5 | 9 | Al25Co5Cu10La55Ni5 | BMG
Cu45Zr45Ag5Al5 | 9 | Ag5Al5Cu45Zr45 | BMG
Fe43Co5Cr15Mo14C15B6Y2 | 9 | B6C15Co5Cr15Fe43Mo14Y2 | BMG
Mg65Cu7.5Ni7.5Ag5Zn5Gd2.5Y7.5 | 9.5 | Ag5Cu7.5Gd2.5Mg65Ni7.5Y7.5Zn5 | BMG
Ce69.5Al10Cu20Co0.5 | 10 | Al10Ce69.5Co0.5Cu20 | BMG
Ce69Al10Cu20Co1 | 10 | Al10Ce69Co1Cu20 | BMG
Ce69Al10Cu20Nb1 | 10 | Al10Ce69Cu20Nb1 | BMG
Ce68Al10Cu20Co2 | 10 | Al10Ce68Co2Cu20 | BMG
Ca62.5Mg17.5Zn20 | 10 | Ca62.5Mg17.5Zn20 | BMG
Ca60Mg17.5Zn22.5 | 10 | Ca60Mg17.5Zn22.5 | BMG
La62Cu24Al10.5Mg3.5 | 10 | Al10.5Cu24La62Mg3.5 | BMG
La62Cu24Al9.8Mg4.2 | 10 | Al9.8Cu24La62Mg4.2 | BMG
La62Cu24Al10.8Mg3.2 | 10 | Al10.8Cu24La62Mg3.2 | BMG
Ca50Mg15Zn10Cu25 | 10 | Ca50Cu25Mg15Zn10 | BMG
Ca50Mg20Zn5Cu25 | 10 | Ca50Cu25Mg20Zn5 | BMG
Ca50Mg22.5Cu27.5 | 10 | Ca50Cu27.5Mg22.5 | BMG
La32Ce32Al16Ni5Cu15 | 10 | Al16Ce32Cu15La32Ni5 | BMG
La32Ce32Al16Ni5Cu12Co3 | 10 | Al16Ce32Co3Cu12La32Ni5 | BMG
La63.1Al15.2(Cu0.5Ni0.5)21.7 | 10 | Al15.2Cu10.85La63.1Ni10.85 | BMG
La32Ce32Al16Ni5Cu7Co8 | 10 | Al16Ce32Co8Cu7La32Ni5 | BMG
La32Ce32Al16Ni5Cu5Co10 | 10 | Al16Ce32Co10Cu5La32Ni5 | BMG
Mg57Cu31.5Y9.2Nd2.3 | 10 | Cu31.5Mg57Nd2.3Y9.2 | BMG
Mg65Cu15Ag5Pd5Gd10 | 10 | Ag5Cu15Gd10Mg65Pd5 | BMG
Zr70Al8Cu13.5Ni8.5 | 10 | Al8Cu13.5Ni8.5Zr70 | BMG
(Zr0.62Cu0.23Fe0.05Al0.10)97Ag3 | 10 | Ag3Al9.7Cu22.31Fe4.85Zr60.14 | BMG
Cu46Zr42Al7Y5 | 10 | Al7Cu46Y5Zr42 | BMG
Zr57Ti5Al10Cu20Ni8 | 10 | Al10Cu20Ni8Ti5Zr57 | BMG
Ti2Zr46Cu36Al8Ag8 | 10 | Ag8Al8Cu36Ti2Zr46 | BMG
Zr48Cu37Al7Ag8 | 10 | Ag8Al7Cu37Zr48 | BMG
Cu44Zr44Ag6Al6 | 10 | Ag6Al6Cu44Zr44 | BMG
Zr48Cu40Al7Ag5 | 10 | Ag5Al7Cu40Zr48 | BMG
Zr48Cu42Al7Ag3 | 10 | Ag3Al7Cu42Zr48 | BMG
Fe2Zr48Cu34Al8Ag8 | 10 | Ag8Al8Cu34Fe2Zr48 | BMG
Nb2Zr46Cu36Al8Ag8 | 10 | Ag8Al8Cu36Nb2Zr46 | BMG
(Cu0.50Zr0.43Al0.07)99.5Si0.5 | 10 | Al6.965Cu49.75Si0.5Zr42.785 | BMG
(Zr0.55Al0.20Co0.20Cu0.05)99Ag1 | 10 | Ag1Al19.8Co19.8Cu4.95Zr54.45 | BMG
Cu49Hf42Al9 | 10 | Al9Cu49Hf42 | BMG
Hf48Cu29.25Ni9.75Al13 | 10 | Al13Cu29.25Hf48Ni9.75 | BMG
Hf47Cu29.25Ni9.75Al14 | 10 | Al14Cu29.25Hf47Ni9.75 | BMG
Fe39Co9Cr15Mo14C15B6Y2 | 10 | B6C15Co9Cr15Fe39Mo14Y2 | BMG
Co48Cr15Mo14C15B6Er2 | 10 | B6C15Co48Cr15Er2Mo14 | BMG
Ti36.49Zr22.25Be25.81Al4.45Cu11 | 10 | Al4.45Be25.81Cu11Ti36.49Zr22.25 | BMG
Ti37.31Zr22.75Be26.39Al4.55Cu9 | 10 | Al4.55Be26.39Cu9Ti37.31Zr22.75 | BMG
Ti38.13Zr23.25Be26.97Al4.65Cu7 | 10 | Al4.65Be26.97Cu7Ti38.13Zr23.25 | BMG
Ti37.72Zr23Be31.28Fe8 | 10 | Be31.28Fe8Ti37.72Zr23 | BMG
Co40Fe22Nb6Zr2B30 | 10 | B30Co40Fe22Nb6Zr2 | BMG
Ni68.8Cr8.7Nb3.0P16.5B3 | 10 | B3Cr8.7Nb3.0Ni68.8P16.5 | BMG
Ti40Zr10Cu32Pd14Sn4 | 10 | Cu32Pd14Sn4Ti40Zr10 | BMG
Ti40Zr10Cu34Pd14Sn2 | 10 | Cu34Pd14Sn2Ti40Zr10 | BMG
Ti41Zr25Be28Ag6 | 10 | Ag6Be28Ti41Zr25 | BMG
Ti41Zr25Be28Fe6 | 10 | Be28Fe6Ti41Zr25 | BMG
Zr60Cu20Fe10Al10 | 10 | Al10Cu20Fe10Zr60 | BMG
Zr60Cu27.5Fe2.5Al10 | 10 | Al10Cu27.5Fe2.5Zr60 | BMG
Ti40Zr25Ni5Cu10Be20 | 10 | Be20Cu10Ni5Ti40Zr25 | BMG
La61.4Al15.9(Cu0.5Ni0.5)22.7 | 10.5 | Al15.9Cu11.35La61.4Ni11.35 | BMG
La62.0Al15.6(Cu0.5Ni0.5)22.4 | 11 | Al15.6Cu11.20La62.0Ni11.20 | BMG
Mg65Cu7.5Ni7.5Ag5Zn5Gd10 | 11 | Ag5Cu7.5Gd10Mg65Ni7.5Zn5 | BMG
La32Ce32Al16Ni5Cu10Co5 | 12 | Al16Ce32Co5Cu10La32Ni5 | BMG
Mg61Cu28Gd11 | 12 | Cu28Gd11Mg61 | BMG
La62Cu12Ni12Al14 | 12 | Al14Cu12La62Ni12 | BMG
Mg57Cu31.5Y8Nd3.5 | 12 | Cu31.5Mg57Nd3.5Y8 | BMG
(Cu0.50Zr0.50)92Al7Gd1 | 12 | Al7Cu46.0Gd1Zr46.0 | BMG
Zr48Cu43Al7Ag2 | 12 | Ag2Al7Cu43Zr48 | BMG
Cu42Zr42Ag8Al8 | 12 | Ag8Al8Cu42Zr42 | BMG
Cu43Zr43Al7Be7 | 12 | Al7Be7Cu43Zr43 | BMG
(Cu0.50Zr0.43Al0.07)99Si1 | 12 | Al6.93Cu49.5Si1Zr42.57 | BMG
La28Ce42Al10Co25 | 12 | Al10Ce42Co25La28 | BMG
La32.5Ce32.5Al15Co20 | 12 | Al15Ce32.5Co20La32.5 | BMG
La35Ce35Al15Co15 | 12 | Al15Ce35Co15La35 | BMG
La52Ce13Al10Co25 | 12 | Al10Ce13Co25La52 | BMG
Ti38.95Zr23.75Be26.6Fe5.7Cu5 | 12 | Be26.6Cu5Fe5.7Ti38.95Zr23.75 | BMG
Ti40.18Zr24.5Be27.44Fe5.88Cu2 | 12 | Be27.44Cu2Fe5.88Ti40.18Zr24.5 | BMG
Ti20Zr20Hf20Be20Cu20 | 12 | Be20Cu20Hf20Ti20Zr20 | BMG
Ti20Zr20Hf20Be20Cu17.5Ni2.5 | 12 | Be20Cu17.5Hf20Ni2.5Ti20Zr20 | BMG
Mg65Cu7.5Ni7.5Ag5Zn5Gd7.5Y2.5 | 13 | Ag5Cu7.5Gd7.5Mg65Ni7.5Y2.5Zn5 | BMG
Mg57Cu31Y6.6Nd5.4 | 14 | Cu31Mg57Nd5.4Y6.6 | BMG
Mg65Cu7.5Ni7.5Ag5Zn5Gd5Y5 | 14 | Ag5Cu7.5Gd5Mg65Ni7.5Y5Zn5 | BMG
(Zr0.55Al0.20Co0.20Cu0.05)93Ag7 | 14 | Ag7Al18.6Co18.6Cu4.65Zr51.15 | BMG
Ti40Zr25Cu15Be20 | 14 | Be20Cu15Ti40Zr25 | BMG
Zr42Cu42Al8Ag8 | 14 | Ag8Al8Cu42Zr42 | BMG
Zr53Al16Co18.6Ag12.4 | 14 | Ag12.4Al16Co18.6Zr53 | BMG
Ti40Zr25Ni4Cu11Be20 | 14 | Be20Cu11Ni4Ti40Zr25 | BMG
Cu34Zr50Ag8Al8 | 15 | Ag8Al8Cu34Zr50 | BMG
Cu40Zr44Ag8Al8 | 15 | Ag8Al8Cu40Zr44 | BMG
Hf6Zr42Cu36Al8Ag8 | 15 | Ag8Al8Cu36Hf6Zr42 | BMG
Au6Zr48Cu30Al8Ag8 | 15 | Ag8Al8Au6Cu30Zr48 | BMG
La32.5Ce32.5Al10Co25 | 15 | Al10Ce32.5Co25La32.5 | BMG
Ti34.85Zr21.25Be23.8Fe5.1Cu15 | 15 | Be23.8Cu15Fe5.1Ti34.85Zr21.25 | BMG
Ti16.7Zr16.7Hf16.7Be16.7Cu16.7Ni16.7 | 15 | Be16.7Cu16.7Hf16.7Ni16.7Ti16.7Zr16.7 | BMG
Ti41Zr25Be28Cu6 | 15 | Be28Cu6Ti41Zr25 | BMG
Zr60Cu22.5Fe7.5Al10 | 15 | Al10Cu22.5Fe7.5Zr60 | BMG
Ti20Zr20Hf20Be20Cu15Ni5 | 15 | Be20Cu15Hf20Ni5Ti20Zr20 | BMG
Ti20Zr20Hf20Be20Cu2.5Ni17.5 | 15 | Be20Cu2.5Hf20Ni17.5Ti20Zr20 | BMG
Ti20Zr20Hf20Be20Ni20 | 15 | Be20Hf20Ni20Ti20Zr20 | BMG
La62Al14Cu16.67Ag3.33Ni2Co2 | 16 | Ag3.33Al14Co2Cu16.67La62Ni2 | BMG
La62Al14Cu13.33Ag2.67Ni4Co4 | 16 | Ag2.67Al14Co4Cu13.33La62Ni4 | BMG
La62Al14Cu10Ag2Ni6Co6 | 16 | Ag2Al14Co6Cu10La62Ni6 | BMG
Zr65Al7.5Cu17.5Ni10 | 16 | Al7.5Cu17.5Ni10Zr65 | BMG
(Zr0.55Al0.20Co0.20Cu0.05)97Ag3 | 16 | Ag3Al19.4Co19.4Cu4.85Zr53.35 | BMG
(Zr0.55Al0.20Co0.20Cu0.05)95Ag5 | 16 | Ag5Al19.0Co19.0Cu4.75Zr52.25 | BMG
Fe41Co7Cr15Mo14C15B6Y2 | 16 | B6C15Co7Cr15Fe41Mo14Y2 | BMG
Mg54Cu28Ag7Y11 | 16 | Ag7Cu28Mg54Y11 | BMG
Zr53Al16Co21.7Ag9.3 | 16 | Ag9.3Al16Co21.7Zr53 | BMG
Zr53Al16Co24.8Ag6.2 | 16 | Ag6.2Al16Co24.8Zr53 | BMG
La62Al14Cu11.67Ag2.33Ni5Co5 | 20 | Ag2.33Al14Co5Cu11.67La62Ni5 | BMG
Cu38Zr46Ag8Al8 | 20 | Ag8Al8Cu38Zr46 | BMG
Hf4Zr44Cu36Al8Ag8 | 20 | Ag8Al8Cu36Hf4Zr44 | BMG
Au2Zr48Cu34Al8Ag8 | 20 | Ag8Al8Au2Cu34Zr48 | BMG
Zr46Cu37.64Ag8.36Al8 | 20 | Ag8.36Al8Cu37.64Zr46 | BMG
Pd6Zr48Cu30Al8Ag8 | 20 | Ag8Al8Cu30Pd6Zr48 | BMG
Au4Zr48Cu32Al8Ag8 | 20 | Ag8Al8Au4Cu32Zr48 | BMG
La39Ce26Al10Co25 | 20 | Al10Ce26Co25La39 | BMG
Zr50.12Cu35.22Ni2.69Ag2.69Al9.28 | 20 | Ag2.69Al9.28Cu35.22Ni2.69Zr50.12 | BMG
Zr53Al16Co23.25Ag7.75 | 20 | Ag7.75Al16Co23.25Zr53 | BMG
Zr60Cu25Fe5Al10 | 20 | Al10Cu25Fe5Zr60 | BMG
Zr62.5Cu22.5Fe5Al10 | 20 | Al10Cu22.5Fe5Zr62.5 | BMG
Ti20Zr20Hf20Be20Cu12.5Ni7.5 | 20 | Be20Cu12.5Hf20Ni7.5Ti20Zr20 | BMG
Ti20Zr20Hf20Be20Cu5Ni15 | 20 | Be20Cu5Hf20Ni15Ti20Zr20 | BMG
Pd40Ni40P20 | 25 | Ni40P20Pd40 | BMG
Y36Sc20Al24Co10Ni10 | 25 | Al24Co10Ni10Sc20Y36 | BMG
Y36Sc20Al24Co20 | 25 | Al24Co20Sc20Y36 | BMG
Zr48Cu36Al8Ag8 | 25 | Ag8Al8Cu36Zr48 | BMG
Ni2Zr48Cu34Al8Ag8 | 25 | Ag8Al8Cu34Ni2Zr48 | BMG
Hf2Zr46Cu36Al8Ag8 | 25 | Ag8Al8Cu36Hf2Zr46 | BMG
Ni6Zr48Cu30Al8Ag8 | 25 | Ag8Al8Cu30Ni6Zr48 | BMG
Pd4Zr48Cu32Al8Ag8 | 25 | Ag8Al8Cu32Pd4Zr48 | BMG
La45.5Ce19.5Al10Co25 | 25 | Al10Ce19.5Co25La45.5 | BMG
Mg54Cu26.5Ag8.5Gd11 | 25 | Ag8.5Cu26.5Gd11Mg54 | BMG
Mg58Cu24.8Ag6.2Gd11 | 25 | Ag6.2Cu24.8Gd11Mg58 | BMG
Mg59Cu24Ag6Gd11 | 25 | Ag6Cu24Gd11Mg59 | BMG
Mg61Cu22.4Ag5.6Gd11 | 25 | Ag5.6Cu22.4Gd11Mg61 | BMG
Zr41.2Ti13.8Cu12.5Ni10Be22.5 | 25 | Be22.5Cu12.5Ni10Ti13.8Zr41.2 | BMG
Ti20Zr20Hf20Be20Cu10Ni10 | 25 | Be20Cu10Hf20Ni10Ti20Zr20 | BMG
Mg59Cu22.5Ag7.5Gd11 | 26 | Ag7.5Cu22.5Gd11Mg59 | BMG
Mg60Cu23.2Ag5.8Gd11 | 26 | Ag5.8Cu23.2Gd11Mg60 | BMG
Mg61Cu21.7Ag7.3Gd11 | 26 | Ag7.3Cu21.7Gd11Mg61 | BMG
Mg59.5Cu22.9Ag6.6Gd11 | 27 | Ag6.6Cu22.9Gd11Mg59.5 | BMG
Ni4Zr48Cu32Al8Ag8 | 30 | Ag8Al8Cu32Ni4Zr48 | BMG
Pd2Zr48Cu34Al8Ag8 | 30 | Ag8Al8Cu34Pd2Zr48 | BMG
Ti20Zr20Hf20Be20Cu7.5Ni12.5 | 30 | Be20Cu7.5Hf20Ni12.5Ti20Zr20 | BMG
Ti37.31Zr22.75Be25.48Fe5.46Cu9 | 32 | Be25.48Cu9Fe5.46Ti37.31Zr22.75 | BMG
Zr46Cu27.64Ag8.36Al8Be10 | 35 | Ag8.36Al8Be10Cu27.64Zr46 | BMG
Zr46Cu31.64Ag8.36Al8Be6 | 35 | Ag8.36Al8Be6Cu31.64Zr46 | BMG
Pd40Cu30Ni10P20 | 40 | Cu30Ni10P20Pd40 | BMG