## Sheet1
composition | Dmax | composition_1 | GFA | Tg | Tx | Tl
Ag27Cu73 | 0 | Ag27Cu73 | CRA
Ag42Fe58 | 0 | Ag42Fe58 | CRA
Ag48Cu52 | 0 | Ag48Cu52 | CRA
Ag48Fe52 | 0 | Ag48Fe52 | CRA
Ag50Fe50 | 0 | Ag50Fe50 | CRA
Ag52Fe48 | 0 | Ag52Fe48 | CRA
Ag55Fe45 | 0 | Ag55Fe45 | CRA
Ag61Fe39 | 0 | Ag61Fe39 | CRA
Ag63Fe37 | 0 | Ag63Fe37 | CRA
Ag67Fe33 | 0 | Ag67Fe33 | CRA
Ag70Fe30 | 0 | Ag70Fe30 | CRA
Ag84Fe16 | 0 | Ag84Fe16 | CRA
Al10La90 | 0 | Al10La90 | CRA
Al10Ti90 | 0 | Al10Ti90 | CRA
Al20Ti80 | 0 | Al20Ti80 | CRA
Al20Zr80 | 0 | Al20Zr80 | CRA
Al25Ti75 | 0 | Al25Ti75 | CRA
Al25Zr75 | 0 | Al25Zr75 | CRA
Al30Ti70 | 0 | Al30Ti70 | CRA
Al30Zr70 | 0 | Al30Zr70 | CRA
Al35Ti65 | 0 | Al35Ti65 | CRA
Al40Cu60 | 0 | Al40Cu60 | CRA
Al40Ti60 | 0 | Al40Ti60 | CRA
Al45Ti55 | 0 | Al45Ti55 | CRA
Al50Cu50 | 0 | Al50Cu50 | CRA
Al55Ti45 | 0 | Al55Ti45 | CRA
Al60Cu40 | 0 | Al60Cu40 | CRA
Al60La40 | 0 | Al60La40 | CRA
Al60Ti40 | 0 | Al60Ti40 | CRA
Al65Ti35 | 0 | Al65Ti35 | CRA
Al70Cu30 | 0 | Al70Cu30 | CRA
Al70La30 | 0 | Al70La30 | CRA
Al70Ni30 | 0 | Al70Ni30 | CRA
Al70Ti30 | 0 | Al70Ti30 | CRA
Al75Cu25 | 0 | Al75Cu25 | CRA
Al80Cr20 | 0 | Al80Cr20 | CRA
Al80Cu20 | 0 | Al80Cu20 | CRA
Al80La20 | 0 | Al80La20 | CRA
Al80Ni20 | 0 | Al80Ni20 | CRA
Al80Ti20 | 0 | Al80Ti20 | CRA
Al81Cr19 | 0 | Al81Cr19 | CRA
Al82Sm18 | 0 | Al82Sm18 | CRA
Al83Cr17 | 0 | Al83Cr17 | CRA
Al84Cr16 | 0 | Al84Cr16 | CRA
Al85Gd15 | 0 | Al85Gd15 | CRA
Al86Co14 | 0 | Al86Co14 | CRA
Al86Cr14 | 0 | Al86Cr14 | CRA
Al86Ni14 | 0 | Al86Ni14 | CRA
Al88Co12 | 0 | Al88Co12 | CRA
Al88Cr12 | 0 | Al88Cr12 | CRA
Al88Fe12 | 0 | Al88Fe12 | CRA
Al88Ni12 | 0 | Al88Ni12 | CRA
Al90Co10 | 0 | Al90Co10 | CRA
Al90Cr10 | 0 | Al90Cr10 | CRA
Al90Fe10 | 0 | Al90Fe10 | CRA
Al90Ni10 | 0 | Al90Ni10 | CRA
Al92.5Ca7.5 | 0 | Al92.5Ca7.5 | CRA
Al92Co8 | 0 | Al92Co8 | CRA
Al92Cr8 | 0 | Al92Cr8 | CRA
Al92Fe8 | 0 | Al92Fe8 | CRA
Al92Mn8 | 0 | Al92Mn8 | CRA
Al92Ni8 | 0 | Al92Ni8 | CRA
Al94.1Ti5.9 | 0 | Al94.1Ti5.9 | CRA
Al94Ce6 | 0 | Al94Ce6 | CRA
Al94Co6 | 0 | Al94Co6 | CRA
Al94Cr6 | 0 | Al94Cr6 | CRA
Al94Fe6 | 0 | Al94Fe6 | CRA
Al94Gd6 | 0 | Al94Gd6 | CRA
Al94Mn6 | 0 | Al94Mn6 | CRA
Al94Nd6 | 0 | Al94Nd6 | CRA
Al94Ni6 | 0 | Al94Ni6 | CRA
Al94Sm6 | 0 | Al94Sm6 | CRA
Al95Ce5 | 0 | Al95Ce5 | CRA
Al96Co4 | 0 | Al96Co4 | CRA
Al96Cr4 | 0 | Al96Cr4 | CRA
Al96Fe4 | 0 | Al96Fe4 | CRA
Al96Mn4 | 0 | Al96Mn4 | CRA
Al96Nd4 | 0 | Al96Nd4 | CRA
Al96Ni4 | 0 | Al96Ni4 | CRA
Al97.1Ti2.9 | 0 | Al97.1Ti2.9 | CRA
Al98.9Ti1.1 | 0 | Al98.9Ti1.1 | CRA
Al98Co2 | 0 | Al98Co2 | CRA
Al98Fe2 | 0 | Al98Fe2 | CRA
Al98Mn2 | 0 | Al98Mn2 | CRA
Al98Nd2 | 0 | Al98Nd2 | CRA
Al98Ni2 | 0 | Al98Ni2 | CRA
B10Mo90 | 0 | B10Mo90 | CRA
B15Co85 | 0 | B15Co85 | CRA
B15Mo85 | 0 | B15Mo85 | CRA
B16Ni84 | 0 | B16Ni84 | CRA
B20Mo80 | 0 | B20Mo80 | CRA
B20Ni80 | 0 | B20Ni80 | CRA
B21Fe79 | 0 | B21Fe79 | CRA
B22Ni78 | 0 | B22Ni78 | CRA
B24Ni76 | 0 | B24Ni76 | CRA
B25Mo75 | 0 | B25Mo75 | CRA
B26Ni74 | 0 | B26Ni74 | CRA
B30Mo70 | 0 | B30Mo70 | CRA
B46Ni54 | 0 | B46Ni54 | CRA
B48Ni52 | 0 | B48Ni52 | CRA
B54Ni46 | 0 | B54Ni46 | CRA
B5Ni95 | 0 | B5Ni95 | CRA
Be10Ti90 | 0 | Be10Ti90 | CRA
Be10Zr90 | 0 | Be10Zr90 | CRA
Be2.5Zr97.5 | 0 | Be2.5Zr97.5 | CRA
Be20Ti80 | 0 | Be20Ti80 | CRA
Be20Zr80 | 0 | Be20Zr80 | CRA
Be30Ti70 | 0 | Be30Ti70 | CRA
Be35Ti65 | 0 | Be35Ti65 | CRA
Be42Ti58 | 0 | Be42Ti58 | CRA
Be43Ti57 | 0 | Be43Ti57 | CRA
Be45Ti55 | 0 | Be45Ti55 | CRA
Be50Ti50 | 0 | Be50Ti50 | CRA
Be7.5Zr92.5 | 0 | Be7.5Zr92.5 | CRA
C10Co90 | 0 | C10Co90 | CRA
C10Ni90 | 0 | C10Ni90 | CRA
C15Co85 | 0 | C15Co85 | CRA
C15Ni85 | 0 | C15Ni85 | CRA
C20Co80 | 0 | C20Co80 | CRA
C20Ni80 | 0 | C20Ni80 | CRA
C5Ni95 | 0 | C5Ni95 | CRA
Ca10Mg90 | 0 | Ca10Mg90 | CRA
Ca11Mg89 | 0 | Ca11Mg89 | CRA
Ca7.5Mg92.5 | 0 | Ca7.5Mg92.5 | CRA
Ce10Mg90 | 0 | Ce10Mg90 | CRA
Co70Si30 | 0 | Co70Si30 | CRA
Co75Si25 | 0 | Co75Si25 | CRA
Co80Si20 | 0 | Co80Si20 | CRA
Co85Si15 | 0 | Co85Si15 | CRA
Co90Si10 | 0 | Co90Si10 | CRA
Co95Si5 | 0 | Co95Si5 | CRA
Cr80P20 | 0 | Cr80P20 | CRA
Cr87P13 | 0 | Cr87P13 | CRA
Cu10Mg90 | 0 | Cu10Mg90 | CRA
Cu10Ti90 | 0 | Cu10Ti90 | CRA
Cu15Mg85 | 0 | Cu15Mg85 | CRA
Cu20La80 | 0 | Cu20La80 | CRA
Cu20Ti80 | 0 | Cu20Ti80 | CRA
Cu28Zr72 | 0 | Cu28Zr72 | CRA
Cu30Ti70 | 0 | Cu30Ti70 | CRA
Cu32Fe68 | 0 | Cu32Fe68 | CRA
Cu40La60 | 0 | Cu40La60 | CRA
Cu50La50 | 0 | Cu50La50 | CRA
Cu54Fe46 | 0 | Cu54Fe46 | CRA
Cu60Nd40 | 0 | Cu60Nd40 | CRA
Cu63Fe37 | 0 | Cu63Fe37 | CRA
Cu66Ti34 | 0 | Cu66Ti34 | CRA
Cu70Fe30 | 0 | Cu70Fe30 | CRA
Cu70Nd30 | 0 | Cu70Nd30 | CRA
Cu71Fe29 | 0 | Cu71Fe29 | CRA
Cu75Ti25 | 0 | Cu75Ti25 | CRA
Cu75Zr25 | 0 | Cu75Zr25 | CRA
Cu76Fe24 | 0 | Cu76Fe24 | CRA
Cu80Nd20 | 0 | Cu80Nd20 | CRA
Cu80Ti20 | 0 | Cu80Ti20 | CRA
Cu80Zr20 | 0 | Cu80Zr20 | CRA
Cu85Ti15 | 0 | Cu85Ti15 | CRA
Cu90Fe10 | 0 | Cu90Fe10 | CRA
Cu90Ti10 | 0 | Cu90Ti10 | CRA
Cu95Zr5 | 0 | Cu95Zr5 | CRA
Fe66.7Tb33.3 | 0 | Fe66.7Tb33.3 | CRA
Fe87Zr13 | 0 | Fe87Zr13 | CRA
La30Ni70 | 0 | La30Ni70 | CRA
La40Ni60 | 0 | La40Ni60 | CRA
La50Ni50 | 0 | La50Ni50 | CRA
La90Ni10 | 0 | La90Ni10 | CRA
Mg55Zn45 | 0 | Mg55Zn45 | CRA
Mg70Ni30 | 0 | Mg70Ni30 | CRA
Mg75Y25 | 0 | Mg75Y25 | CRA
Mg80Y20 | 0 | Mg80Y20 | CRA
Mg80Zn20 | 0 | Mg80Zn20 | CRA
Mg85Mn15 | 0 | Mg85Mn15 | CRA
Mg85Nd15 | 0 | Mg85Nd15 | CRA
Mg85Zn15 | 0 | Mg85Zn15 | CRA
Mg87.5Y12.5 | 0 | Mg87.5Y12.5 | CRA
Mg90Mn10 | 0 | Mg90Mn10 | CRA
Mg90Nd10 | 0 | Mg90Nd10 | CRA
Mg90Y10 | 0 | Mg90Y10 | CRA
Mg90Zn10 | 0 | Mg90Zn10 | CRA
Mg92.5Mn7.5 | 0 | Mg92.5Mn7.5 | CRA
Mg92.5Nd7.5 | 0 | Mg92.5Nd7.5 | CRA
Mg95Mn5 | 0 | Mg95Mn5 | CRA
Mg95Nd5 | 0 | Mg95Nd5 | CRA
Mg95Y5 | 0 | Mg95Y5 | CRA
Mg95Zn5 | 0 | Mg95Zn5 | CRA
Mg97.5Nd2.5 | 0 | Mg97.5Nd2.5 | CRA
Nd30Ni70 | 0 | Nd30Ni70 | CRA
Nd50Ni50 | 0 | Nd50Ni50 | CRA
Nd80Ni20 | 0 | Nd80Ni20 | CRA
Ni10Ti90 | 0 | Ni10Ti90 | CRA
Ni15Ti85 | 0 | Ni15Ti85 | CRA
Ni20Ti80 | 0 | Ni20Ti80 | CRA
Ni25Ti75 | 0 | Ni25Ti75 | CRA
Ni50Ti50 | 0 | Ni50Ti50 | CRA
Ni55Ti45 | 0 | Ni55Ti45 | CRA
Ni65Ti35 | 0 | Ni65Ti35 | CRA
Ni70Ti30 | 0 | Ni70Ti30 | CRA
Ni75Ti25 | 0 | Ni75Ti25 | CRA
Ni80Si20 | 0 | Ni80Si20 | CRA
Ni85Si15 | 0 | Ni85Si15 | CRA
Ni90Si10 | 0 | Ni90Si10 | CRA
Ni90Ti10 | 0 | Ni90Ti10 | CRA
Ni95Si5 | 0 | Ni95Si5 | CRA
Si10Ti90 | 0 | Si10Ti90 | CRA
Si25Ti75 | 0 | Si25Ti75 | CRA
Si5Ti95 | 0 | Si5Ti95 | CRA
Ti90Zr10 | 0 | Ti90Zr10 | CRA
Ag10.5Cu80.5P9 | 0 | Ag10.5Cu80.5P9 | CRA
Ag10Ce3Cu87 | 0 | Ag10Ce3Cu87 | CRA
Ag10Ce5Cu85 | 0 | Ag10Ce5Cu85 | CRA
Ag10Mg50Y40 | 0 | Ag10Mg50Y40 | CRA
Ag10Mg85Y5 | 0 | Ag10Mg85Y5 | CRA
Ag11Cu38Fe51 | 0 | Ag11Cu38Fe51 | CRA
Ag12.2Cu81.5P6.3 | 0 | Ag12.2Cu81.5P6.3 | CRA
Ag13Cu32Fe55 | 0 | Ag13Cu32Fe55 | CRA
Ag14Cu78.5P7.5 | 0 | Ag14Cu78.5P7.5 | CRA
Ag15Ce4Cu81 | 0 | Ag15Ce4Cu81 | CRA
Ag15Cu49Fe36 | 0 | Ag15Cu49Fe36 | CRA
Ag15Cu83Fe2 | 0 | Ag15Cu83Fe2 | CRA
Ag17Cu20Fe63 | 0 | Ag17Cu20Fe63 | CRA
Ag17Cu41Fe42 | 0 | Ag17Cu41Fe42 | CRA
Ag20.9Pd62.6Si16.5 | 0 | Ag20.9Pd62.6Si16.5 | CRA
Ag20Ce3Cu77 | 0 | Ag20Ce3Cu77 | CRA
Ag20Ce4Cu76 | 0 | Ag20Ce4Cu76 | CRA
Ag20Ce5Cu75 | 0 | Ag20Ce5Cu75 | CRA
Ag20Mg20Y60 | 0 | Ag20Mg20Y60 | CRA
Ag21Cu42Fe37 | 0 | Ag21Cu42Fe37 | CRA
Ag22Cu41Fe37 | 0 | Ag22Cu41Fe37 | CRA
Ag22Cu51Fe27 | 0 | Ag22Cu51Fe27 | CRA
Ag23Cu10Fe67 | 0 | Ag23Cu10Fe67 | CRA
Ag24Cu31Fe45 | 0 | Ag24Cu31Fe45 | CRA
Ag25Cu25Fe50 | 0 | Ag25Cu25Fe50 | CRA
Ag26Cu23Fe51 | 0 | Ag26Cu23Fe51 | CRA
Ag26Cu44Fe30 | 0 | Ag26Cu44Fe30 | CRA
Ag27Cu31Fe42 | 0 | Ag27Cu31Fe42 | CRA
Ag28Cu45Fe27 | 0 | Ag28Cu45Fe27 | CRA
Ag29Cu31Fe40 | 0 | Ag29Cu31Fe40 | CRA
Ag30Ce3Cu67 | 0 | Ag30Ce3Cu67 | CRA
Ag30Ce5Cu65 | 0 | Ag30Ce5Cu65 | CRA
Ag30Mg20Y50 | 0 | Ag30Mg20Y50 | CRA
Ag31Cu37Fe32 | 0 | Ag31Cu37Fe32 | CRA
Ag31Cu49Fe20 | 0 | Ag31Cu49Fe20 | CRA
Ag31Cu55Fe14 | 0 | Ag31Cu55Fe14 | CRA
Ag32Cu66Fe2 | 0 | Ag32Cu66Fe2 | CRA
Ag35Ce3Cu62 | 0 | Ag35Ce3Cu62 | CRA
Ag36Cu30Fe34 | 0 | Ag36Cu30Fe34 | CRA
Ag37Cu6Fe57 | 0 | Ag37Cu6Fe57 | CRA
Ag40Ce1Cu59 | 0 | Ag40Ce1Cu59 | CRA
Ag40Ce2Cu58 | 0 | Ag40Ce2Cu58 | CRA
Ag40Cu12Fe48 | 0 | Ag40Cu12Fe48 | CRA
Ag40Cu40Fe20 | 0 | Ag40Cu40Fe20 | CRA
Ag40Cu47Fe13 | 0 | Ag40Cu47Fe13 | CRA
Ag40Mg20Y40 | 0 | Ag40Mg20Y40 | CRA
Ag45Ce2Cu53 | 0 | Ag45Ce2Cu53 | CRA
Ag49Cu29Fe22 | 0 | Ag49Cu29Fe22 | CRA
Ag5.5Cu87P7.5 | 0 | Ag5.5Cu87P7.5 | CRA
Ag50Ce2Cu48 | 0 | Ag50Ce2Cu48 | CRA
Ag50Mg20Y30 | 0 | Ag50Mg20Y30 | CRA
Ag50Mg40Y10 | 0 | Ag50Mg40Y10 | CRA
Ag51Cu13Fe36 | 0 | Ag51Cu13Fe36 | CRA
Ag58Cu32Fe10 | 0 | Ag58Cu32Fe10 | CRA
Ag5Ce5Cu90 | 0 | Ag5Ce5Cu90 | CRA
Ag5Ce6Cu89 | 0 | Ag5Ce6Cu89 | CRA
Ag5Ce8Cu87 | 0 | Ag5Ce8Cu87 | CRA
Ag5Mg85Y10 | 0 | Ag5Mg85Y10 | CRA
Ag5Mg90Y5 | 0 | Ag5Mg90Y5 | CRA
Ag60Ce10Cu30 | 0 | Ag60Ce10Cu30 | CRA
Ag60Ce3Cu37 | 0 | Ag60Ce3Cu37 | CRA
Ag60Ce5Cu35 | 0 | Ag60Ce5Cu35 | CRA
Ag60Mg20Y20 | 0 | Ag60Mg20Y20 | CRA
Ag62Cu30Fe8 | 0 | Ag62Cu30Fe8 | CRA
Ag63Cu8Fe29 | 0 | Ag63Cu8Fe29 | CRA
Ag6Ce8Cu86 | 0 | Ag6Ce8Cu86 | CRA
Ag7.5Cu86P6.5 | 0 | Ag7.5Cu86P6.5 | CRA
Ag70Ce10Cu20 | 0 | Ag70Ce10Cu20 | CRA
Ag70Ce5Cu25 | 0 | Ag70Ce5Cu25 | CRA
Ag7Cu84.5P8.5 | 0 | Ag7Cu84.5P8.5 | CRA
Ag9Cu82.5P8.5 | 0 | Ag9Cu82.5P8.5 | CRA
Ag9Cu84.5P6.5 | 0 | Ag9Cu84.5P6.5 | CRA
Ag9Cu85P6 | 0 | Ag9Cu85P6 | CRA
Al10Ce10Cu80 | 0 | Al10Ce10Cu80 | CRA
Al10Ce2Cu88 | 0 | Al10Ce2Cu88 | CRA
Al10Ce4Cu86 | 0 | Al10Ce4Cu86 | CRA
Al10Ce6Cu84 | 0 | Al10Ce6Cu84 | CRA
Al10Cu10La80 | 0 | Al10Cu10La80 | CRA
Al10Cu10Ti80 | 0 | Al10Cu10Ti80 | CRA
Al10Cu20La70 | 0 | Al10Cu20La70 | CRA
Al10Cu20Ti70 | 0 | Al10Cu20Ti70 | CRA
Al10Cu50La40 | 0 | Al10Cu50La40 | CRA
Al10Cu60La30 | 0 | Al10Cu60La30 | CRA
Al10Cu70La20 | 0 | Al10Cu70La20 | CRA
Al10Cu70Ti20 | 0 | Al10Cu70Ti20 | CRA
Al10Cu80La10 | 0 | Al10Cu80La10 | CRA
Al10Cu80Nd10 | 0 | Al10Cu80Nd10 | CRA
Al10Cu84Nd6 | 0 | Al10Cu84Nd6 | CRA
Al10Cu86Nd4 | 0 | Al10Cu86Nd4 | CRA
Al10Cu88Nd2 | 0 | Al10Cu88Nd2 | CRA
Al10La10Ni80 | 0 | Al10La10Ni80 | CRA
Al10La20Ni70 | 0 | Al10La20Ni70 | CRA
Al10La25Ni65 | 0 | Al10La25Ni65 | CRA
Al10Mg40Zn50 | 0 | Al10Mg40Zn50 | CRA
Al10Mg50Zn40 | 0 | Al10Mg50Zn40 | CRA
Al10Mg60Zn30 | 0 | Al10Mg60Zn30 | CRA
Al10Mg80Zn10 | 0 | Al10Mg80Zn10 | CRA
Al10Mg85Zn5 | 0 | Al10Mg85Zn5 | CRA
Al10Ni45Ti45 | 0 | Al10Ni45Ti45 | CRA
Al10Ni5Zr85 | 0 | Al10Ni5Zr85 | CRA
Al10Ni70Ti20 | 0 | Al10Ni70Ti20 | CRA
Al10Ni70Zr20 | 0 | Al10Ni70Zr20 | CRA
Al10Ni80Zr10 | 0 | Al10Ni80Zr10 | CRA
Al12B10Co78 | 0 | Al12B10Co78 | CRA
Al12B10Fe78 | 0 | Al12B10Fe78 | CRA
Al12B14Co74 | 0 | Al12B14Co74 | CRA
Al12B14Ni74 | 0 | Al12B14Ni74 | CRA
Al12B6Co82 | 0 | Al12B6Co82 | CRA
Al12B6Fe82 | 0 | Al12B6Fe82 | CRA
Al12Ce10Cu78 | 0 | Al12Ce10Cu78 | CRA
Al12Ce6Cu82 | 0 | Al12Ce6Cu82 | CRA
Al12Cu78Nd10 | 0 | Al12Cu78Nd10 | CRA
Al12Cu82Nd6 | 0 | Al12Cu82Nd6 | CRA
Al12Cu84Nd4 | 0 | Al12Cu84Nd4 | CRA
Al14Ce10Cu76 | 0 | Al14Ce10Cu76 | CRA
Al14Ce6Cu80 | 0 | Al14Ce6Cu80 | CRA
Al14Ce8Cu78 | 0 | Al14Ce8Cu78 | CRA
Al14Cu76Nd10 | 0 | Al14Cu76Nd10 | CRA
Al14Cu78Nd8 | 0 | Al14Cu78Nd8 | CRA
Al14Cu80Nd6 | 0 | Al14Cu80Nd6 | CRA
Al14Cu82Nd4 | 0 | Al14Cu82Nd4 | CRA
Al15Fe56.7Tb28.3 | 0 | Al15Fe56.7Tb28.3 | CRA
Al15La25Ni60 | 0 | Al15La25Ni60 | CRA
Al15Mg70Zn15 | 0 | Al15Mg70Zn15 | CRA
Al15Mg75Zn10 | 0 | Al15Mg75Zn10 | CRA
Al15Mg80Zn5 | 0 | Al15Mg80Zn5 | CRA
Al15Ni75Zr10 | 0 | Al15Ni75Zr10 | CRA
Al16B10Co74 | 0 | Al16B10Co74 | CRA
Al16B10Fe74 | 0 | Al16B10Fe74 | CRA
Al16B14Ni70 | 0 | Al16B14Ni70 | CRA
Al20B10Co70 | 0 | Al20B10Co70 | CRA
Al20B14Co66 | 0 | Al20B14Co66 | CRA
Al20B14Ni66 | 0 | Al20B14Ni66 | CRA
Al20B18Co62 | 0 | Al20B18Co62 | CRA
Al20B22Co58 | 0 | Al20B22Co58 | CRA
Al20Cu10La70 | 0 | Al20Cu10La70 | CRA
Al20Cu10Ti70 | 0 | Al20Cu10Ti70 | CRA
Al20Cu20Ti60 | 0 | Al20Cu20Ti60 | CRA
Al20Cu60La20 | 0 | Al20Cu60La20 | CRA
Al20Cu70Ti10 | 0 | Al20Cu70Ti10 | CRA
Al20La10Ni70 | 0 | Al20La10Ni70 | CRA
Al20La20Ni60 | 0 | Al20La20Ni60 | CRA
Al20Mg40Zn40 | 0 | Al20Mg40Zn40 | CRA
Al20Mg50Zn30 | 0 | Al20Mg50Zn30 | CRA
Al20Mg60Zn20 | 0 | Al20Mg60Zn20 | CRA
Al20Mg70Zn10 | 0 | Al20Mg70Zn10 | CRA
Al20Ni60Zr20 | 0 | Al20Ni60Zr20 | CRA
Al20Ni70Zr10 | 0 | Al20Ni70Zr10 | CRA
Al24B14Ni62 | 0 | Al24B14Ni62 | CRA
Al24B18Ni58 | 0 | Al24B18Ni58 | CRA
Al24B22Co54 | 0 | Al24B22Co54 | CRA
Al24B22Ni54 | 0 | Al24B22Ni54 | CRA
Al25Cu25Ti50 | 0 | Al25Cu25Ti50 | CRA
Al25Cu30Ti45 | 0 | Al25Cu30Ti45 | CRA
Al25Cu50Mn25 | 0 | Al25Cu50Mn25 | CRA
Al25Cu5Ti70 | 0 | Al25Cu5Ti70 | CRA
Al28B22Ni50 | 0 | Al28B22Ni50 | CRA
Al28B30Ni42 | 0 | Al28B30Ni42 | CRA
Al2Ce10Cu88 | 0 | Al2Ce10Cu88 | CRA
Al2Ce6Cu92 | 0 | Al2Ce6Cu92 | CRA
Al2Ce8Cu90 | 0 | Al2Ce8Cu90 | CRA
Al2Cu88Nd10 | 0 | Al2Cu88Nd10 | CRA
Al2Cu90Nd8 | 0 | Al2Cu90Nd8 | CRA
Al2Cu92Nd6 | 0 | Al2Cu92Nd6 | CRA
Al30Cu10Ti60 | 0 | Al30Cu10Ti60 | CRA
Al30Cu20Ti50 | 0 | Al30Cu20Ti50 | CRA
Al30Cu30Ti40 | 0 | Al30Cu30Ti40 | CRA
Al30Cu40Ti30 | 0 | Al30Cu40Ti30 | CRA
Al30Cu50La20 | 0 | Al30Cu50La20 | CRA
Al30Cu60La10 | 0 | Al30Cu60La10 | CRA
Al30La10Ni60 | 0 | Al30La10Ni60 | CRA
Al30La15Ni55 | 0 | Al30La15Ni55 | CRA
Al30Mg40Zn30 | 0 | Al30Mg40Zn30 | CRA
Al30Mg50Zn20 | 0 | Al30Mg50Zn20 | CRA
Al30Mg60Zn10 | 0 | Al30Mg60Zn10 | CRA
Al30Ni10Zr60 | 0 | Al30Ni10Zr60 | CRA
Al30Ni50Zr20 | 0 | Al30Ni50Zr20 | CRA
Al30Ni60Zr10 | 0 | Al30Ni60Zr10 | CRA
Al31Ni50Ti19 | 0 | Al31Ni50Ti19 | CRA
Al35Cu40Ti25 | 0 | Al35Cu40Ti25 | CRA
Al35Cu45Ti20 | 0 | Al35Cu45Ti20 | CRA
Al35Cu5Ti60 | 0 | Al35Cu5Ti60 | CRA
Al40Cu10La50 | 0 | Al40Cu10La50 | CRA
Al40Cu10Ti50 | 0 | Al40Cu10Ti50 | CRA
Al40Cu20La40 | 0 | Al40Cu20La40 | CRA
Al40Cu20Ti40 | 0 | Al40Cu20Ti40 | CRA
Al40Cu30La30 | 0 | Al40Cu30La30 | CRA
Al40Cu30Ti30 | 0 | Al40Cu30Ti30 | CRA
Al40Cu40La20 | 0 | Al40Cu40La20 | CRA
Al40Cu40Ti20 | 0 | Al40Cu40Ti20 | CRA
Al40La10Ni50 | 0 | Al40La10Ni50 | CRA
Al40La15Ni45 | 0 | Al40La15Ni45 | CRA
Al40Mg40Zn20 | 0 | Al40Mg40Zn20 | CRA
Al40Mg50Zn10 | 0 | Al40Mg50Zn10 | CRA
Al40Mn25Si35 | 0 | Al40Mn25Si35 | CRA
Al40Ni10Zr50 | 0 | Al40Ni10Zr50 | CRA
Al40Ni20Zr40 | 0 | Al40Ni20Zr40 | CRA
Al40Ni30Zr30 | 0 | Al40Ni30Zr30 | CRA
Al40Ni40Zr20 | 0 | Al40Ni40Zr20 | CRA
Al40Ni50Ti10 | 0 | Al40Ni50Ti10 | CRA
Al40Ni50Zr10 | 0 | Al40Ni50Zr10 | CRA
Al42Mg44Pd14 | 0 | Al42Mg44Pd14 | CRA
Al43Mg44Pd13 | 0 | Al43Mg44Pd13 | CRA
Al45Cr15Si40 | 0 | Al45Cr15Si40 | CRA
Al45Cr20Si35 | 0 | Al45Cr20Si35 | CRA
Al45Cu10Ti45 | 0 | Al45Cu10Ti45 | CRA
Al45Cu20Ti35 | 0 | Al45Cu20Ti35 | CRA
Al45Cu35Ti20 | 0 | Al45Cu35Ti20 | CRA
Al45Cu40Ti15 | 0 | Al45Cu40Ti15 | CRA
Al45Cu5Ti50 | 0 | Al45Cu5Ti50 | CRA
Al45Ge40V15 | 0 | Al45Ge40V15 | CRA
Al48Mg22Pd30 | 0 | Al48Mg22Pd30 | CRA
Al4B10Co86 | 0 | Al4B10Co86 | CRA
Al4B14Co82 | 0 | Al4B14Co82 | CRA
Al4Ce10Cu86 | 0 | Al4Ce10Cu86 | CRA
Al4Ce4Cu92 | 0 | Al4Ce4Cu92 | CRA
Al4Ce8Cu88 | 0 | Al4Ce8Cu88 | CRA
Al4Cu86Nd10 | 0 | Al4Cu86Nd10 | CRA
Al4Cu88Nd8 | 0 | Al4Cu88Nd8 | CRA
Al4Cu90Nd6 | 0 | Al4Cu90Nd6 | CRA
Al4Cu92Nd4 | 0 | Al4Cu92Nd4 | CRA
Al50Cu10La40 | 0 | Al50Cu10La40 | CRA
Al50Cu10Ti40 | 0 | Al50Cu10Ti40 | CRA
Al50Cu20La30 | 0 | Al50Cu20La30 | CRA
Al50Cu20Ti30 | 0 | Al50Cu20Ti30 | CRA
Al50Cu30La20 | 0 | Al50Cu30La20 | CRA
Al50Cu30Ti20 | 0 | Al50Cu30Ti20 | CRA
Al50Cu40La10 | 0 | Al50Cu40La10 | CRA
Al50Cu40V10 | 0 | Al50Cu40V10 | CRA
Al50Cu5Ti45 | 0 | Al50Cu5Ti45 | CRA
Al50Ge25V25 | 0 | Al50Ge25V25 | CRA
Al50Ge30V20 | 0 | Al50Ge30V20 | CRA
Al50Ge35V15 | 0 | Al50Ge35V15 | CRA
Al50Ge40V10 | 0 | Al50Ge40V10 | CRA
Al50La10Ni40 | 0 | Al50La10Ni40 | CRA
Al50La15Ni35 | 0 | Al50La15Ni35 | CRA
Al50Mg25Pd25 | 0 | Al50Mg25Pd25 | CRA
Al50Mg40Zn10 | 0 | Al50Mg40Zn10 | CRA
Al50Ni10Zr40 | 0 | Al50Ni10Zr40 | CRA
Al50Ni40Zr10 | 0 | Al50Ni40Zr10 | CRA
Al52Mg17Pd31 | 0 | Al52Mg17Pd31 | CRA
Al52Mg18Pd30 | 0 | Al52Mg18Pd30 | CRA
Al54Mg32Pd14 | 0 | Al54Mg32Pd14 | CRA
Al55Cr20Si25 | 0 | Al55Cr20Si25 | CRA
Al55Cr25Si20 | 0 | Al55Cr25Si20 | CRA
Al55Cu10Ti35 | 0 | Al55Cu10Ti35 | CRA
Al55Cu35Ti10 | 0 | Al55Cu35Ti10 | CRA
Al55Ge25V20 | 0 | Al55Ge25V20 | CRA
Al55La30Ni15 | 0 | Al55La30Ni15 | CRA
Al55La35Ni10 | 0 | Al55La35Ni10 | CRA
Al55Mg15Pd30 | 0 | Al55Mg15Pd30 | CRA
Al55Ni30Zr15 | 0 | Al55Ni30Zr15 | CRA
Al57Cr23Si20 | 0 | Al57Cr23Si20 | CRA
Al57Cr28Si15 | 0 | Al57Cr28Si15 | CRA
Al58Cr20Si22 | 0 | Al58Cr20Si22 | CRA
Al59Cr19Si22 | 0 | Al59Cr19Si22 | CRA
Al5Mg80Zn15 | 0 | Al5Mg80Zn15 | CRA
Al5Mg85Zn10 | 0 | Al5Mg85Zn10 | CRA
Al5Mg90Zn5 | 0 | Al5Mg90Zn5 | CRA
Al5Ni50Ti45 | 0 | Al5Ni50Ti45 | CRA
Al60Ce20Fe20 | 0 | Al60Ce20Fe20 | CRA
Al60Ce20Ni20 | 0 | Al60Ce20Ni20 | CRA
Al60Ce23Fe17 | 0 | Al60Ce23Fe17 | CRA
Al60Ce25Fe15 | 0 | Al60Ce25Fe15 | CRA
Al60Cr18Si22 | 0 | Al60Cr18Si22 | CRA
Al60Cr20Si20 | 0 | Al60Cr20Si20 | CRA
Al60Cr25Si15 | 0 | Al60Cr25Si15 | CRA
Al60Cr30Si10 | 0 | Al60Cr30Si10 | CRA
Al60Cr5Si35 | 0 | Al60Cr5Si35 | CRA
Al60Cu10Ti30 | 0 | Al60Cu10Ti30 | CRA
Al60Cu20Ti20 | 0 | Al60Cu20Ti20 | CRA
Al60Cu25V15 | 0 | Al60Cu25V15 | CRA
Al60Cu35Ti5 | 0 | Al60Cu35Ti5 | CRA
Al60Cu35V5 | 0 | Al60Cu35V5 | CRA
Al60Cu5Ti35 | 0 | Al60Cu5Ti35 | CRA
Al60Gd20Ni20 | 0 | Al60Gd20Ni20 | CRA
Al60Ge20V20 | 0 | Al60Ge20V20 | CRA
Al60Ge35V5 | 0 | Al60Ge35V5 | CRA
Al60La10Ni30 | 0 | Al60La10Ni30 | CRA
Al60Mn20Si20 | 0 | Al60Mn20Si20 | CRA
Al60Ni10Zr30 | 0 | Al60Ni10Zr30 | CRA
Al61Cr21Si18 | 0 | Al61Cr21Si18 | CRA
Al62.5Ce25.5Fe12 | 0 | Al62.5Ce25.5Fe12 | CRA
Al62Cr19Si19 | 0 | Al62Cr19Si19 | CRA
Al63Cr15Si22 | 0 | Al63Cr15Si22 | CRA
Al63Cr19Si18 | 0 | Al63Cr19Si18 | CRA
Al64Ce23Fe13 | 0 | Al64Ce23Fe13 | CRA
Al65Ce15Fe20 | 0 | Al65Ce15Fe20 | CRA
Al65Ce20Fe15 | 0 | Al65Ce20Fe15 | CRA
Al65Ce25Fe10 | 0 | Al65Ce25Fe10 | CRA
Al65Cr15Si20 | 0 | Al65Cr15Si20 | CRA
Al65Cr20Ge15 | 0 | Al65Cr20Ge15 | CRA
Al65Cr20Si15 | 0 | Al65Cr20Si15 | CRA
Al65Cr25Si10 | 0 | Al65Cr25Si10 | CRA
Al65Cu15V20 | 0 | Al65Cu15V20 | CRA
Al65Cu20Mn15 | 0 | Al65Cu20Mn15 | CRA
Al65Cu20V15 | 0 | Al65Cu20V15 | CRA
Al65Ge15Mn20 | 0 | Al65Ge15Mn20 | CRA
Al65Ge20V15 | 0 | Al65Ge20V15 | CRA
Al65Ge30V5 | 0 | Al65Ge30V5 | CRA
Al65La25Ni10 | 0 | Al65La25Ni10 | CRA
Al65La30Ni5 | 0 | Al65La30Ni5 | CRA
Al65Mn20Si15 | 0 | Al65Mn20Si15 | CRA
Al65Nd20Ni15 | 0 | Al65Nd20Ni15 | CRA
Al65Ni15Y20 | 0 | Al65Ni15Y20 | CRA
Al66.6Mn17.4Si16 | 0 | Al66.6Mn17.4Si16 | CRA
Al67Ce18Fe15 | 0 | Al67Ce18Fe15 | CRA
Al68.6Mn17.4Si14 | 0 | Al68.6Mn17.4Si14 | CRA
Al68Cr15Si17 | 0 | Al68Cr15Si17 | CRA
Al6Ce4Cu90 | 0 | Al6Ce4Cu90 | CRA
Al6Ce6Cu88 | 0 | Al6Ce6Cu88 | CRA
Al6Ce8Cu86 | 0 | Al6Ce8Cu86 | CRA
Al6Cu88Nd6 | 0 | Al6Cu88Nd6 | CRA
Al70.6Mn17.4Si12 | 0 | Al70.6Mn17.4Si12 | CRA
Al70Ce10Cu20 | 0 | Al70Ce10Cu20 | CRA
Al70Ce10Fe20 | 0 | Al70Ce10Fe20 | CRA
Al70Ce15Cu15 | 0 | Al70Ce15Cu15 | CRA
Al70Ce15Fe15 | 0 | Al70Ce15Fe15 | CRA
Al70Ce20Fe10 | 0 | Al70Ce20Fe10 | CRA
Al70Ce20Ni10 | 0 | Al70Ce20Ni10 | CRA
Al70Cr10Si20 | 0 | Al70Cr10Si20 | CRA
Al70Cr15Si15 | 0 | Al70Cr15Si15 | CRA
Al70Cr20Si10 | 0 | Al70Cr20Si10 | CRA
Al70Cr25Si5 | 0 | Al70Cr25Si5 | CRA
Al70Cr5Si25 | 0 | Al70Cr5Si25 | CRA
Al70Cu10Ti20 | 0 | Al70Cu10Ti20 | CRA
Al70Cu20La10 | 0 | Al70Cu20La10 | CRA
Al70Cu25V5 | 0 | Al70Cu25V5 | CRA
Al70Gd20Ni10 | 0 | Al70Gd20Ni10 | CRA
Al70Ge20V10 | 0 | Al70Ge20V10 | CRA
Al70Ge25V5 | 0 | Al70Ge25V5 | CRA
Al70La15Ni15 | 0 | Al70La15Ni15 | CRA
Al70La20Ni10 | 0 | Al70La20Ni10 | CRA
Al70La25Ni5 | 0 | Al70La25Ni5 | CRA
Al70Mn5Si25 | 0 | Al70Mn5Si25 | CRA
Al70Nd20Ni10 | 0 | Al70Nd20Ni10 | CRA
Al70Ni10Y20 | 0 | Al70Ni10Y20 | CRA
Al70Ni10Zr20 | 0 | Al70Ni10Zr20 | CRA
Al70Ni15Zr15 | 0 | Al70Ni15Zr15 | CRA
Al70Ni20Y10 | 0 | Al70Ni20Y10 | CRA
Al70Ni25Zr5 | 0 | Al70Ni25Zr5 | CRA
Al71Ce17Fe12 | 0 | Al71Ce17Fe12 | CRA
Al72.5Mn17.4Si10.1 | 0 | Al72.5Mn17.4Si10.1 | CRA
Al74.6Mn17.4Si8 | 0 | Al74.6Mn17.4Si8 | CRA
Al74Mg5Pd21 | 0 | Al74Mg5Pd21 | CRA
Al75Ce10Co15 | 0 | Al75Ce10Co15 | CRA
Al75Ce10Fe15 | 0 | Al75Ce10Fe15 | CRA
Al75Ce15Co10 | 0 | Al75Ce15Co10 | CRA
Al75Ce15Cu10 | 0 | Al75Ce15Cu10 | CRA
Al75Ce15Fe10 | 0 | Al75Ce15Fe10 | CRA
Al75Ce15Nb10 | 0 | Al75Ce15Nb10 | CRA
Al75Ce20Fe5 | 0 | Al75Ce20Fe5 | CRA
Al75Ce5Co20 | 0 | Al75Ce5Co20 | CRA
Al75Ce5Cu20 | 0 | Al75Ce5Cu20 | CRA
Al75Cr10Si15 | 0 | Al75Cr10Si15 | CRA
Al75Cr15Si10 | 0 | Al75Cr15Si10 | CRA
Al75Cr20Si5 | 0 | Al75Cr20Si5 | CRA
Al75Cr5Si20 | 0 | Al75Cr5Si20 | CRA
Al75Cu10V15 | 0 | Al75Cu10V15 | CRA
Al75Gd15Ni10 | 0 | Al75Gd15Ni10 | CRA
Al75Gd5Ni20 | 0 | Al75Gd5Ni20 | CRA
Al75Ge15V10 | 0 | Al75Ge15V10 | CRA
Al75La15Ni10 | 0 | Al75La15Ni10 | CRA
Al75Nd20Ni5 | 0 | Al75Nd20Ni5 | CRA
Al75Nd5Ni20 | 0 | Al75Nd5Ni20 | CRA
Al75Ni20Sm5 | 0 | Al75Ni20Sm5 | CRA
Al75Ni20Y5 | 0 | Al75Ni20Y5 | CRA
Al75Ni5Sm20 | 0 | Al75Ni5Sm20 | CRA
Al75Ni5Y20 | 0 | Al75Ni5Y20 | CRA
Al76.6Mn17.4Si6 | 0 | Al76.6Mn17.4Si6 | CRA
Al76Cu8.5Mn15.5 | 0 | Al76Cu8.5Mn15.5 | CRA
Al77Ce10Co13 | 0 | Al77Ce10Co13 | CRA
Al77Ce10Nb13 | 0 | Al77Ce10Nb13 | CRA
Al77Ce18Fe5 | 0 | Al77Ce18Fe5 | CRA
Al77Cu20V3 | 0 | Al77Cu20V3 | CRA
Al78.6Mn17.4Si4 | 0 | Al78.6Mn17.4Si4 | CRA
Al80Ca10Ni10 | 0 | Al80Ca10Ni10 | CRA
Al80Ce10Cr10 | 0 | Al80Ce10Cr10 | CRA
Al80Ce10Mn10 | 0 | Al80Ce10Mn10 | CRA
Al80Ce10V10 | 0 | Al80Ce10V10 | CRA
Al80Ce15Co5 | 0 | Al80Ce15Co5 | CRA
Al80Ce15Cr5 | 0 | Al80Ce15Cr5 | CRA
Al80Ce15Cu5 | 0 | Al80Ce15Cu5 | CRA
Al80Ce15Fe5 | 0 | Al80Ce15Fe5 | CRA
Al80Ce15Nb5 | 0 | Al80Ce15Nb5 | CRA
Al80Ce15Ni5 | 0 | Al80Ce15Ni5 | CRA
Al80Cr10Si10 | 0 | Al80Cr10Si10 | CRA
Al80Cr5Si15 | 0 | Al80Cr5Si15 | CRA
Al80Cu10La10 | 0 | Al80Cu10La10 | CRA
Al80Cu5V15 | 0 | Al80Cu5V15 | CRA
Al80Gd15Ni5 | 0 | Al80Gd15Ni5 | CRA
Al80La15Ni5 | 0 | Al80La15Ni5 | CRA
Al80Mn15Ni5 | 0 | Al80Mn15Ni5 | CRA
Al80Mn6Ni14 | 0 | Al80Mn6Ni14 | CRA
Al80Mn8Ni12 | 0 | Al80Mn8Ni12 | CRA
Al80Nd15Ni5 | 0 | Al80Nd15Ni5 | CRA
Al80Ni10Zr10 | 0 | Al80Ni10Zr10 | CRA
Al80Ni5Y15 | 0 | Al80Ni5Y15 | CRA
Al82Fe4Ni14 | 0 | Al82Fe4Ni14 | CRA
Al82Mn4Ni14 | 0 | Al82Mn4Ni14 | CRA
Al82Mn6Ni12 | 0 | Al82Mn6Ni12 | CRA
Al82Mn8Ni10 | 0 | Al82Mn8Ni10 | CRA
Al82Ni10Zr8 | 0 | Al82Ni10Zr8 | CRA
Al83Ce10Cr7 | 0 | Al83Ce10Cr7 | CRA
Al83Ce10Mn7 | 0 | Al83Ce10Mn7 | CRA
Al83Ce2Cu15 | 0 | Al83Ce2Cu15 | CRA
Al83Fe3Ni14 | 0 | Al83Fe3Ni14 | CRA
Al83Mn4Ni13 | 0 | Al83Mn4Ni13 | CRA
Al83Ni15Zr2 | 0 | Al83Ni15Zr2 | CRA
Al84Co12Fe4 | 0 | Al84Co12Fe4 | CRA
Al84Co14Fe2 | 0 | Al84Co14Fe2 | CRA
Al84Co14Mn2 | 0 | Al84Co14Mn2 | CRA
Al84Co8Ni8 | 0 | Al84Co8Ni8 | CRA
Al84Fe2Ni14 | 0 | Al84Fe2Ni14 | CRA
Al84Fe3Ni13 | 0 | Al84Fe3Ni13 | CRA
Al84Fe4Ni12 | 0 | Al84Fe4Ni12 | CRA
Al84Fe8Ni8 | 0 | Al84Fe8Ni8 | CRA
Al84Mn2Ni14 | 0 | Al84Mn2Ni14 | CRA
Al84Mn4Ni12 | 0 | Al84Mn4Ni12 | CRA
Al84Mn6Ni10 | 0 | Al84Mn6Ni10 | CRA
Al84Mn8Ni8 | 0 | Al84Mn8Ni8 | CRA
Al85Ca5Ni10 | 0 | Al85Ca5Ni10 | CRA
Al85Ce10V5 | 0 | Al85Ce10V5 | CRA
Al85Ce13V2 | 0 | Al85Ce13V2 | CRA
Al85Ce5Mn10 | 0 | Al85Ce5Mn10 | CRA
Al85Ce5Nb10 | 0 | Al85Ce5Nb10 | CRA
Al85Co10Ni5 | 0 | Al85Co10Ni5 | CRA
Al85Co1Ni14 | 0 | Al85Co1Ni14 | CRA
Al85Cr10Si5 | 0 | Al85Cr10Si5 | CRA
Al85Cr5Si10 | 0 | Al85Cr5Si10 | CRA
Al85Cu10La5 | 0 | Al85Cu10La5 | CRA
Al85Fe1Ni14 | 0 | Al85Fe1Ni14 | CRA
Al85Fe2Ni13 | 0 | Al85Fe2Ni13 | CRA
Al85Fe3Ni12 | 0 | Al85Fe3Ni12 | CRA
Al85Fe5Ni10 | 0 | Al85Fe5Ni10 | CRA
Al85Fe8Si7 | 0 | Al85Fe8Si7 | CRA
Al85Mn2Ni13 | 0 | Al85Mn2Ni13 | CRA
Al85Mn7Ni8 | 0 | Al85Mn7Ni8 | CRA
Al86Co10Fe4 | 0 | Al86Co10Fe4 | CRA
Al86Co10Mn4 | 0 | Al86Co10Mn4 | CRA
Al86Co12Mn2 | 0 | Al86Co12Mn2 | CRA
Al86Co1Ni13 | 0 | Al86Co1Ni13 | CRA
Al86Co2Ni12 | 0 | Al86Co2Ni12 | CRA
Al86Co3Ni11 | 0 | Al86Co3Ni11 | CRA
Al86Co4Fe10 | 0 | Al86Co4Fe10 | CRA
Al86Co5Ni9 | 0 | Al86Co5Ni9 | CRA
Al86Co6Fe8 | 0 | Al86Co6Fe8 | CRA
Al86Co8Fe6 | 0 | Al86Co8Fe6 | CRA
Al86Co8Mn6 | 0 | Al86Co8Mn6 | CRA
Al86Fe10Ni4 | 0 | Al86Fe10Ni4 | CRA
Al86Fe12Ni2 | 0 | Al86Fe12Ni2 | CRA
Al86Fe12Si2 | 0 | Al86Fe12Si2 | CRA
Al86Fe1Ni13 | 0 | Al86Fe1Ni13 | CRA
Al86Fe4Ni10 | 0 | Al86Fe4Ni10 | CRA
Al86Fe5Ni9 | 0 | Al86Fe5Ni9 | CRA
Al86Fe6Ni8 | 0 | Al86Fe6Ni8 | CRA
Al86Fe7Ni7 | 0 | Al86Fe7Ni7 | CRA
Al86Fe8Ni6 | 0 | Al86Fe8Ni6 | CRA
Al86Mn4Ni10 | 0 | Al86Mn4Ni10 | CRA
Al86Mn6Ni8 | 0 | Al86Mn6Ni8 | CRA
Al86Mn8Ni6 | 0 | Al86Mn8Ni6 | CRA
Al87.5Ca10Fe2.5 | 0 | Al87.5Ca10Fe2.5 | CRA
Al87.5Ca10Ni2.5 | 0 | Al87.5Ca10Ni2.5 | CRA
Al87.5Ca2.5Ni10 | 0 | Al87.5Ca2.5Ni10 | CRA
Al87.5Ni7.5Zr5 | 0 | Al87.5Ni7.5Zr5 | CRA
Al87Ce8Cr5 | 0 | Al87Ce8Cr5 | CRA
Al87Ce8Mn5 | 0 | Al87Ce8Mn5 | CRA
Al87Co4Ni9 | 0 | Al87Co4Ni9 | CRA
Al87Co9Fe4 | 0 | Al87Co9Fe4 | CRA
Al87Cu8V5 | 0 | Al87Cu8V5 | CRA
Al87Fe4Ni9 | 0 | Al87Fe4Ni9 | CRA
Al87Fe5Ni8 | 0 | Al87Fe5Ni8 | CRA
Al87Fe6Ni7 | 0 | Al87Fe6Ni7 | CRA
Al88.75Ca1.25Ni10 | 0 | Al88.75Ca1.25Ni10 | CRA
Al88Ce2Cu10 | 0 | Al88Ce2Cu10 | CRA
Al88Ce2Mn10 | 0 | Al88Ce2Mn10 | CRA
Al88Ce5Cu7 | 0 | Al88Ce5Cu7 | CRA
Al88Ce8V4 | 0 | Al88Ce8V4 | CRA
Al88Co10Fe2 | 0 | Al88Co10Fe2 | CRA
Al88Co10Mn2 | 0 | Al88Co10Mn2 | CRA
Al88Co10Ni2 | 0 | Al88Co10Ni2 | CRA
Al88Co11Ni1 | 0 | Al88Co11Ni1 | CRA
Al88Co1Ni11 | 0 | Al88Co1Ni11 | CRA
Al88Co2Fe10 | 0 | Al88Co2Fe10 | CRA
Al88Co2Ni10 | 0 | Al88Co2Ni10 | CRA
Al88Co3Ni9 | 0 | Al88Co3Ni9 | CRA
Al88Co4Fe8 | 0 | Al88Co4Fe8 | CRA
Al88Co6Fe6 | 0 | Al88Co6Fe6 | CRA
Al88Co6Mn6 | 0 | Al88Co6Mn6 | CRA
Al88Co6Ni6 | 0 | Al88Co6Ni6 | CRA
Al88Co7Ni5 | 0 | Al88Co7Ni5 | CRA
Al88Co8Fe4 | 0 | Al88Co8Fe4 | CRA
Al88Co8Mn4 | 0 | Al88Co8Mn4 | CRA
Al88Co8Ni4 | 0 | Al88Co8Ni4 | CRA
Al88Co9Ni3 | 0 | Al88Co9Ni3 | CRA
Al88Cr10Si2 | 0 | Al88Cr10Si2 | CRA
Al88Fe10Ni2 | 0 | Al88Fe10Ni2 | CRA
Al88Fe10Si2 | 0 | Al88Fe10Si2 | CRA
Al88Fe2Ni10 | 0 | Al88Fe2Ni10 | CRA
Al88Fe4Ni8 | 0 | Al88Fe4Ni8 | CRA
Al88Fe5Ni7 | 0 | Al88Fe5Ni7 | CRA
Al88Fe6Ni6 | 0 | Al88Fe6Ni6 | CRA
Al88Fe8Ni4 | 0 | Al88Fe8Ni4 | CRA
Al88Mn4Ni8 | 0 | Al88Mn4Ni8 | CRA
Al88Mn6Ni6 | 0 | Al88Mn6Ni6 | CRA
Al88Mn8Ni4 | 0 | Al88Mn8Ni4 | CRA
Al89Ce1Fe10 | 0 | Al89Ce1Fe10 | CRA
Al89Ce6Mn5 | 0 | Al89Ce6Mn5 | CRA
Al89Ce6V5 | 0 | Al89Ce6V5 | CRA
Al89Ce8Cr3 | 0 | Al89Ce8Cr3 | CRA
Al89Co1Ni10 | 0 | Al89Co1Ni10 | CRA
Al89Co2Ni9 | 0 | Al89Co2Ni9 | CRA
Al89Co3Ni8 | 0 | Al89Co3Ni8 | CRA
Al89Co4Ni7 | 0 | Al89Co4Ni7 | CRA
Al89Co5Ni6 | 0 | Al89Co5Ni6 | CRA
Al89Co6Ni5 | 0 | Al89Co6Ni5 | CRA
Al89Fe1Ni10 | 0 | Al89Fe1Ni10 | CRA
Al89Fe2Ni9 | 0 | Al89Fe2Ni9 | CRA
Al89Fe3Ni8 | 0 | Al89Fe3Ni8 | CRA
Al89Fe4Ni7 | 0 | Al89Fe4Ni7 | CRA
Al89Fe5Ni6 | 0 | Al89Fe5Ni6 | CRA
Al89Fe6Ni5 | 0 | Al89Fe6Ni5 | CRA
Al89Fe7Ni4 | 0 | Al89Fe7Ni4 | CRA
Al89Fe9Ni2 | 0 | Al89Fe9Ni2 | CRA
Al89Mn2Ni9 | 0 | Al89Mn2Ni9 | CRA
Al8B10Co82 | 0 | Al8B10Co82 | CRA
Al8B10Fe82 | 0 | Al8B10Fe82 | CRA
Al8B14Co78 | 0 | Al8B14Co78 | CRA
Al8Ce6Cu86 | 0 | Al8Ce6Cu86 | CRA
Al8Cu82Nd10 | 0 | Al8Cu82Nd10 | CRA
Al8Cu86Nd6 | 0 | Al8Cu86Nd6 | CRA
Al8Cu88Nd4 | 0 | Al8Cu88Nd4 | CRA
Al8Ga2Mg90 | 0 | Al8Ga2Mg90 | CRA
Al8Ga3Mg89 | 0 | Al8Ga3Mg89 | CRA
Al90Ca5Fe5 | 0 | Al90Ca5Fe5 | CRA
Al90Ca5Ni5 | 0 | Al90Ca5Ni5 | CRA
Al90Ce5Cu5 | 0 | Al90Ce5Cu5 | CRA
Al90Ce5Nb5 | 0 | Al90Ce5Nb5 | CRA
Al90Ce5Ni5 | 0 | Al90Ce5Ni5 | CRA
Al90Co2Fe8 | 0 | Al90Co2Fe8 | CRA
Al90Co2Mn8 | 0 | Al90Co2Mn8 | CRA
Al90Co2Ni8 | 0 | Al90Co2Ni8 | CRA
Al90Co4Fe6 | 0 | Al90Co4Fe6 | CRA
Al90Co4Mn6 | 0 | Al90Co4Mn6 | CRA
Al90Co4Ni6 | 0 | Al90Co4Ni6 | CRA
Al90Co5Ni5 | 0 | Al90Co5Ni5 | CRA
Al90Co6Fe4 | 0 | Al90Co6Fe4 | CRA
Al90Co6Mn4 | 0 | Al90Co6Mn4 | CRA
Al90Co6Ni4 | 0 | Al90Co6Ni4 | CRA
Al90Co8Fe2 | 0 | Al90Co8Fe2 | CRA
Al90Co8Mn2 | 0 | Al90Co8Mn2 | CRA
Al90Co8Ni2 | 0 | Al90Co8Ni2 | CRA
Al90Cr5Si5 | 0 | Al90Cr5Si5 | CRA
Al90Fe1Ni9 | 0 | Al90Fe1Ni9 | CRA
Al90Fe2Ni8 | 0 | Al90Fe2Ni8 | CRA
Al90Fe4Ni6 | 0 | Al90Fe4Ni6 | CRA
Al90Fe5Ni5 | 0 | Al90Fe5Ni5 | CRA
Al90Fe6Ni4 | 0 | Al90Fe6Ni4 | CRA
Al90Fe8Ni2 | 0 | Al90Fe8Ni2 | CRA
Al90Fe8Si2 | 0 | Al90Fe8Si2 | CRA
Al90La5Ni5 | 0 | Al90La5Ni5 | CRA
Al90Mn2Ni8 | 0 | Al90Mn2Ni8 | CRA
Al90Mn4Ni6 | 0 | Al90Mn4Ni6 | CRA
Al90Mn6Ni4 | 0 | Al90Mn6Ni4 | CRA
Al90Mn8Ni2 | 0 | Al90Mn8Ni2 | CRA
Al90Nd1Ni9 | 0 | Al90Nd1Ni9 | CRA
Al90Ni5Zr5 | 0 | Al90Ni5Zr5 | CRA
Al91Co1Ni8 | 0 | Al91Co1Ni8 | CRA
Al91Co2Ni7 | 0 | Al91Co2Ni7 | CRA
Al91Fe1Ni8 | 0 | Al91Fe1Ni8 | CRA
Al91Fe2Ni7 | 0 | Al91Fe2Ni7 | CRA
Al91Fe3Ni6 | 0 | Al91Fe3Ni6 | CRA
Al91Fe6Ni3 | 0 | Al91Fe6Ni3 | CRA
Al92.5Ca2.5Fe5 | 0 | Al92.5Ca2.5Fe5 | CRA
Al92.5Ca2.5Ni5 | 0 | Al92.5Ca2.5Ni5 | CRA
Al92Co2Fe6 | 0 | Al92Co2Fe6 | CRA
Al92Co2Mn6 | 0 | Al92Co2Mn6 | CRA
Al92Co2Ni6 | 0 | Al92Co2Ni6 | CRA
Al92Co4Fe4 | 0 | Al92Co4Fe4 | CRA
Al92Co4Mn4 | 0 | Al92Co4Mn4 | CRA
Al92Co4Ni4 | 0 | Al92Co4Ni4 | CRA
Al92Co6Fe2 | 0 | Al92Co6Fe2 | CRA
Al92Co6Mn2 | 0 | Al92Co6Mn2 | CRA
Al92Co6Ni2 | 0 | Al92Co6Ni2 | CRA
Al92Fe2Ni6 | 0 | Al92Fe2Ni6 | CRA
Al92Fe4Ni4 | 0 | Al92Fe4Ni4 | CRA
Al92Fe5Ni3 | 0 | Al92Fe5Ni3 | CRA
Al92Fe6Ni2 | 0 | Al92Fe6Ni2 | CRA
Al92Mn2Ni6 | 0 | Al92Mn2Ni6 | CRA
Al92Mn4Ni4 | 0 | Al92Mn4Ni4 | CRA
Al92Mn6Ni2 | 0 | Al92Mn6Ni2 | CRA
Al92Nd2Ni6 | 0 | Al92Nd2Ni6 | CRA
Al92Nd4Ni4 | 0 | Al92Nd4Ni4 | CRA
Al92Nd6Ni2 | 0 | Al92Nd6Ni2 | CRA
Al93Ce2Cr5 | 0 | Al93Ce2Cr5 | CRA
Al93Ce2Mn5 | 0 | Al93Ce2Mn5 | CRA
Al94Ce2Cr4 | 0 | Al94Ce2Cr4 | CRA
Al94Ce2Fe4 | 0 | Al94Ce2Fe4 | CRA
Al94Ce2Mn4 | 0 | Al94Ce2Mn4 | CRA
Al94Ce2V4 | 0 | Al94Ce2V4 | CRA
Al94Ce4Co2 | 0 | Al94Ce4Co2 | CRA
Al94Ce4Fe2 | 0 | Al94Ce4Fe2 | CRA
Al94Co2Fe4 | 0 | Al94Co2Fe4 | CRA
Al94Co2Mn4 | 0 | Al94Co2Mn4 | CRA
Al94Co2Ni4 | 0 | Al94Co2Ni4 | CRA
Al94Co4Fe2 | 0 | Al94Co4Fe2 | CRA
Al94Co4Mn2 | 0 | Al94Co4Mn2 | CRA
Al94Co4Ni2 | 0 | Al94Co4Ni2 | CRA
Al94Fe2Ni4 | 0 | Al94Fe2Ni4 | CRA
Al94Fe4Ni2 | 0 | Al94Fe4Ni2 | CRA
Al94Mn2Ni4 | 0 | Al94Mn2Ni4 | CRA
Al94Mn4Ni2 | 0 | Al94Mn4Ni2 | CRA
Al94Nd2Ni4 | 0 | Al94Nd2Ni4 | CRA
Al94Nd4Ni2 | 0 | Al94Nd4Ni2 | CRA
Al95.8Ni0.7Ti3.5 | 0 | Al95.8Ni0.7Ti3.5 | CRA
Al95Ce2Co3 | 0 | Al95Ce2Co3 | CRA
Al96Co2Fe2 | 0 | Al96Co2Fe2 | CRA
Al96Co2Mn2 | 0 | Al96Co2Mn2 | CRA
Al96Co2Ni2 | 0 | Al96Co2Ni2 | CRA
Al96Fe2Ni2 | 0 | Al96Fe2Ni2 | CRA
Al96Mn2Ni2 | 0 | Al96Mn2Ni2 | CRA
Al96Nd2Ni2 | 0 | Al96Nd2Ni2 | CRA
Al9Ga2Mg89 | 0 | Al9Ga2Mg89 | CRA
Au20.9Pd62.6Si16.5 | 0 | Au20.9Pd62.6Si16.5 | CRA
B10C10Ni80 | 0 | B10C10Ni80 | CRA
B10C15Ni75 | 0 | B10C15Ni75 | CRA
B10C20Ni70 | 0 | B10C20Ni70 | CRA
B10C5Ni85 | 0 | B10C5Ni85 | CRA
B10C8Ni82 | 0 | B10C8Ni82 | CRA
B10Co70Si20 | 0 | B10Co70Si20 | CRA
B10Co80Si10 | 0 | B10Co80Si10 | CRA
B10Co82Si8 | 0 | B10Co82Si8 | CRA
B10Co85Si5 | 0 | B10Co85Si5 | CRA
B10Cr10Fe80 | 0 | B10Cr10Fe80 | CRA
B10Cr12Fe78 | 0 | B10Cr12Fe78 | CRA
B10Cr14Fe76 | 0 | B10Cr14Fe76 | CRA
B10Cr15Fe75 | 0 | B10Cr15Fe75 | CRA
B10Cr18Fe72 | 0 | B10Cr18Fe72 | CRA
B10Cr20Fe70 | 0 | B10Cr20Fe70 | CRA
B10Cr22Fe68 | 0 | B10Cr22Fe68 | CRA
B10Cr5Fe85 | 0 | B10Cr5Fe85 | CRA
B10Cr8Fe82 | 0 | B10Cr8Fe82 | CRA
B10Cu10Fe80 | 0 | B10Cu10Fe80 | CRA
B10Cu15Fe75 | 0 | B10Cu15Fe75 | CRA
B10Cu1Fe89 | 0 | B10Cu1Fe89 | CRA
B10Cu3Fe87 | 0 | B10Cu3Fe87 | CRA
B10Cu5Fe85 | 0 | B10Cu5Fe85 | CRA
B10Fe20Mn70 | 0 | B10Fe20Mn70 | CRA
B10Fe65Ni25 | 0 | B10Fe65Ni25 | CRA
B10Fe70Ni20 | 0 | B10Fe70Ni20 | CRA
B10Fe75Mn15 | 0 | B10Fe75Mn15 | CRA
B10Fe75Ni15 | 0 | B10Fe75Ni15 | CRA
B10Fe75V15 | 0 | B10Fe75V15 | CRA
B10Fe80Mn10 | 0 | B10Fe80Mn10 | CRA
B10Fe80V10 | 0 | B10Fe80V10 | CRA
B10Fe83.5Si6.5 | 0 | B10Fe83.5Si6.5 | CRA
B10Fe83Si7 | 0 | B10Fe83Si7 | CRA
B10Fe85Mn5 | 0 | B10Fe85Mn5 | CRA
B10Fe85Mo5 | 0 | B10Fe85Mo5 | CRA
B10Fe85V5 | 0 | B10Fe85V5 | CRA
B10Fe87Mn3 | 0 | B10Fe87Mn3 | CRA
B10Fe88Zr2 | 0 | B10Fe88Zr2 | CRA
B10Fe89Mn1 | 0 | B10Fe89Mn1 | CRA
B10Fe89Ni1 | 0 | B10Fe89Ni1 | CRA
B10Mo65Si25 | 0 | B10Mo65Si25 | CRA
B10Mo80Si10 | 0 | B10Mo80Si10 | CRA
B10Mo85Si5 | 0 | B10Mo85Si5 | CRA
B10Ni72Si18 | 0 | B10Ni72Si18 | CRA
B11.5C10Ni78.5 | 0 | B11.5C10Ni78.5 | CRA
B11Fe75P14 | 0 | B11Fe75P14 | CRA
B11Fe85P4 | 0 | B11Fe85P4 | CRA
B12.5Co80.5Si7 | 0 | B12.5Co80.5Si7 | CRA
B12C16Co72 | 0 | B12C16Co72 | CRA
B12C4Co84 | 0 | B12C4Co84 | CRA
B12C6Ni82 | 0 | B12C6Ni82 | CRA
B12C8Co80 | 0 | B12C8Co80 | CRA
B12Cu10Fe78 | 0 | B12Cu10Fe78 | CRA
B12Cu15Fe73 | 0 | B12Cu15Fe73 | CRA
B12Cu1Fe87 | 0 | B12Cu1Fe87 | CRA
B12Cu20Fe68 | 0 | B12Cu20Fe68 | CRA
B12Cu3Fe85 | 0 | B12Cu3Fe85 | CRA
B12Cu5Fe83 | 0 | B12Cu5Fe83 | CRA
B12Fe20Mn68 | 0 | B12Fe20Mn68 | CRA
B12Fe63Ni25 | 0 | B12Fe63Ni25 | CRA
B12Fe73Mn15 | 0 | B12Fe73Mn15 | CRA
B12Fe73V15 | 0 | B12Fe73V15 | CRA
B12Fe78Mn10 | 0 | B12Fe78Mn10 | CRA
B12Fe83Mn5 | 0 | B12Fe83Mn5 | CRA
B12Fe83Ni5 | 0 | B12Fe83Ni5 | CRA
B12Fe85Mn3 | 0 | B12Fe85Mn3 | CRA
B12Fe85Ni3 | 0 | B12Fe85Ni3 | CRA
B12Fe87Mn1 | 0 | B12Fe87Mn1 | CRA
B12Fe87Ni1 | 0 | B12Fe87Ni1 | CRA
B12Ni80Si8 | 0 | B12Ni80Si8 | CRA
B12Ni84Si4 | 0 | B12Ni84Si4 | CRA
B13C10Ni77 | 0 | B13C10Ni77 | CRA
B13C12Ni75 | 0 | B13C12Ni75 | CRA
B13Fe85Si2 | 0 | B13Fe85Si2 | CRA
B13Ni69Si18 | 0 | B13Ni69Si18 | CRA
B14C16Ni70 | 0 | B14C16Ni70 | CRA
B14C20Ni66 | 0 | B14C20Ni66 | CRA
B14C2Ni84 | 0 | B14C2Ni84 | CRA
B14Co82Si4 | 0 | B14Co82Si4 | CRA
B14Cu10Fe76 | 0 | B14Cu10Fe76 | CRA
B14Cu15Fe71 | 0 | B14Cu15Fe71 | CRA
B14Cu1Fe85 | 0 | B14Cu1Fe85 | CRA
B14Cu20Fe66 | 0 | B14Cu20Fe66 | CRA
B14Cu3Fe83 | 0 | B14Cu3Fe83 | CRA
B14Cu5Fe81 | 0 | B14Cu5Fe81 | CRA
B14Ni80Si6 | 0 | B14Ni80Si6 | CRA
B15C12Ni73 | 0 | B15C12Ni73 | CRA
B15Co65Si20 | 0 | B15Co65Si20 | CRA
B15Mo65Si20 | 0 | B15Mo65Si20 | CRA
B15Mo80Si5 | 0 | B15Mo80Si5 | CRA
B16C16Co68 | 0 | B16C16Co68 | CRA
B16C20Co64 | 0 | B16C20Co64 | CRA
B16Cu10Fe74 | 0 | B16Cu10Fe74 | CRA
B16Cu15Fe69 | 0 | B16Cu15Fe69 | CRA
B16Cu1Fe83 | 0 | B16Cu1Fe83 | CRA
B16Cu20Fe64 | 0 | B16Cu20Fe64 | CRA
B16Cu3Fe81 | 0 | B16Cu3Fe81 | CRA
B16Cu5Fe79 | 0 | B16Cu5Fe79 | CRA
B16Ni68Si16 | 0 | B16Ni68Si16 | CRA
B16Ni80Si4 | 0 | B16Ni80Si4 | CRA
B17C16Ni67 | 0 | B17C16Ni67 | CRA
B17C8Ni75 | 0 | B17C8Ni75 | CRA
B17Fe80P3 | 0 | B17Fe80P3 | CRA
B18C6Ni76 | 0 | B18C6Ni76 | CRA
B18Cu10Fe72 | 0 | B18Cu10Fe72 | CRA
B18Cu15Fe67 | 0 | B18Cu15Fe67 | CRA
B18Cu1Fe81 | 0 | B18Cu1Fe81 | CRA
B18Cu20Fe62 | 0 | B18Cu20Fe62 | CRA
B18Cu5Fe77 | 0 | B18Cu5Fe77 | CRA
B18Fe79P3 | 0 | B18Fe79P3 | CRA
B19Fe75P6 | 0 | B19Fe75P6 | CRA
B19Fe77P4 | 0 | B19Fe77P4 | CRA
B19Ni67Si14 | 0 | B19Ni67Si14 | CRA
B1Cu20Zr79 | 0 | B1Cu20Zr79 | CRA
B1Cu75Zr24 | 0 | B1Cu75Zr24 | CRA
B2.5Cu75Zr22.5 | 0 | B2.5Cu75Zr22.5 | CRA
B20C6Ni74 | 0 | B20C6Ni74 | CRA
B20C8Ni72 | 0 | B20C8Ni72 | CRA
B20Co60Si20 | 0 | B20Co60Si20 | CRA
B20Co62.5Si17.5 | 0 | B20Co62.5Si17.5 | CRA
B20Cu10Fe70 | 0 | B20Cu10Fe70 | CRA
B20Cu1Fe79 | 0 | B20Cu1Fe79 | CRA
B20Cu5Fe75 | 0 | B20Cu5Fe75 | CRA
B20Mo60Si20 | 0 | B20Mo60Si20 | CRA
B20Mo65Si15 | 0 | B20Mo65Si15 | CRA
B20Mo77.5Si2.5 | 0 | B20Mo77.5Si2.5 | CRA
B20Ni77.5Si2.5 | 0 | B20Ni77.5Si2.5 | CRA
B22.5Co60Si17.5 | 0 | B22.5Co60Si17.5 | CRA
B22C2Ni76 | 0 | B22C2Ni76 | CRA
B22C5Ni73 | 0 | B22C5Ni73 | CRA
B22C8Ni70 | 0 | B22C8Ni70 | CRA
B22Fe76Si2 | 0 | B22Fe76Si2 | CRA
B22Ni75.5Si2.5 | 0 | B22Ni75.5Si2.5 | CRA
B24C4Ni72 | 0 | B24C4Ni72 | CRA
B24Fe73Si3 | 0 | B24Fe73Si3 | CRA
B24Fe74Si2 | 0 | B24Fe74Si2 | CRA
B24Ni64Si12 | 0 | B24Ni64Si12 | CRA
B25Mo60Si15 | 0 | B25Mo60Si15 | CRA
B25Mo70Si5 | 0 | B25Mo70Si5 | CRA
B25Ni72.5Si2.5 | 0 | B25Ni72.5Si2.5 | CRA
B26C2Ni72 | 0 | B26C2Ni72 | CRA
B26C4Ni70 | 0 | B26C4Ni70 | CRA
B28C20Co52 | 0 | B28C20Co52 | CRA
B28Ni60Si12 | 0 | B28Ni60Si12 | CRA
B28Ni64Si8 | 0 | B28Ni64Si8 | CRA
B28Ni69Si3 | 0 | B28Ni69Si3 | CRA
B2Co82Zr16 | 0 | B2Co82Zr16 | CRA
B2Cr12Fe86 | 0 | B2Cr12Fe86 | CRA
B2Cr14Fe84 | 0 | B2Cr14Fe84 | CRA
B2Cr16Fe82 | 0 | B2Cr16Fe82 | CRA
B2Cr20Fe78 | 0 | B2Cr20Fe78 | CRA
B2Fe73Ni25 | 0 | B2Fe73Ni25 | CRA
B2Fe78Mo20 | 0 | B2Fe78Mo20 | CRA
B2Fe78Ni20 | 0 | B2Fe78Ni20 | CRA
B2Fe80Mo18 | 0 | B2Fe80Mo18 | CRA
B2Fe83Mo15 | 0 | B2Fe83Mo15 | CRA
B2Fe83Ni15 | 0 | B2Fe83Ni15 | CRA
B2Fe86Mo12 | 0 | B2Fe86Mo12 | CRA
B2Fe88Mo10 | 0 | B2Fe88Mo10 | CRA
B2Fe88Ni10 | 0 | B2Fe88Ni10 | CRA
B2Fe90Mo8 | 0 | B2Fe90Mo8 | CRA
B2Fe93Mo5 | 0 | B2Fe93Mo5 | CRA
B30Mo60Si10 | 0 | B30Mo60Si10 | CRA
B30Ni66Si4 | 0 | B30Ni66Si4 | CRA
B32C20Co48 | 0 | B32C20Co48 | CRA
B36C12Co52 | 0 | B36C12Co52 | CRA
B36C16Co48 | 0 | B36C16Co48 | CRA
B36C8Co56 | 0 | B36C8Co56 | CRA
B3Fe82Zr15 | 0 | B3Fe82Zr15 | CRA
B3Fe83P14 | 0 | B3Fe83P14 | CRA
B3Fe85Nb12 | 0 | B3Fe85Nb12 | CRA
B3Fe92Nb5 | 0 | B3Fe92Nb5 | CRA
B40C2Co58 | 0 | B40C2Co58 | CRA
B40C4Ni56 | 0 | B40C4Ni56 | CRA
B40C6Ni54 | 0 | B40C6Ni54 | CRA
B41C6Ni53 | 0 | B41C6Ni53 | CRA
B42.5C2.5Ni55 | 0 | B42.5C2.5Ni55 | CRA
B44C2.5Ni53.5 | 0 | B44C2.5Ni53.5 | CRA
B46C4Ni50 | 0 | B46C4Ni50 | CRA
B46C8Ni46 | 0 | B46C8Ni46 | CRA
B4Cr12Fe84 | 0 | B4Cr12Fe84 | CRA
B4Cr14Fe82 | 0 | B4Cr14Fe82 | CRA
B4Cr15Fe81 | 0 | B4Cr15Fe81 | CRA
B4Cr16Fe80 | 0 | B4Cr16Fe80 | CRA
B4Cr20Fe76 | 0 | B4Cr20Fe76 | CRA
B4Cr5Fe91 | 0 | B4Cr5Fe91 | CRA
B4Cu10Fe86 | 0 | B4Cu10Fe86 | CRA
B4Cu1Fe95 | 0 | B4Cu1Fe95 | CRA
B4Cu5Fe91 | 0 | B4Cu5Fe91 | CRA
B4Fe71Ni25 | 0 | B4Fe71Ni25 | CRA
B4Fe76Mo20 | 0 | B4Fe76Mo20 | CRA
B4Fe76Ni20 | 0 | B4Fe76Ni20 | CRA
B4Fe78Mo18 | 0 | B4Fe78Mo18 | CRA
B4Fe81Mo15 | 0 | B4Fe81Mo15 | CRA
B4Fe81Ni15 | 0 | B4Fe81Ni15 | CRA
B4Fe84Mo12 | 0 | B4Fe84Mo12 | CRA
B4Fe84P12 | 0 | B4Fe84P12 | CRA
B4Fe86Mo10 | 0 | B4Fe86Mo10 | CRA
B4Fe86Ni10 | 0 | B4Fe86Ni10 | CRA
B4Fe86V10 | 0 | B4Fe86V10 | CRA
B4Fe88Mo8 | 0 | B4Fe88Mo8 | CRA
B4Fe91Mn5 | 0 | B4Fe91Mn5 | CRA
B4Fe91Mo5 | 0 | B4Fe91Mo5 | CRA
B4Fe91Ni5 | 0 | B4Fe91Ni5 | CRA
B4Fe91V5 | 0 | B4Fe91V5 | CRA
B4Fe93Mn3 | 0 | B4Fe93Mn3 | CRA
B4Fe93Ni3 | 0 | B4Fe93Ni3 | CRA
B4Fe95Mn1 | 0 | B4Fe95Mn1 | CRA
B4Fe95Ni1 | 0 | B4Fe95Ni1 | CRA
B50C4Ni46 | 0 | B50C4Ni46 | CRA
B50C8Ni42 | 0 | B50C8Ni42 | CRA
B58C4Ni38 | 0 | B58C4Ni38 | CRA
B5C15Ni80 | 0 | B5C15Ni80 | CRA
B5C20Ni75 | 0 | B5C20Ni75 | CRA
B5C5Ni90 | 0 | B5C5Ni90 | CRA
B5Co75Si20 | 0 | B5Co75Si20 | CRA
B5Fe80Nb15 | 0 | B5Fe80Nb15 | CRA
B5Fe81Nd14 | 0 | B5Fe81Nd14 | CRA
B5Fe83Nb12 | 0 | B5Fe83Nb12 | CRA
B5Fe84P11 | 0 | B5Fe84P11 | CRA
B5Fe90Zr5 | 0 | B5Fe90Zr5 | CRA
B5Mo70Si25 | 0 | B5Mo70Si25 | CRA
B5Mo75Si20 | 0 | B5Mo75Si20 | CRA
B5Mo80Si15 | 0 | B5Mo80Si15 | CRA
B5Mo85Si10 | 0 | B5Mo85Si10 | CRA
B5Mo90Si5 | 0 | B5Mo90Si5 | CRA
B6Co84Nb10 | 0 | B6Co84Nb10 | CRA
B6Cr12Fe82 | 0 | B6Cr12Fe82 | CRA
B6Cr14Fe80 | 0 | B6Cr14Fe80 | CRA
B6Cr15Fe79 | 0 | B6Cr15Fe79 | CRA
B6Cr16Fe78 | 0 | B6Cr16Fe78 | CRA
B6Cr18Fe76 | 0 | B6Cr18Fe76 | CRA
B6Cr20Fe74 | 0 | B6Cr20Fe74 | CRA
B6Cr22Fe72 | 0 | B6Cr22Fe72 | CRA
B6Cr24Fe70 | 0 | B6Cr24Fe70 | CRA
B6Cr26Fe68 | 0 | B6Cr26Fe68 | CRA
B6Cr5Fe89 | 0 | B6Cr5Fe89 | CRA
B6Cu10Fe84 | 0 | B6Cu10Fe84 | CRA
B6Cu15Fe79 | 0 | B6Cu15Fe79 | CRA
B6Cu1Fe93 | 0 | B6Cu1Fe93 | CRA
B6Cu3Fe91 | 0 | B6Cu3Fe91 | CRA
B6Cu5Fe89 | 0 | B6Cu5Fe89 | CRA
B6Fe69Ni25 | 0 | B6Fe69Ni25 | CRA
B6Fe74Mo20 | 0 | B6Fe74Mo20 | CRA
B6Fe74Ni20 | 0 | B6Fe74Ni20 | CRA
B6Fe76Mo18 | 0 | B6Fe76Mo18 | CRA
B6Fe78Nd16 | 0 | B6Fe78Nd16 | CRA
B6Fe79Mn15 | 0 | B6Fe79Mn15 | CRA
B6Fe79Mo15 | 0 | B6Fe79Mo15 | CRA
B6Fe79Nb15 | 0 | B6Fe79Nb15 | CRA
B6Fe79Ni15 | 0 | B6Fe79Ni15 | CRA
B6Fe81.5Si12.5 | 0 | B6Fe81.5Si12.5 | CRA
B6Fe82Mo12 | 0 | B6Fe82Mo12 | CRA
B6Fe83Si11 | 0 | B6Fe83Si11 | CRA
B6Fe84Mn10 | 0 | B6Fe84Mn10 | CRA
B6Fe84Mo10 | 0 | B6Fe84Mo10 | CRA
B6Fe84Ni10 | 0 | B6Fe84Ni10 | CRA
B6Fe84P10 | 0 | B6Fe84P10 | CRA
B6Fe84V10 | 0 | B6Fe84V10 | CRA
B6Fe86Mo8 | 0 | B6Fe86Mo8 | CRA
B6Fe89Mn5 | 0 | B6Fe89Mn5 | CRA
B6Fe89Mo5 | 0 | B6Fe89Mo5 | CRA
B6Fe89Nb5 | 0 | B6Fe89Nb5 | CRA
B6Fe89Ni5 | 0 | B6Fe89Ni5 | CRA
B6Fe89V5 | 0 | B6Fe89V5 | CRA
B6Fe91Mn3 | 0 | B6Fe91Mn3 | CRA
B6Fe93Mn1 | 0 | B6Fe93Mn1 | CRA
B6Fe93Ni1 | 0 | B6Fe93Ni1 | CRA
B6Ni76Si18 | 0 | B6Ni76Si18 | CRA
B7.5Cu15Zr77.5 | 0 | B7.5Cu15Zr77.5 | CRA
B7.5Fe74.5Si18 | 0 | B7.5Fe74.5Si18 | CRA
B7.5Fe82.5Si10 | 0 | B7.5Fe82.5Si10 | CRA
B7.5Ni76.5Si16 | 0 | B7.5Ni76.5Si16 | CRA
B7Fe84P9 | 0 | B7Fe84P9 | CRA
B7Fe85Mo8 | 0 | B7Fe85Mo8 | CRA
B7Fe88Zr5 | 0 | B7Fe88Zr5 | CRA
B81.5Fe12.5Si6 | 0 | B81.5Fe12.5Si6 | CRA
B8C12Co80 | 0 | B8C12Co80 | CRA
B8C4Co88 | 0 | B8C4Co88 | CRA
B8C8Co84 | 0 | B8C8Co84 | CRA
B8Cr12Fe80 | 0 | B8Cr12Fe80 | CRA
B8Cr14Fe78 | 0 | B8Cr14Fe78 | CRA
B8Cr15Fe77 | 0 | B8Cr15Fe77 | CRA
B8Cr16Fe76 | 0 | B8Cr16Fe76 | CRA
B8Cr18Fe74 | 0 | B8Cr18Fe74 | CRA
B8Cr20Fe72 | 0 | B8Cr20Fe72 | CRA
B8Cr22Fe70 | 0 | B8Cr22Fe70 | CRA
B8Cr24Fe68 | 0 | B8Cr24Fe68 | CRA
B8Cr26Fe66 | 0 | B8Cr26Fe66 | CRA
B8Cr5Fe87 | 0 | B8Cr5Fe87 | CRA
B8Cu10Fe82 | 0 | B8Cu10Fe82 | CRA
B8Cu15Fe77 | 0 | B8Cu15Fe77 | CRA
B8Cu1Fe91 | 0 | B8Cu1Fe91 | CRA
B8Cu3Fe89 | 0 | B8Cu3Fe89 | CRA
B8Cu5Fe87 | 0 | B8Cu5Fe87 | CRA
B8Fe20Mn72 | 0 | B8Fe20Mn72 | CRA
B8Fe67Ni25 | 0 | B8Fe67Ni25 | CRA
B8Fe72Mo20 | 0 | B8Fe72Mo20 | CRA
B8Fe72Ni20 | 0 | B8Fe72Ni20 | CRA
B8Fe74Mo18 | 0 | B8Fe74Mo18 | CRA
B8Fe77Mn15 | 0 | B8Fe77Mn15 | CRA
B8Fe77Mo15 | 0 | B8Fe77Mo15 | CRA
B8Fe77Ni15 | 0 | B8Fe77Ni15 | CRA
B8Fe80Mo12 | 0 | B8Fe80Mo12 | CRA
B8Fe82Mn10 | 0 | B8Fe82Mn10 | CRA
B8Fe82Mo10 | 0 | B8Fe82Mo10 | CRA
B8Fe82Ni10 | 0 | B8Fe82Ni10 | CRA
B8Fe82V10 | 0 | B8Fe82V10 | CRA
B8Fe87Mn5 | 0 | B8Fe87Mn5 | CRA
B8Fe87Mo5 | 0 | B8Fe87Mo5 | CRA
B8Fe87Nb5 | 0 | B8Fe87Nb5 | CRA
B8Fe87Ni5 | 0 | B8Fe87Ni5 | CRA
B8Fe87V5 | 0 | B8Fe87V5 | CRA
B8Fe89Mn3 | 0 | B8Fe89Mn3 | CRA
B8Fe89Ni3 | 0 | B8Fe89Ni3 | CRA
B8Fe90Zr2 | 0 | B8Fe90Zr2 | CRA
B8Fe91Mn1 | 0 | B8Fe91Mn1 | CRA
B8Fe91Ni1 | 0 | B8Fe91Ni1 | CRA
B8Ni80Si12 | 0 | B8Ni80Si12 | CRA
B9Fe80Si11 | 0 | B9Fe80Si11 | CRA
B9Fe83Mo8 | 0 | B9Fe83Mo8 | CRA
B9Fe83Si8 | 0 | B9Fe83Si8 | CRA
Be10Si15Ti75 | 0 | Be10Si15Ti75 | CRA
Be15Si10Ti75 | 0 | Be15Si10Ti75 | CRA
Be15Si15Ti70 | 0 | Be15Si15Ti70 | CRA
Be20Nb10Zr70 | 0 | Be20Nb10Zr70 | CRA
Be20Nb15Zr65 | 0 | Be20Nb15Zr65 | CRA
Be20Nb20Zr60 | 0 | Be20Nb20Zr60 | CRA
Be20Si15Ti65 | 0 | Be20Si15Ti65 | CRA
Be20Si5Ti75 | 0 | Be20Si5Ti75 | CRA
Be25Nb10Zr65 | 0 | Be25Nb10Zr65 | CRA
Be25Nb15Zr60 | 0 | Be25Nb15Zr60 | CRA
Be25Si10Ti65 | 0 | Be25Si10Ti65 | CRA
Be25Si15Ti60 | 0 | Be25Si15Ti60 | CRA
Be30Si10Ti60 | 0 | Be30Si10Ti60 | CRA
Be30Si15Ti55 | 0 | Be30Si15Ti55 | CRA
Be35Si10Ti55 | 0 | Be35Si10Ti55 | CRA
Be35Si15Ti50 | 0 | Be35Si15Ti50 | CRA
Be40Si10Ti50 | 0 | Be40Si10Ti50 | CRA
Be40Si5Ti55 | 0 | Be40Si5Ti55 | CRA
Be45Si5Ti50 | 0 | Be45Si5Ti50 | CRA
C10Co70W20 | 0 | C10Co70W20 | CRA
C10Co75Si15 | 0 | C10Co75Si15 | CRA
C10Co75W15 | 0 | C10Co75W15 | CRA
C10Co80W10 | 0 | C10Co80W10 | CRA
C10Co82.5W7.5 | 0 | C10Co82.5W7.5 | CRA
C10Co85Si5 | 0 | C10Co85Si5 | CRA
C10Co87.5W2.5 | 0 | C10Co87.5W2.5 | CRA
C10Cr15Fe75 | 0 | C10Cr15Fe75 | CRA
C10Fe74W16 | 0 | C10Fe74W16 | CRA
C10Fe78W12 | 0 | C10Fe78W12 | CRA
C10Fe82.5P7.5 | 0 | C10Fe82.5P7.5 | CRA
C10Fe82W8 | 0 | C10Fe82W8 | CRA
C10Fe86W4 | 0 | C10Fe86W4 | CRA
C10Mo24Ni66 | 0 | C10Mo24Ni66 | CRA
C10Mo32Ni58 | 0 | C10Mo32Ni58 | CRA
C10Ni65Si25 | 0 | C10Ni65Si25 | CRA
C10Ni67.5Si22.5 | 0 | C10Ni67.5Si22.5 | CRA
C10Ni70Si20 | 0 | C10Ni70Si20 | CRA
C10Ni75Si15 | 0 | C10Ni75Si15 | CRA
C10Ni80Si10 | 0 | C10Ni80Si10 | CRA
C10Ni85Si5 | 0 | C10Ni85Si5 | CRA
C12.5Co67.5W20 | 0 | C12.5Co67.5W20 | CRA
C12.5Co70W17.5 | 0 | C12.5Co70W17.5 | CRA
C12.5Co75W12.5 | 0 | C12.5Co75W12.5 | CRA
C12.5Co77.5W10 | 0 | C12.5Co77.5W10 | CRA
C12.5Co80W7.5 | 0 | C12.5Co80W7.5 | CRA
C12.5Co85W2.5 | 0 | C12.5Co85W2.5 | CRA
C12Co68W20 | 0 | C12Co68W20 | CRA
C12Co74W14 | 0 | C12Co74W14 | CRA
C12Mo12Ni76 | 0 | C12Mo12Ni76 | CRA
C12Mo16Ni72 | 0 | C12Mo16Ni72 | CRA
C12Mo28Ni60 | 0 | C12Mo28Ni60 | CRA
C13Cr40Fe47 | 0 | C13Cr40Fe47 | CRA
C14Co40Cr46 | 0 | C14Co40Cr46 | CRA
C14Co46Mo40 | 0 | C14Co46Mo40 | CRA
C14Co50Mo36 | 0 | C14Co50Mo36 | CRA
C14Co62Mo24 | 0 | C14Co62Mo24 | CRA
C14Co66W20 | 0 | C14Co66W20 | CRA
C14Co70Mo16 | 0 | C14Co70Mo16 | CRA
C14Co74Mo12 | 0 | C14Co74Mo12 | CRA
C14Co76Mo10 | 0 | C14Co76Mo10 | CRA
C14Co76W10 | 0 | C14Co76W10 | CRA
C14Cr28Fe58 | 0 | C14Cr28Fe58 | CRA
C14Cr40Fe46 | 0 | C14Cr40Fe46 | CRA
C14Fe66W20 | 0 | C14Fe66W20 | CRA
C14Fe70W16 | 0 | C14Fe70W16 | CRA
C14Fe74W12 | 0 | C14Fe74W12 | CRA
C14Fe78W8 | 0 | C14Fe78W8 | CRA
C14Fe82W4 | 0 | C14Fe82W4 | CRA
C14Mo28Ni58 | 0 | C14Mo28Ni58 | CRA
C15Co65W20 | 0 | C15Co65W20 | CRA
C15Co67.5W17.5 | 0 | C15Co67.5W17.5 | CRA
C15Co75Si10 | 0 | C15Co75Si10 | CRA
C15Co75W10 | 0 | C15Co75W10 | CRA
C15Co77.5W7.5 | 0 | C15Co77.5W7.5 | CRA
C15Co80Si5 | 0 | C15Co80Si5 | CRA
C15Co80W5 | 0 | C15Co80W5 | CRA
C15Cr10Fe75 | 0 | C15Cr10Fe75 | CRA
C15Fe80P5 | 0 | C15Fe80P5 | CRA
C15Ni70Si15 | 0 | C15Ni70Si15 | CRA
C15Ni75Si10 | 0 | C15Ni75Si10 | CRA
C15Ni80Si5 | 0 | C15Ni80Si5 | CRA
C16Co44Cr40 | 0 | C16Co44Cr40 | CRA
C16Co48Cr36 | 0 | C16Co48Cr36 | CRA
C16Co52Cr32 | 0 | C16Co52Cr32 | CRA
C16Co56Cr28 | 0 | C16Co56Cr28 | CRA
C16Co60Cr24 | 0 | C16Co60Cr24 | CRA
C16Co64W20 | 0 | C16Co64W20 | CRA
C16Co68W16 | 0 | C16Co68W16 | CRA
C16Co74Mo10 | 0 | C16Co74Mo10 | CRA
C16Co74W10 | 0 | C16Co74W10 | CRA
C16Fe80W4 | 0 | C16Fe80W4 | CRA
C16Mo16Ni68 | 0 | C16Mo16Ni68 | CRA
C17.5Co65W17.5 | 0 | C17.5Co65W17.5 | CRA
C17.5Fe77.5P5 | 0 | C17.5Fe77.5P5 | CRA
C17Fe73W10 | 0 | C17Fe73W10 | CRA
C18Co42Mo40 | 0 | C18Co42Mo40 | CRA
C18Co58W24 | 0 | C18Co58W24 | CRA
C18Co60Cr22 | 0 | C18Co60Cr22 | CRA
C18Co62W20 | 0 | C18Co62W20 | CRA
C18Co66W16 | 0 | C18Co66W16 | CRA
C18Co68W14 | 0 | C18Co68W14 | CRA
C18Co72W10 | 0 | C18Co72W10 | CRA
C18Co74.5W7.5 | 0 | C18Co74.5W7.5 | CRA
C18Co74Mo8 | 0 | C18Co74Mo8 | CRA
C18Co77W5 | 0 | C18Co77W5 | CRA
C18Fe62W20 | 0 | C18Fe62W20 | CRA
C18Fe66W16 | 0 | C18Fe66W16 | CRA
C18Fe68W14 | 0 | C18Fe68W14 | CRA
C18Fe70W12 | 0 | C18Fe70W12 | CRA
C18Fe74W8 | 0 | C18Fe74W8 | CRA
C18Fe78W4 | 0 | C18Fe78W4 | CRA
C18Mo12Ni70 | 0 | C18Mo12Ni70 | CRA
C18Mo16Ni66 | 0 | C18Mo16Ni66 | CRA
C18Mo20Ni62 | 0 | C18Mo20Ni62 | CRA
C18Mo24Ni58 | 0 | C18Mo24Ni58 | CRA
C18Mo28Ni54 | 0 | C18Mo28Ni54 | CRA
C2.5Co95W2.5 | 0 | C2.5Co95W2.5 | CRA
C2.5Fe85P12.5 | 0 | C2.5Fe85P12.5 | CRA
C20Co56Cr24 | 0 | C20Co56Cr24 | CRA
C20Co60W20 | 0 | C20Co60W20 | CRA
C20Co65W15 | 0 | C20Co65W15 | CRA
C20Co68W12 | 0 | C20Co68W12 | CRA
C20Co70Si10 | 0 | C20Co70Si10 | CRA
C20Co70W10 | 0 | C20Co70W10 | CRA
C20Co75Si5 | 0 | C20Co75Si5 | CRA
C20Co75W5 | 0 | C20Co75W5 | CRA
C20Cr22Fe58 | 0 | C20Cr22Fe58 | CRA
C20Fe64W16 | 0 | C20Fe64W16 | CRA
C20Fe70W10 | 0 | C20Fe70W10 | CRA
C20Fe72W8 | 0 | C20Fe72W8 | CRA
C20Fe76W4 | 0 | C20Fe76W4 | CRA
C20Ni70Si10 | 0 | C20Ni70Si10 | CRA
C20Ni75Si5 | 0 | C20Ni75Si5 | CRA
C22Co48Cr30 | 0 | C22Co48Cr30 | CRA
C22Co52Cr26 | 0 | C22Co52Cr26 | CRA
C22Fe62W16 | 0 | C22Fe62W16 | CRA
C22Fe70W8 | 0 | C22Fe70W8 | CRA
C22Fe74W4 | 0 | C22Fe74W4 | CRA
C3Si12Zr85 | 0 | C3Si12Zr85 | CRA
C5Co70Si25 | 0 | C5Co70Si25 | CRA
C5Co75Si20 | 0 | C5Co75Si20 | CRA
C5Co80Si15 | 0 | C5Co80Si15 | CRA
C5Co80W15 | 0 | C5Co80W15 | CRA
C5Co85W10 | 0 | C5Co85W10 | CRA
C5Co90W5 | 0 | C5Co90W5 | CRA
C5Cr5Fe90 | 0 | C5Cr5Fe90 | CRA
C5Fe79W16 | 0 | C5Fe79W16 | CRA
C5Fe82.5P12.5 | 0 | C5Fe82.5P12.5 | CRA
C5Fe85P10 | 0 | C5Fe85P10 | CRA
C5Ni70Si25 | 0 | C5Ni70Si25 | CRA
C5Ni75Si20 | 0 | C5Ni75Si20 | CRA
C5Ni80Si15 | 0 | C5Ni80Si15 | CRA
C5Ni85Si10 | 0 | C5Ni85Si10 | CRA
C5Ni90Si5 | 0 | C5Ni90Si5 | CRA
C6Fe82W12 | 0 | C6Fe82W12 | CRA
C6Fe86W8 | 0 | C6Fe86W8 | CRA
C6Fe90W4 | 0 | C6Fe90W4 | CRA
C7.5Co77.5W15 | 0 | C7.5Co77.5W15 | CRA
C7.5Co82.5W10 | 0 | C7.5Co82.5W10 | CRA
C7.5Co85W7.5 | 0 | C7.5Co85W7.5 | CRA
C7.5Fe82.5P10 | 0 | C7.5Fe82.5P10 | CRA
C7.5Fe85P7.5 | 0 | C7.5Fe85P7.5 | CRA
C7Fe79W14 | 0 | C7Fe79W14 | CRA
C8Cr20Fe72 | 0 | C8Cr20Fe72 | CRA
C8Cr40Fe52 | 0 | C8Cr40Fe52 | CRA
C8Mo20Ni72 | 0 | C8Mo20Ni72 | CRA
C8Mo28Ni64 | 0 | C8Mo28Ni64 | CRA
Ca5Cu10Mg85 | 0 | Ca5Cu10Mg85 | CRA
Ca5Cu5Mg90 | 0 | Ca5Cu5Mg90 | CRA
Ca5Mg85Zn10 | 0 | Ca5Mg85Zn10 | CRA
Ca5Mg90Zn5 | 0 | Ca5Mg90Zn5 | CRA
Ca7.5Mg82.5Zn10 | 0 | Ca7.5Mg82.5Zn10 | CRA
Ca7.5Mg87.5Zn5 | 0 | Ca7.5Mg87.5Zn5 | CRA
Ce10Cu5Mg85 | 0 | Ce10Cu5Mg85 | CRA
Ce15Cu10Mg75 | 0 | Ce15Cu10Mg75 | CRA
Ce15Cu25Mg60 | 0 | Ce15Cu25Mg60 | CRA
Ce15Cu5Mg80 | 0 | Ce15Cu5Mg80 | CRA
Ce20Cu10Mg70 | 0 | Ce20Cu10Mg70 | CRA
Ce20Cu15Mg65 | 0 | Ce20Cu15Mg65 | CRA
Ce20Cu20Mg60 | 0 | Ce20Cu20Mg60 | CRA
Ce20Cu25Mg55 | 0 | Ce20Cu25Mg55 | CRA
Ce20Cu5Mg75 | 0 | Ce20Cu5Mg75 | CRA
Ce20Mg40Ni40 | 0 | Ce20Mg40Ni40 | CRA
Ce20Mg70Ni10 | 0 | Ce20Mg70Ni10 | CRA
Ce25Cu25Mg50 | 0 | Ce25Cu25Mg50 | CRA
Ce30Mg40Ni30 | 0 | Ce30Mg40Ni30 | CRA
Ce5Cu5Mg90 | 0 | Ce5Cu5Mg90 | CRA
Ce5Mg90Ni5 | 0 | Ce5Mg90Ni5 | CRA
Co10Ni68.5P21.5 | 0 | Co10Ni68.5P21.5 | CRA
Co10Ni71P19 | 0 | Co10Ni71P19 | CRA
Co10Ni73P17 | 0 | Co10Ni73P17 | CRA
Co12.5Ni66P21.5 | 0 | Co12.5Ni66P21.5 | CRA
Co12.5Ni68.5P19 | 0 | Co12.5Ni68.5P19 | CRA
Co12.5Ni70.5P17 | 0 | Co12.5Ni70.5P17 | CRA
Co14Ni64.5P21.5 | 0 | Co14Ni64.5P21.5 | CRA
Co14Ni67P19 | 0 | Co14Ni67P19 | CRA
Co14Ni69P17 | 0 | Co14Ni69P17 | CRA
Co16Ni65P19 | 0 | Co16Ni65P19 | CRA
Co20.9Pd62.6Si16.5 | 0 | Co20.9Pd62.6Si16.5 | CRA
Co2Ni76P22 | 0 | Co2Ni76P22 | CRA
Co2Ni81P17 | 0 | Co2Ni81P17 | CRA
Co3.5Ni74.5P22 | 0 | Co3.5Ni74.5P22 | CRA
Co3.5Ni79.5P17 | 0 | Co3.5Ni79.5P17 | CRA
Co5Ni73P22 | 0 | Co5Ni73P22 | CRA
Co5Ni78P17 | 0 | Co5Ni78P17 | CRA
Co7Ni71P22 | 0 | Co7Ni71P22 | CRA
Co7Ni76P17 | 0 | Co7Ni76P17 | CRA
Co9Ni69.5P21.5 | 0 | Co9Ni69.5P21.5 | CRA
Co9Ni74P17 | 0 | Co9Ni74P17 | CRA
Cr69.6Ni16.2P14.2 | 0 | Cr69.6Ni16.2P14.2 | CRA
Cr70Ni10P20 | 0 | Cr70Ni10P20 | CRA
Cr72.5Ni13.5P14 | 0 | Cr72.5Ni13.5P14 | CRA
Cu10Hf80Ni10 | 0 | Cu10Hf80Ni10 | CRA
Cu10La10Mg80 | 0 | Cu10La10Mg80 | CRA
Cu10La40Mg50 | 0 | Cu10La40Mg50 | CRA
Cu10Mg60Y30 | 0 | Cu10Mg60Y30 | CRA
Cu10Mg65Nd25 | 0 | Cu10Mg65Nd25 | CRA
Cu10Mg89Y1 | 0 | Cu10Mg89Y1 | CRA
Cu10Ni10Ti80 | 0 | Cu10Ni10Ti80 | CRA
Cu10Ni10Zr80 | 0 | Cu10Ni10Zr80 | CRA
Cu10Ni40Ti50 | 0 | Cu10Ni40Ti50 | CRA
Cu10Ni50Ti40 | 0 | Cu10Ni50Ti40 | CRA
Cu10Ni60Ti30 | 0 | Cu10Ni60Ti30 | CRA
Cu10Ni70Ti20 | 0 | Cu10Ni70Ti20 | CRA
Cu10Ni80Ti10 | 0 | Cu10Ni80Ti10 | CRA
Cu12Ni67P21 | 0 | Cu12Ni67P21 | CRA
Cu13Ni37Ti50 | 0 | Cu13Ni37Ti50 | CRA
Cu13Ni66P21 | 0 | Cu13Ni66P21 | CRA
Cu13Ni67P20 | 0 | Cu13Ni67P20 | CRA
Cu13Ni69P18 | 0 | Cu13Ni69P18 | CRA
Cu14Ni66P20 | 0 | Cu14Ni66P20 | CRA
Cu14Ni68P18 | 0 | Cu14Ni68P18 | CRA
Cu15La10Mg75 | 0 | Cu15La10Mg75 | CRA
Cu15La15Mg70 | 0 | Cu15La15Mg70 | CRA
Cu15La30Mg55 | 0 | Cu15La30Mg55 | CRA
Cu15Mg60Nd25 | 0 | Cu15Mg60Nd25 | CRA
Cu15Mg84Y1 | 0 | Cu15Mg84Y1 | CRA
Cu15Ni10Ti75 | 0 | Cu15Ni10Ti75 | CRA
Cu15Ni35Ti50 | 0 | Cu15Ni35Ti50 | CRA
Cu15Ni5Ti80 | 0 | Cu15Ni5Ti80 | CRA
Cu1Mg79Y20 | 0 | Cu1Mg79Y20 | CRA
Cu1Mg89Y10 | 0 | Cu1Mg89Y10 | CRA
Cu1Ni75P24 | 0 | Cu1Ni75P24 | CRA
Cu1Ni83P16 | 0 | Cu1Ni83P16 | CRA
Cu20Hf10Ni70 | 0 | Cu20Hf10Ni70 | CRA
Cu20Hf75Ni5 | 0 | Cu20Hf75Ni5 | CRA
Cu20La20Mg60 | 0 | Cu20La20Mg60 | CRA
Cu20La25Mg55 | 0 | Cu20La25Mg55 | CRA
Cu20La50Mg30 | 0 | Cu20La50Mg30 | CRA
Cu20Mg40Nd40 | 0 | Cu20Mg40Nd40 | CRA
Cu20Ni40Ti40 | 0 | Cu20Ni40Ti40 | CRA
Cu20Ni50Ti30 | 0 | Cu20Ni50Ti30 | CRA
Cu20Ni5Zr75 | 0 | Cu20Ni5Zr75 | CRA
Cu20Ni60Ti20 | 0 | Cu20Ni60Ti20 | CRA
Cu20Ni60Zr20 | 0 | Cu20Ni60Zr20 | CRA
Cu20Ni70Ti10 | 0 | Cu20Ni70Ti10 | CRA
Cu25La25Mg50 | 0 | Cu25La25Mg50 | CRA
Cu26.7Pd56.8Si16.5 | 0 | Cu26.7Pd56.8Si16.5 | CRA
Cu2Ni74P24 | 0 | Cu2Ni74P24 | CRA
Cu2Ni82P16 | 0 | Cu2Ni82P16 | CRA
Cu30Hf10Ni60 | 0 | Cu30Hf10Ni60 | CRA
Cu30La50Mg20 | 0 | Cu30La50Mg20 | CRA
Cu30Mg30Y40 | 0 | Cu30Mg30Y40 | CRA
Cu30Ni40Ti30 | 0 | Cu30Ni40Ti30 | CRA
Cu30Ni50Ti20 | 0 | Cu30Ni50Ti20 | CRA
Cu30Ni50Zr20 | 0 | Cu30Ni50Zr20 | CRA
Cu30Ni60Ti10 | 0 | Cu30Ni60Ti10 | CRA
Cu31Ti41Zr28 | 0 | Cu31Ti41Zr28 | CRA
Cu34Ti44Zr22 | 0 | Cu34Ti44Zr22 | CRA
Cu35Ni35Ti30 | 0 | Cu35Ni35Ti30 | CRA
Cu3Ni73P24 | 0 | Cu3Ni73P24 | CRA
Cu3Ni81P16 | 0 | Cu3Ni81P16 | CRA
Cu40.9Mg40.9Ca18.2 | 0 | Ca18.2Cu40.9Mg40.9 | CRA
Cu40Hf10Ni50 | 0 | Cu40Hf10Ni50 | CRA
Cu40La40Mg20 | 0 | Cu40La40Mg20 | CRA
Cu40Mg20Nd40 | 0 | Cu40Mg20Nd40 | CRA
Cu40Mg20Y40 | 0 | Cu40Mg20Y40 | CRA
Cu40Ni40Ti20 | 0 | Cu40Ni40Ti20 | CRA
Cu40Ni40Zr20 | 0 | Cu40Ni40Zr20 | CRA
Cu45.5Mg45.5Ca9.0 | 0 | Ca9.0Cu45.5Mg45.5 | CRA
Cu4Ni80P16 | 0 | Cu4Ni80P16 | CRA
Cu50Hf10Ni40 | 0 | Cu50Hf10Ni40 | CRA
Cu50La30Mg20 | 0 | Cu50La30Mg20 | CRA
Cu50Ni30Ti20 | 0 | Cu50Ni30Ti20 | CRA
Cu50Ni30Zr20 | 0 | Cu50Ni30Zr20 | CRA
Cu50Ni40Ti10 | 0 | Cu50Ni40Ti10 | CRA
Cu54.5Mg9.1Ca36.4 | 0 | Ca36.4Cu54.5Mg9.1 | CRA
Cu5Mg65Y30 | 0 | Cu5Mg65Y30 | CRA
Cu5Mg75Y20 | 0 | Cu5Mg75Y20 | CRA
Cu5Mg80Nd15 | 0 | Cu5Mg80Nd15 | CRA
Cu5Mg90Nd5 | 0 | Cu5Mg90Nd5 | CRA
Cu5Mg90Y5 | 0 | Cu5Mg90Y5 | CRA
Cu5Ni10Ti85 | 0 | Cu5Ni10Ti85 | CRA
Cu5Ni15Ti80 | 0 | Cu5Ni15Ti80 | CRA
Cu5Ni20Zr75 | 0 | Cu5Ni20Zr75 | CRA
Cu5Ni45Ti50 | 0 | Cu5Ni45Ti50 | CRA
Cu5Ni5Ti90 | 0 | Cu5Ni5Ti90 | CRA
Cu60Hf10Ni30 | 0 | Cu60Hf10Ni30 | CRA
Cu60Mg30Nd10 | 0 | Cu60Mg30Nd10 | CRA
Cu60Ni20Zr20 | 0 | Cu60Ni20Zr20 | CRA
Cu70Hf10Ni20 | 0 | Cu70Hf10Ni20 | CRA
Cu70Hf20Ni10 | 0 | Cu70Hf20Ni10 | CRA
Cu70Mg10Nd20 | 0 | Cu70Mg10Nd20 | CRA
Cu70Ni10Ti20 | 0 | Cu70Ni10Ti20 | CRA
Cu70Ni10Zr20 | 0 | Cu70Ni10Zr20 | CRA
Cu70Ni20Ti10 | 0 | Cu70Ni20Ti10 | CRA
Cu75Ti8Zr17 | 0 | Cu75Ti8Zr17 | CRA
Cu80Ni10Ti10 | 0 | Cu80Ni10Ti10 | CRA
Dy84Fe6Zr10 | 0 | Dy84Fe6Zr10 | CRA
Fe15Pd68.5Si16.5 | 0 | Fe15Pd68.5Si16.5 | CRA
Fe84Gd6Zr10 | 0 | Fe84Gd6Zr10 | CRA
Fe88Pr2Zr10 | 0 | Fe88Pr2Zr10 | CRA
La10Mg85Ni5 | 0 | La10Mg85Ni5 | CRA
La15Mg80Ni5 | 0 | La15Mg80Ni5 | CRA
La20Mg70Ni10 | 0 | La20Mg70Ni10 | CRA
La30Mg60Ni10 | 0 | La30Mg60Ni10 | CRA
La40Mg10Ni50 | 0 | La40Mg10Ni50 | CRA
La40Mg40Ni20 | 0 | La40Mg40Ni20 | CRA
La50Mg20Ni30 | 0 | La50Mg20Ni30 | CRA
La5Mg90Ni5 | 0 | La5Mg90Ni5 | CRA
Mg10Nd30Ni60 | 0 | Mg10Nd30Ni60 | CRA
Mg10Nd70Ni20 | 0 | Mg10Nd70Ni20 | CRA
Mg20Nd70Ni10 | 0 | Mg20Nd70Ni10 | CRA
Mg30Nd20Ni50 | 0 | Mg30Nd20Ni50 | CRA
Mg30Nd60Ni10 | 0 | Mg30Nd60Ni10 | CRA
Mg40Nd50Ni10 | 0 | Mg40Nd50Ni10 | CRA
Mg40Ni40Y20 | 0 | Mg40Ni40Y20 | CRA
Mg50Nd10Ni40 | 0 | Mg50Nd10Ni40 | CRA
Mg50Nd40Ni10 | 0 | Mg50Nd40Ni10 | CRA
Mg50Ni40Y10 | 0 | Mg50Ni40Y10 | CRA
Mg70Ni10Y20 | 0 | Mg70Ni10Y20 | CRA
Mg77.5Mn10Y12.5 | 0 | Mg77.5Mn10Y12.5 | CRA
Mg80Mn15Y5 | 0 | Mg80Mn15Y5 | CRA
Mg80Nd15Ni5 | 0 | Mg80Nd15Ni5 | CRA
Mg80Ni5Y15 | 0 | Mg80Ni5Y15 | CRA
Mg81Mn4Y15 | 0 | Mg81Mn4Y15 | CRA
Mg82.5Mn10Y7.5 | 0 | Mg82.5Mn10Y7.5 | CRA
Mg82Mn8Y10 | 0 | Mg82Mn8Y10 | CRA
Mg83Mn2Y15 | 0 | Mg83Mn2Y15 | CRA
Mg84.5Mn8Y7.5 | 0 | Mg84.5Mn8Y7.5 | CRA
Mg87.5Mn10Y2.5 | 0 | Mg87.5Mn10Y2.5 | CRA
Mg89.5Mn8Y2.5 | 0 | Mg89.5Mn8Y2.5 | CRA
Mg90.5Mn2Y7.5 | 0 | Mg90.5Mn2Y7.5 | CRA
Mg90Nd5Ni5 | 0 | Mg90Nd5Ni5 | CRA
Mg90Ni5Y5 | 0 | Mg90Ni5Y5 | CRA
Mg93.5Mn4Y2.5 | 0 | Mg93.5Mn4Y2.5 | CRA
Mg93Mn2Y5 | 0 | Mg93Mn2Y5 | CRA
Mg95.5Mn2Y2.5 | 0 | Mg95.5Mn2Y2.5 | CRA
Mo35Nb45Si20 | 0 | Mo35Nb45Si20 | CRA
Nb10Si10Ti80 | 0 | Nb10Si10Ti80 | CRA
Nb20Si10Ti70 | 0 | Nb20Si10Ti70 | CRA
Nb30Si10Ti60 | 0 | Nb30Si10Ti60 | CRA
Nb30Si11Zr59 | 0 | Nb30Si11Zr59 | CRA
Nb30Si12Ti58 | 0 | Nb30Si12Ti58 | CRA
Nb30Si13Ti57 | 0 | Nb30Si13Ti57 | CRA
Nb30Si20Ti50 | 0 | Nb30Si20Ti50 | CRA
Nb30Si5Zr65 | 0 | Nb30Si5Zr65 | CRA
Nb30Si7Zr63 | 0 | Nb30Si7Zr63 | CRA
Nb30Si9Zr61 | 0 | Nb30Si9Zr61 | CRA
Nb40Si5Zr55 | 0 | Nb40Si5Zr55 | CRA
Nb40Si7Zr53 | 0 | Nb40Si7Zr53 | CRA
Nb47Si13Ti40 | 0 | Nb47Si13Ti40 | CRA
Nb47Si25Ti28 | 0 | Nb47Si25Ti28 | CRA
Nb50Si13Ti37 | 0 | Nb50Si13Ti37 | CRA
Nb50Si15Ti35 | 0 | Nb50Si15Ti35 | CRA
Nb50Si20Zr30 | 0 | Nb50Si20Zr30 | CRA
Nb50Si25Ti25 | 0 | Nb50Si25Ti25 | CRA
Nb55Si20V25 | 0 | Nb55Si20V25 | CRA
Nb65Si20Ta15 | 0 | Nb65Si20Ta15 | CRA
Nb65Si20W15 | 0 | Nb65Si20W15 | CRA
Ni10Si20Ti70 | 0 | Ni10Si20Ti70 | CRA
Ni10Si5Ti85 | 0 | Ni10Si5Ti85 | CRA
Ni15Si20Ti65 | 0 | Ni15Si20Ti65 | CRA
Ni15Si5Ti80 | 0 | Ni15Si5Ti80 | CRA
Ni20Si20Ti60 | 0 | Ni20Si20Ti60 | CRA
Ni25Si20Ti55 | 0 | Ni25Si20Ti55 | CRA
Ni30Si30Ti40 | 0 | Ni30Si30Ti40 | CRA
Ni30Si40Ti30 | 0 | Ni30Si40Ti30 | CRA
Ni32P20Pt48 | 0 | Ni32P20Pt48 | CRA
Ni40Si30Ti30 | 0 | Ni40Si30Ti30 | CRA
Ni45Si10Ti45 | 0 | Ni45Si10Ti45 | CRA
Ni45Si5Ti50 | 0 | Ni45Si5Ti50 | CRA
Ni50Si20Ti30 | 0 | Ni50Si20Ti30 | CRA
Ni50Si30Ti20 | 0 | Ni50Si30Ti20 | CRA
Ni50Si5Ti45 | 0 | Ni50Si5Ti45 | CRA
Ni58.5Pd25Si16.5 | 0 | Ni58.5Pd25Si16.5 | CRA
Ni5Si10Ti85 | 0 | Ni5Si10Ti85 | CRA
Ni5Si20Ti75 | 0 | Ni5Si20Ti75 | CRA
Ni60P25Pt15 | 0 | Ni60P25Pt15 | CRA
Ni72P20Pt8 | 0 | Ni72P20Pt8 | CRA
Pd76.8Rh6.7Si16.5 | 0 | Pd76.8Rh6.7Si16.5 | CRA
Si10Ti70V20 | 0 | Si10Ti70V20 | CRA
Si10Ti85V5 | 0 | Si10Ti85V5 | CRA
Si15Ti50V35 | 0 | Si15Ti50V35 | CRA
Si20Ti60V20 | 0 | Si20Ti60V20 | CRA
Si82Ti8Zr10 | 0 | Si82Ti8Zr10 | CRA
Si84Ti6Zr10 | 0 | Si84Ti6Zr10 | CRA
Si86Ti4Zr10 | 0 | Si86Ti4Zr10 | CRA
Si88Ti2Zr10 | 0 | Si88Ti2Zr10 | CRA
Al13La87 | 0.1 | Al13La87 | RMG
Al20La80 | 0.1 | Al20La80 | RMG
Al25Tb75 | 0.1 | Al25Tb75 | RMG
Al30Ca70 | 0.1 | Al30Ca70 | RMG
Al30La70 | 0.1 | Al30La70 | RMG
Al40Ca60 | 0.1 | Al40Ca60 | RMG
Al40Gd60 | 0.1 | Al40Gd60 | RMG
Al40La60 | 0.1 | Al40La60 | RMG
Al45Gd55 | 0.1 | Al45Gd55 | RMG
Al50Gd50 | 0.1 | Al50Gd50 | RMG
Al50La50 | 0.1 | Al50La50 | RMG
Al55Gd45 | 0.1 | Al55Gd45 | RMG
Al55La45 | 0.1 | Al55La45 | RMG
Al57La43 | 0.1 | Al57La43 | RMG
Al84Sm16 | 0.1 | Al84Sm16 | RMG
Al85Y15 | 0.1 | Al85Y15 | RMG
Al86La14 | 0.1 | Al86La14 | RMG
Al86Nd14 | 0.1 | Al86Nd14 | RMG
Al86Sm14 | 0.1 | Al86Sm14 | RMG
Al86Y14 | 0.1 | Al86Y14 | RMG
Al87Ce13 | 0.1 | Al87Ce13 | RMG
Al87Y13 | 0.1 | Al87Y13 | RMG
Al88Ce12 | 0.1 | Al88Ce12 | RMG
Al88Gd12 | 0.1 | Al88Gd12 | RMG
Al88Nd12 | 0.1 | Al88Nd12 | RMG
Al88Sm12 | 0.1 | Al88Sm12 | RMG
Al88Y12 | 0.1 | Al88Y12 | RMG
Al89Ca11 | 0.1 | Al89Ca11 | RMG
Al89Ce11 | 0.1 | Al89Ce11 | RMG
Al89Y11 | 0.1 | Al89Y11 | RMG
Al90Ca10 | 0.1 | Al90Ca10 | RMG
Al90Ce10 | 0.1 | Al90Ce10 | RMG
Al90Gd10 | 0.1 | Al90Gd10 | RMG
Al90La10 | 0.1 | Al90La10 | RMG
Al90Nd10 | 0.1 | Al90Nd10 | RMG
Al90Sm10 | 0.1 | Al90Sm10 | RMG
Al90Y10 | 0.1 | Al90Y10 | RMG
Al91Ca9 | 0.1 | Al91Ca9 | RMG
Al91Ce9 | 0.1 | Al91Ce9 | RMG
Al92Ce8 | 0.1 | Al92Ce8 | RMG
Al92Gd8 | 0.1 | Al92Gd8 | RMG
Al92La8 | 0.1 | Al92La8 | RMG
Al92Nd8 | 0.1 | Al92Nd8 | RMG
Al92Sm8 | 0.1 | Al92Sm8 | RMG
Al92Y8 | 0.1 | Al92Y8 | RMG
Al93Ce7 | 0.1 | Al93Ce7 | RMG
Al9Y9 | 0.1 | Al9Y9 | RMG
Au25Gd75 | 0.1 | Au25Gd75 | RMG
B11Co89 | 0.1 | B11Co89 | RMG
B12Co88 | 0.1 | B12Co88 | RMG
B12Fe88 | 0.1 | B12Fe88 | RMG
B13Fe87 | 0.1 | B13Fe87 | RMG
B14Fe86 | 0.1 | B14Fe86 | RMG
B15Fe85 | 0.1 | B15Fe85 | RMG
B16Co84 | 0.1 | B16Co84 | RMG
B16Fe84 | 0.1 | B16Fe84 | RMG
B17.5Fe82.5 | 0.1 | B17.5Fe82.5 | RMG
B17Co83 | 0.1 | B17Co83 | RMG
B18.5Co81.5 | 0.1 | B18.5Co81.5 | RMG
B18.5Fe81.5 | 0.1 | B18.5Fe81.5 | RMG
B18.5Ni81.5 | 0.1 | B18.5Ni81.5 | RMG
B18Co82 | 0.1 | B18Co82 | RMG
B18Fe82 | 0.1 | B18Fe82 | RMG
B18Ni82 | 0.1 | B18Ni82 | RMG
B19Fe81 | 0.1 | B19Fe81 | RMG
B20Co80 | 0.1 | B20Co80 | RMG
B20Fe80 | 0.1 | B20Fe80 | RMG
B22.5Fe77.5 | 0.1 | B22.5Fe77.5 | RMG
B22Co78 | 0.1 | B22Co78 | RMG
B22Fe78 | 0.1 | B22Fe78 | RMG
B24Co76 | 0.1 | B24Co76 | RMG
B25Co75 | 0.1 | B25Co75 | RMG
B25Fe75 | 0.1 | B25Fe75 | RMG
B26Co74 | 0.1 | B26Co74 | RMG
B28Co72 | 0.1 | B28Co72 | RMG
B28Ni72 | 0.1 | B28Ni72 | RMG
B29Co71 | 0.1 | B29Co71 | RMG
B30Co70 | 0.1 | B30Co70 | RMG
B30Ni70 | 0.1 | B30Ni70 | RMG
B32Co68 | 0.1 | B32Co68 | RMG
B34Co66 | 0.1 | B34Co66 | RMG
B34Ni66 | 0.1 | B34Ni66 | RMG
B35Co65 | 0.1 | B35Co65 | RMG
B36Co64 | 0.1 | B36Co64 | RMG
B38Co62 | 0.1 | B38Co62 | RMG
B38Ni62 | 0.1 | B38Ni62 | RMG
B40Co60 | 0.1 | B40Co60 | RMG
B40Ni60 | 0.1 | B40Ni60 | RMG
B41Co59 | 0.1 | B41Co59 | RMG
B42Ni58 | 0.1 | B42Ni58 | RMG
B9Fe91 | 0.1 | B9Fe91 | RMG
Be30Zr70 | 0.1 | Be30Zr70 | RMG
Be32.5Zr67.5 | 0.1 | Be32.5Zr67.5 | RMG
Be35Zr65 | 0.1 | Be35Zr65 | RMG
Be37.5Ti62.5 | 0.1 | Be37.5Ti62.5 | RMG
Be37Ti63 | 0.1 | Be37Ti63 | RMG
Be38Ti62 | 0.1 | Be38Ti62 | RMG
Be39Ti61 | 0.1 | Be39Ti61 | RMG
Be40Ti60 | 0.1 | Be40Ti60 | RMG
Be40Zr60 | 0.1 | Be40Zr60 | RMG
Be41Ti59 | 0.1 | Be41Ti59 | RMG
Be45Zr55 | 0.1 | Be45Zr55 | RMG
Be50Zr50 | 0.1 | Be50Zr50 | RMG
Ca60Mg40 | 0.1 | Ca60Mg40 | RMG
Ca70Cu30 | 0.1 | Ca70Cu30 | RMG
Ca70Mg30 | 0.1 | Ca70Mg30 | RMG
Co30Zr70 | 0.1 | Co30Zr70 | RMG
Co33Hf67 | 0.1 | Co33Hf67 | RMG
Co33Zr67 | 0.1 | Co33Zr67 | RMG
Co55Zr45 | 0.1 | Co55Zr45 | RMG
Co84Zr16 | 0.1 | Co84Zr16 | RMG
Co90Zr10 | 0.1 | Co90Zr10 | RMG
Co91Zr9 | 0.1 | Co91Zr9 | RMG
Cu20Mg80 | 0.1 | Cu20Mg80 | RMG
Cu27La73 | 0.1 | Cu27La73 | RMG
Cu30Hf70 | 0.1 | Cu30Hf70 | RMG
Cu30Mg70 | 0.1 | Cu30Mg70 | RMG
Cu30Zr70 | 0.1 | Cu30Zr70 | RMG
Cu33Zr67 | 0.1 | Cu33Zr67 | RMG
Cu35Ti65 | 0.1 | Cu35Ti65 | RMG
Cu37.5La62.5 | 0.1 | Cu37.5La62.5 | RMG
Cu37La63 | 0.1 | Cu37La63 | RMG
Cu40Hf60 | 0.1 | Cu40Hf60 | RMG
Cu40Mg60 | 0.1 | Cu40Mg60 | RMG
Cu40Ti60 | 0.1 | Cu40Ti60 | RMG
Cu40Y60 | 0.1 | Cu40Y60 | RMG
Cu40Zr60 | 0.1 | Cu40Zr60 | RMG
Cu45Ti55 | 0.1 | Cu45Ti55 | RMG
Cu50Hf50 | 0.1 | Cu50Hf50 | RMG
Cu50Ti50 | 0.1 | Cu50Ti50 | RMG
Cu55Ti45 | 0.1 | Cu55Ti45 | RMG
Cu56Zr44 | 0.1 | Cu56Zr44 | RMG
Cu60Hf40 | 0.1 | Cu60Hf40 | RMG
Cu60Ti40 | 0.1 | Cu60Ti40 | RMG
Cu60Zr40 | 0.1 | Cu60Zr40 | RMG
Cu62Zr38 | 0.1 | Cu62Zr38 | RMG
Cu65Zr35 | 0.1 | Cu65Zr35 | RMG
Cu70Hf30 | 0.1 | Cu70Hf30 | RMG
Cu70Ti30 | 0.1 | Cu70Ti30 | RMG
Cu70Zr30 | 0.1 | Cu70Zr30 | RMG
Cu73Ti27 | 0.1 | Cu73Ti27 | RMG
Fe24Zr76 | 0.1 | Fe24Zr76 | RMG
Fe25Sc75 | 0.1 | Fe25Sc75 | RMG
Fe30Zr70 | 0.1 | Fe30Zr70 | RMG
Fe33Zr67 | 0.1 | Fe33Zr67 | RMG
Fe40Nd60 | 0.1 | Fe40Nd60 | RMG
Fe50Nd50 | 0.1 | Fe50Nd50 | RMG
Fe50Ni50 | 0.1 | Fe50Ni50 | RMG
Fe60Nd40 | 0.1 | Fe60Nd40 | RMG
Fe67Nd33 | 0.1 | Fe67Nd33 | RMG
Fe75Nd25 | 0.1 | Fe75Nd25 | RMG
Fe79Nd21 | 0.1 | Fe79Nd21 | RMG
Fe80Nd20 | 0.1 | Fe80Nd20 | RMG
Fe80P20 | 0.1 | Fe80P20 | RMG
Fe82Nd18 | 0.1 | Fe82Nd18 | RMG
Fe85Nd15 | 0.1 | Fe85Nd15 | RMG
Fe88Zr12 | 0.1 | Fe88Zr12 | RMG
Fe89Nd11 | 0.1 | Fe89Nd11 | RMG
Fe89Zr11 | 0.1 | Fe89Zr11 | RMG
Fe90Sc10 | 0.1 | Fe90Sc10 | RMG
Fe90Zr10 | 0.1 | Fe90Zr10 | RMG
Fe91Zr9 | 0.1 | Fe91Zr9 | RMG
Fe92Zr8 | 0.1 | Fe92Zr8 | RMG
Gd56Si44 | 0.1 | Gd56Si44 | RMG
Ge13Zr87 | 0.1 | Ge13Zr87 | RMG
Ge15Zr85 | 0.1 | Ge15Zr85 | RMG
Ge17Zr83 | 0.1 | Ge17Zr83 | RMG
Ge21Pd79 | 0.1 | Ge21Pd79 | RMG
Hf30Ni70 | 0.1 | Hf30Ni70 | RMG
Hf40Ni60 | 0.1 | Hf40Ni60 | RMG
Hf50Ni50 | 0.1 | Hf50Ni50 | RMG
Hf60Ni40 | 0.1 | Hf60Ni40 | RMG
Hf67Ni33 | 0.1 | Hf67Ni33 | RMG
Hf70Ni30 | 0.1 | Hf70Ni30 | RMG
Hf85Si15 | 0.1 | Hf85Si15 | RMG
La48Ni52 | 0.1 | La48Ni52 | RMG
La60Ni40 | 0.1 | La60Ni40 | RMG
La70Ni30 | 0.1 | La70Ni30 | RMG
La80Ni20 | 0.1 | La80Ni20 | RMG
Mg60Zn40 | 0.1 | Mg60Zn40 | RMG
Mg65Zn35 | 0.1 | Mg65Zn35 | RMG
Mg70Zn30 | 0.1 | Mg70Zn30 | RMG
Mg75Zn25 | 0.1 | Mg75Zn25 | RMG
Mg80Ni20 | 0.1 | Mg80Ni20 | RMG
Mg84Y16 | 0.1 | Mg84Y16 | RMG
Mg85Ni15 | 0.1 | Mg85Ni15 | RMG
Mg85Y15 | 0.1 | Mg85Y15 | RMG
Mg90Ni10 | 0.1 | Mg90Ni10 | RMG
Mn90Zr10 | 0.1 | Mn90Zr10 | RMG
Nb60Ni40 | 0.1 | Nb60Ni40 | RMG
Nb77Si23 | 0.1 | Nb77Si23 | RMG
Nb80Si20 | 0.1 | Nb80Si20 | RMG
Nb85Si15 | 0.1 | Nb85Si15 | RMG
Nd60Ni40 | 0.1 | Nd60Ni40 | RMG
Nd70Ni30 | 0.1 | Nd70Ni30 | RMG
Ni18Zr82 | 0.1 | Ni18Zr82 | RMG
Ni20Pd80 | 0.1 | Ni20Pd80 | RMG
Ni20Zr80 | 0.1 | Ni20Zr80 | RMG
Ni28Zr72 | 0.1 | Ni28Zr72 | RMG
Ni30Ti70 | 0.1 | Ni30Ti70 | RMG
Ni30Zr70 | 0.1 | Ni30Zr70 | RMG
Ni33Ti67 | 0.1 | Ni33Ti67 | RMG
Ni33Zr67 | 0.1 | Ni33Zr67 | RMG
Ni35Ti65 | 0.1 | Ni35Ti65 | RMG
Ni36Zr64 | 0.1 | Ni36Zr64 | RMG
Ni40Ti60 | 0.1 | Ni40Ti60 | RMG
Ni40Zr60 | 0.1 | Ni40Zr60 | RMG
Ni45Ti55 | 0.1 | Ni45Ti55 | RMG
Ni50Pd50 | 0.1 | Ni50Pd50 | RMG
Ni50Ta50 | 0.1 | Ni50Ta50 | RMG
Ni60Ta40 | 0.1 | Ni60Ta40 | RMG
Ni60Ti40 | 0.1 | Ni60Ti40 | RMG
Ni60Zr40 | 0.1 | Ni60Zr40 | RMG
Ni63Zr37 | 0.1 | Ni63Zr37 | RMG
Ni65Ta35 | 0.1 | Ni65Ta35 | RMG
Ni65Zr35 | 0.1 | Ni65Zr35 | RMG
Ni67Zr33 | 0.1 | Ni67Zr33 | RMG
Ni68Zr32 | 0.1 | Ni68Zr32 | RMG
Ni70Ta30 | 0.1 | Ni70Ta30 | RMG
Ni70Zr30 | 0.1 | Ni70Zr30 | RMG
Ni80Ta20 | 0.1 | Ni80Ta20 | RMG
Ni81.5P18.5 | 0.1 | Ni81.5P18.5 | RMG
Ni81P19 | 0.1 | Ni81P19 | RMG
Ni82P18 | 0.1 | Ni82P18 | RMG
Ni90Ta10 | 0.1 | Ni90Ta10 | RMG
Ni90Zr10 | 0.1 | Ni90Zr10 | RMG
P19Pd81 | 0.1 | P19Pd81 | RMG
Pd78Si22 | 0.1 | Pd78Si22 | RMG
Pd79Si21 | 0.1 | Pd79Si21 | RMG
Pd82.4Si17.6 | 0.1 | Pd82.4Si17.6 | RMG
Pd83.5Si16.5 | 0.1 | Pd83.5Si16.5 | RMG
Pd84Si16 | 0.1 | Pd84Si16 | RMG
Pd85Si15 | 0.1 | Pd85Si15 | RMG
Si13Ti87 | 0.1 | Si13Ti87 | RMG
Si13Zr87 | 0.1 | Si13Zr87 | RMG
Si15Ti85 | 0.1 | Si15Ti85 | RMG
Si15Zr85 | 0.1 | Si15Zr85 | RMG
Si17Zr83 | 0.1 | Si17Zr83 | RMG
Si20Ti80 | 0.1 | Si20Ti80 | RMG
Si22Ti78 | 0.1 | Si22Ti78 | RMG
Si80Ti20 | 0.1 | Si80Ti20 | RMG
Si85Ti15 | 0.1 | Si85Ti15 | RMG
Ti15Zr85 | 0.1 | Ti15Zr85 | RMG
Ti20Zr80 | 0.1 | Ti20Zr80 | RMG
Ti22Zr78 | 0.1 | Ti22Zr78 | RMG
(Fe50Ni50)83B17 | 0.1 | B17Fe41.5Ni41.5 | RMG
Ag1.7Pd81.8Si16.5 | 0.1 | Ag1.7Pd81.8Si16.5 | RMG
Ag10.5Cu81.5P8 | 0.1 | Ag10.5Cu81.5P8 | RMG
Ag10.5Cu81.9P7.6 | 0.1 | Ag10.5Cu81.9P7.6 | RMG
Ag10.5Cu82.5P7 | 0.1 | Ag10.5Cu82.5P7 | RMG
Ag10Ce10Cu80 | 0.1 | Ag10Ce10Cu80 | RMG
Ag10Ce6Cu84 | 0.1 | Ag10Ce6Cu84 | RMG
Ag10Mg60Y30 | 0.1 | Ag10Mg60Y30 | RMG
Ag10Mg70Y20 | 0.1 | Ag10Mg70Y20 | RMG
Ag10Mg80Y10 | 0.1 | Ag10Mg80Y10 | RMG
Ag10Pd73.5Si16.5 | 0.1 | Ag10Pd73.5Si16.5 | RMG
Ag12.2Cu80.3P7.5 | 0.1 | Ag12.2Cu80.3P7.5 | RMG
Ag12.2Cu80.8P7 | 0.1 | Ag12.2Cu80.8P7 | RMG
Ag12.5Pd71Si16.5 | 0.1 | Ag12.5Pd71Si16.5 | RMG
Ag15Al10Mg75 | 0.1 | Ag15Al10Mg75 | RMG
Ag15Ce6Cu79 | 0.1 | Ag15Ce6Cu79 | RMG
Ag15Mg80Y5 | 0.1 | Ag15Mg80Y5 | RMG
Ag15Pd68.5Si16.5 | 0.1 | Ag15Pd68.5Si16.5 | RMG
Ag20Al25La55 | 0.1 | Ag20Al25La55 | RMG
Ag20Ce10Cu70 | 0.1 | Ag20Ce10Cu70 | RMG
Ag20Ce6Cu74 | 0.1 | Ag20Ce6Cu74 | RMG
Ag20Mg30Y50 | 0.1 | Ag20Mg30Y50 | RMG
Ag20Mg40Y40 | 0.1 | Ag20Mg40Y40 | RMG
Ag20Mg50Y30 | 0.1 | Ag20Mg50Y30 | RMG
Ag20Mg60Y20 | 0.1 | Ag20Mg60Y20 | RMG
Ag20Mg70Y10 | 0.1 | Ag20Mg70Y10 | RMG
Ag25Al10Mg65 | 0.1 | Ag25Al10Mg65 | RMG
Ag25Al20Mg55 | 0.1 | Ag25Al20Mg55 | RMG
Ag25Ce6Cu69 | 0.1 | Ag25Ce6Cu69 | RMG
Ag25Mg60Y15 | 0.1 | Ag25Mg60Y15 | RMG
Ag25Mg65Y10 | 0.1 | Ag25Mg65Y10 | RMG
Ag25Mg70Y5 | 0.1 | Ag25Mg70Y5 | RMG
Ag28Cu30Fe42 | 0.1 | Ag28Cu30Fe42 | RMG
Ag29Cu30Fe41 | 0.1 | Ag29Cu30Fe41 | RMG
Ag30Ce10Cu60 | 0.1 | Ag30Ce10Cu60 | RMG
Ag30Ce6Cu64 | 0.1 | Ag30Ce6Cu64 | RMG
Ag30Cu30Fe40 | 0.1 | Ag30Cu30Fe40 | RMG
Ag30Mg30Y40 | 0.1 | Ag30Mg30Y40 | RMG
Ag30Mg40Y30 | 0.1 | Ag30Mg40Y30 | RMG
Ag30Mg50Y20 | 0.1 | Ag30Mg50Y20 | RMG
Ag30Mg55Y15 | 0.1 | Ag30Mg55Y15 | RMG
Ag30Mg60Y10 | 0.1 | Ag30Mg60Y10 | RMG
Ag35Al10Mg55 | 0.1 | Ag35Al10Mg55 | RMG
Ag35Al20Mg45 | 0.1 | Ag35Al20Mg45 | RMG
Ag35Ce4Cu61 | 0.1 | Ag35Ce4Cu61 | RMG
Ag35Ce5Cu60 | 0.1 | Ag35Ce5Cu60 | RMG
Ag35Ce6Cu59 | 0.1 | Ag35Ce6Cu59 | RMG
Ag35Cu35Mg30 | 0.1 | Ag35Cu35Mg30 | RMG
Ag37.5Cu37.5Ge25 | 0.1 | Ag37.5Cu37.5Ge25 | RMG
Ag38.75Cu38.75Ge22.5 | 0.1 | Ag38.75Cu38.75Ge22.5 | RMG
Ag38Cu22Fe40 | 0.1 | Ag38Cu22Fe40 | RMG
Ag4.2Pd79.3Si16.5 | 0.1 | Ag4.2Pd79.3Si16.5 | RMG
Ag4.5Pd75.5Si20 | 0.1 | Ag4.5Pd75.5Si20 | RMG
Ag4.5Pd79Si16.5 | 0.1 | Ag4.5Pd79Si16.5 | RMG
Ag40Ce10Cu50 | 0.1 | Ag40Ce10Cu50 | RMG
Ag40Ce3Cu57 | 0.1 | Ag40Ce3Cu57 | RMG
Ag40Ce4Cu56 | 0.1 | Ag40Ce4Cu56 | RMG
Ag40Ce5Cu55 | 0.1 | Ag40Ce5Cu55 | RMG
Ag40Ce8Cu52 | 0.1 | Ag40Ce8Cu52 | RMG
Ag40Cu40Ge20 | 0.1 | Ag40Cu40Ge20 | RMG
Ag40Mg30Y30 | 0.1 | Ag40Mg30Y30 | RMG
Ag40Mg40Y20 | 0.1 | Ag40Mg40Y20 | RMG
Ag40Mg50Y10 | 0.1 | Ag40Mg50Y10 | RMG
Ag41Cu23Fe36 | 0.1 | Ag41Cu23Fe36 | RMG
Ag45Al20Mg35 | 0.1 | Ag45Al20Mg35 | RMG
Ag45Ce3Cu52 | 0.1 | Ag45Ce3Cu52 | RMG
Ag45Ce4Cu51 | 0.1 | Ag45Ce4Cu51 | RMG
Ag45Ce5Cu50 | 0.1 | Ag45Ce5Cu50 | RMG
Ag46Cu12Fe42 | 0.1 | Ag46Cu12Fe42 | RMG
Ag4Pd79.5Si16.5 | 0.1 | Ag4Pd79.5Si16.5 | RMG
Ag5.5Pd78Si16.5 | 0.1 | Ag5.5Pd78Si16.5 | RMG
Ag50Ce10Cu40 | 0.1 | Ag50Ce10Cu40 | RMG
Ag50Ce3Cu47 | 0.1 | Ag50Ce3Cu47 | RMG
Ag50Ce4Cu46 | 0.1 | Ag50Ce4Cu46 | RMG
Ag50Ce5Cu45 | 0.1 | Ag50Ce5Cu45 | RMG
Ag50Mg30Y20 | 0.1 | Ag50Mg30Y20 | RMG
Ag55Ce5Cu40 | 0.1 | Ag55Ce5Cu40 | RMG
Ag55Ce6Cu39 | 0.1 | Ag55Ce6Cu39 | RMG
Ag55Ce8Cu37 | 0.1 | Ag55Ce8Cu37 | RMG
Ag5Mg80Y15 | 0.1 | Ag5Mg80Y15 | RMG
Ag5Pd77Si18 | 0.1 | Ag5Pd77Si18 | RMG
Ag5Pd79Si16 | 0.1 | Ag5Pd79Si16 | RMG
Ag6.7Pd76.8Si16.5 | 0.1 | Ag6.7Pd76.8Si16.5 | RMG
Ag6Pd77.5Si16.5 | 0.1 | Ag6Pd77.5Si16.5 | RMG
Ag7.1Cu85.2P7.7 | 0.1 | Ag7.1Cu85.2P7.7 | RMG
Ag7.5Cu85.5P7 | 0.1 | Ag7.5Cu85.5P7 | RMG
Ag8.5Pd75Si16.5 | 0.1 | Ag8.5Pd75Si16.5 | RMG
Ag8.9Cu83.5P7.6 | 0.1 | Ag8.9Cu83.5P7.6 | RMG
Ag9Cu82.8P8.2 | 0.1 | Ag9Cu82.8P8.2 | RMG
Ag9Cu84P7 | 0.1 | Ag9Cu84P7 | RMG
Al0.018Fe89.982Zr10 | 0.1 | Al0.018Fe89.982Zr10 | RMG
Al0.036Fe89.964Zr10 | 0.1 | Al0.036Fe89.964Zr10 | RMG
Al0.054Fe89.946Zr10 | 0.1 | Al0.054Fe89.946Zr10 | RMG
Al0.09Fe89.91Zr10 | 0.1 | Al0.09Fe89.91Zr10 | RMG
Al10Ca60Ga30 | 0.1 | Al10Ca60Ga30 | RMG
Al10Ce8Cu82 | 0.1 | Al10Ce8Cu82 | RMG
Al10Cu25Hf65 | 0.1 | Al10Cu25Hf65 | RMG
Al10Cu25Ti65 | 0.1 | Al10Cu25Ti65 | RMG
Al10Cu25Zr65 | 0.1 | Al10Cu25Zr65 | RMG
Al10Cu30La60 | 0.1 | Al10Cu30La60 | RMG
Al10Cu30Ti60 | 0.1 | Al10Cu30Ti60 | RMG
Al10Cu35Ti55 | 0.1 | Al10Cu35Ti55 | RMG
Al10Cu36Y54 | 0.1 | Al10Cu36Y54 | RMG
Al10Cu50Ti40 | 0.1 | Al10Cu50Ti40 | RMG
Al10Cu60Ti30 | 0.1 | Al10Cu60Ti30 | RMG
Al10Cu82Nd8 | 0.1 | Al10Cu82Nd8 | RMG
Al10Hf65Ni25 | 0.1 | Al10Hf65Ni25 | RMG
Al10La30Ni60 | 0.1 | Al10La30Ni60 | RMG
Al10La35Ni55 | 0.1 | Al10La35Ni55 | RMG
Al10La40Ni50 | 0.1 | Al10La40Ni50 | RMG
Al10La45Ni45 | 0.1 | Al10La45Ni45 | RMG
Al10La50Ni40 | 0.1 | Al10La50Ni40 | RMG
Al10La55Ni35 | 0.1 | Al10La55Ni35 | RMG
Al10La60Ni30 | 0.1 | Al10La60Ni30 | RMG
Al10La65Ni25 | 0.1 | Al10La65Ni25 | RMG
Al10La70Ni20 | 0.1 | Al10La70Ni20 | RMG
Al10La75Ni15 | 0.1 | Al10La75Ni15 | RMG
Al10La80Ni10 | 0.1 | Al10La80Ni10 | RMG
Al10La86Ni4 | 0.1 | Al10La86Ni4 | RMG
Al10Mg65Zn25 | 0.1 | Al10Mg65Zn25 | RMG
Al10Mg70Zn20 | 0.1 | Al10Mg70Zn20 | RMG
Al10Mg75Zn15 | 0.1 | Al10Mg75Zn15 | RMG
Al10Ni10Zr80 | 0.1 | Al10Ni10Zr80 | RMG
Al10Ni15Zr75 | 0.1 | Al10Ni15Zr75 | RMG
Al10Ni20Zr70 | 0.1 | Al10Ni20Zr70 | RMG
Al10Ni25Ti65 | 0.1 | Al10Ni25Ti65 | RMG
Al10Ni25Zr65 | 0.1 | Al10Ni25Zr65 | RMG
Al10Ni30Ti60 | 0.1 | Al10Ni30Ti60 | RMG
Al10Ni30Zr60 | 0.1 | Al10Ni30Zr60 | RMG
Al10Ni32.4Zr57.6 | 0.1 | Al10Ni32.4Zr57.6 | RMG
Al10Ni35Zr55 | 0.1 | Al10Ni35Zr55 | RMG
Al10Ni36Ti54 | 0.1 | Al10Ni36Ti54 | RMG
Al10Ni40Ti50 | 0.1 | Al10Ni40Ti50 | RMG
Al10Ni40Zr50 | 0.1 | Al10Ni40Zr50 | RMG
Al10Ni50Zr40 | 0.1 | Al10Ni50Zr40 | RMG
Al10Ni55Zr35 | 0.1 | Al10Ni55Zr35 | RMG
Al10Ni60Zr30 | 0.1 | Al10Ni60Zr30 | RMG
Al11La27Ni62 | 0.1 | Al11La27Ni62 | RMG
Al11La87Ni2 | 0.1 | Al11La87Ni2 | RMG
Al11Ni60Zr29 | 0.1 | Al11Ni60Zr29 | RMG
Al11Ni6Zr83 | 0.1 | Al11Ni6Zr83 | RMG
Al12B14Fe74 | 0.1 | Al12B14Fe74 | RMG
Al12B18Co70 | 0.1 | Al12B18Co70 | RMG
Al12B18Ni70 | 0.1 | Al12B18Ni70 | RMG
Al12B22Co66 | 0.1 | Al12B22Co66 | RMG
Al12B22Fe66 | 0.1 | Al12B22Fe66 | RMG
Al12B22Ni66 | 0.1 | Al12B22Ni66 | RMG
Al12B26Co62 | 0.1 | Al12B26Co62 | RMG
Al12B26Ni62 | 0.1 | Al12B26Ni62 | RMG
Al12B30Co58 | 0.1 | Al12B30Co58 | RMG
Al12B30Ni58 | 0.1 | Al12B30Ni58 | RMG
Al12B34Co54 | 0.1 | Al12B34Co54 | RMG
Al12B34Ni54 | 0.1 | Al12B34Ni54 | RMG
Al12B38Co50 | 0.1 | Al12B38Co50 | RMG
Al12Ce8Cu80 | 0.1 | Al12Ce8Cu80 | RMG
Al12Cu80Nd8 | 0.1 | Al12Cu80Nd8 | RMG
Al12Ga12Mg76 | 0.1 | Al12Ga12Mg76 | RMG
Al13Ni58Zr29 | 0.1 | Al13Ni58Zr29 | RMG
Al14Ni4Zr82 | 0.1 | Al14Ni4Zr82 | RMG
Al15Ca70Mg15 | 0.1 | Al15Ca70Mg15 | RMG
Al15Cu20Zr65 | 0.1 | Al15Cu20Zr65 | RMG
Al15Cu25La60 | 0.1 | Al15Cu25La60 | RMG
Al15Cu25Ti60 | 0.1 | Al15Cu25Ti60 | RMG
Al15Cu25Zr60 | 0.1 | Al15Cu25Zr60 | RMG
Al15Cu30Ti55 | 0.1 | Al15Cu30Ti55 | RMG
Al15Cu34Ti51 | 0.1 | Al15Cu34Ti51 | RMG
Al15Cu34Y51 | 0.1 | Al15Cu34Y51 | RMG
Al15Cu35Ti50 | 0.1 | Al15Cu35Ti50 | RMG
Al15Cu40Ti45 | 0.1 | Al15Cu40Ti45 | RMG
Al15Cu50Ti35 | 0.1 | Al15Cu50Ti35 | RMG
Al15Cu60Ti25 | 0.1 | Al15Cu60Ti25 | RMG
Al15Fe15Zr70 | 0.1 | Al15Fe15Zr70 | RMG
Al15La26Ni59 | 0.1 | Al15La26Ni59 | RMG
Al15La30Ni55 | 0.1 | Al15La30Ni55 | RMG
Al15La40Ni45 | 0.1 | Al15La40Ni45 | RMG
Al15La50Ni35 | 0.1 | Al15La50Ni35 | RMG
Al15La55Ni30 | 0.1 | Al15La55Ni30 | RMG
Al15La60Ni25 | 0.1 | Al15La60Ni25 | RMG
Al15La65Ni20 | 0.1 | Al15La65Ni20 | RMG
Al15La70Ni15 | 0.1 | Al15La70Ni15 | RMG
Al15La75Ni10 | 0.1 | Al15La75Ni10 | RMG
Al15La80Ni5 | 0.1 | Al15La80Ni5 | RMG
Al15Mn15Zr70 | 0.1 | Al15Mn15Zr70 | RMG
Al15Ni10Zr75 | 0.1 | Al15Ni10Zr75 | RMG
Al15Ni15Zr70 | 0.1 | Al15Ni15Zr70 | RMG
Al15Ni20Zr65 | 0.1 | Al15Ni20Zr65 | RMG
Al15Ni25Ti60 | 0.1 | Al15Ni25Ti60 | RMG
Al15Ni30.6Zr54.4 | 0.1 | Al15Ni30.6Zr54.4 | RMG
Al15Ni30Zr55 | 0.1 | Al15Ni30Zr55 | RMG
Al15Ni35Zr50 | 0.1 | Al15Ni35Zr50 | RMG
Al15Ni40Zr45 | 0.1 | Al15Ni40Zr45 | RMG
Al15Ni45Zr40 | 0.1 | Al15Ni45Zr40 | RMG
Al15Ni50Zr35 | 0.1 | Al15Ni50Zr35 | RMG
Al15Ni55Zr30 | 0.1 | Al15Ni55Zr30 | RMG
Al15Ni5Zr80 | 0.1 | Al15Ni5Zr80 | RMG
Al16B14Co70 | 0.1 | Al16B14Co70 | RMG
Al16B14Fe70 | 0.1 | Al16B14Fe70 | RMG
Al16B18Co66 | 0.1 | Al16B18Co66 | RMG
Al16B18Fe66 | 0.1 | Al16B18Fe66 | RMG
Al16B18Ni66 | 0.1 | Al16B18Ni66 | RMG
Al16B22Co62 | 0.1 | Al16B22Co62 | RMG
Al16B22Fe62 | 0.1 | Al16B22Fe62 | RMG
Al16B22Ni62 | 0.1 | Al16B22Ni62 | RMG
Al16B26Co58 | 0.1 | Al16B26Co58 | RMG
Al16B26Fe58 | 0.1 | Al16B26Fe58 | RMG
Al16B26Ni58 | 0.1 | Al16B26Ni58 | RMG
Al16B30Co54 | 0.1 | Al16B30Co54 | RMG
Al16B30Ni54 | 0.1 | Al16B30Ni54 | RMG
Al16B34Co50 | 0.1 | Al16B34Co50 | RMG
Al16B34Ni50 | 0.1 | Al16B34Ni50 | RMG
Al16B38Ni46 | 0.1 | Al16B38Ni46 | RMG
Al16Ni56Zr28 | 0.1 | Al16Ni56Zr28 | RMG
Al17La24Ni59 | 0.1 | Al17La24Ni59 | RMG
Al18Ga36Mg46 | 0.1 | Al18Ga36Mg46 | RMG
Al18Ni2Zr80 | 0.1 | Al18Ni2Zr80 | RMG
Al18Ni54Zr28 | 0.1 | Al18Ni54Zr28 | RMG
Al19La22Ni59 | 0.1 | Al19La22Ni59 | RMG
Al1La49Ni50 | 0.1 | Al1La49Ni50 | RMG
Al1La81Ni18 | 0.1 | Al1La81Ni18 | RMG
Al1Ni16Zr83 | 0.1 | Al1Ni16Zr83 | RMG
Al2.5Fe65Tb32.5 | 0.1 | Al2.5Fe65Tb32.5 | RMG
Al20B14Fe66 | 0.1 | Al20B14Fe66 | RMG
Al20B18Fe62 | 0.1 | Al20B18Fe62 | RMG
Al20B18Ni62 | 0.1 | Al20B18Ni62 | RMG
Al20B22Ni58 | 0.1 | Al20B22Ni58 | RMG
Al20B26Co54 | 0.1 | Al20B26Co54 | RMG
Al20B26Fe54 | 0.1 | Al20B26Fe54 | RMG
Al20B26Ni54 | 0.1 | Al20B26Ni54 | RMG
Al20B30Co50 | 0.1 | Al20B30Co50 | RMG
Al20B30Fe50 | 0.1 | Al20B30Fe50 | RMG
Al20B30Ni50 | 0.1 | Al20B30Ni50 | RMG
Al20B34Co46 | 0.1 | Al20B34Co46 | RMG
Al20B34Fe46 | 0.1 | Al20B34Fe46 | RMG
Al20B34Ni46 | 0.1 | Al20B34Ni46 | RMG
Al20B38Co42 | 0.1 | Al20B38Co42 | RMG
Al20B40Ni40 | 0.1 | Al20B40Ni40 | RMG
Al20Ca10Mg70 | 0.1 | Al20Ca10Mg70 | RMG
Al20Ca60Ga20 | 0.1 | Al20Ca60Ga20 | RMG
Al20Cr10Zr70 | 0.1 | Al20Cr10Zr70 | RMG
Al20Cu15Zr65 | 0.1 | Al20Cu15Zr65 | RMG
Al20Cu20La60 | 0.1 | Al20Cu20La60 | RMG
Al20Cu25La55 | 0.1 | Al20Cu25La55 | RMG
Al20Cu25Zr55 | 0.1 | Al20Cu25Zr55 | RMG
Al20Cu30Ti50 | 0.1 | Al20Cu30Ti50 | RMG
Al20Cu32Ti48 | 0.1 | Al20Cu32Ti48 | RMG
Al20Cu32Y48 | 0.1 | Al20Cu32Y48 | RMG
Al20Cu35Ti45 | 0.1 | Al20Cu35Ti45 | RMG
Al20Cu40La40 | 0.1 | Al20Cu40La40 | RMG
Al20Cu50La30 | 0.1 | Al20Cu50La30 | RMG
Al20Cu50Ti30 | 0.1 | Al20Cu50Ti30 | RMG
Al20Cu60Ti20 | 0.1 | Al20Cu60Ti20 | RMG
Al20La30Ni50 | 0.1 | Al20La30Ni50 | RMG
Al20La35Ni45 | 0.1 | Al20La35Ni45 | RMG
Al20La40Ni40 | 0.1 | Al20La40Ni40 | RMG
Al20La45Ni35 | 0.1 | Al20La45Ni35 | RMG
Al20La50Ni30 | 0.1 | Al20La50Ni30 | RMG
Al20La55Ni25 | 0.1 | Al20La55Ni25 | RMG
Al20La60Ni20 | 0.1 | Al20La60Ni20 | RMG
Al20La65Ni15 | 0.1 | Al20La65Ni15 | RMG
Al20La70Ni10 | 0.1 | Al20La70Ni10 | RMG
Al20La75Ni5 | 0.1 | Al20La75Ni5 | RMG
Al20Ni10Zr70 | 0.1 | Al20Ni10Zr70 | RMG
Al20Ni15Zr65 | 0.1 | Al20Ni15Zr65 | RMG
Al20Ni20Ti60 | 0.1 | Al20Ni20Ti60 | RMG
Al20Ni20Zr60 | 0.1 | Al20Ni20Zr60 | RMG
Al20Ni25Zr55 | 0.1 | Al20Ni25Zr55 | RMG
Al20Ni28.8Zr51.2 | 0.1 | Al20Ni28.8Zr51.2 | RMG
Al20Ni2Zr78 | 0.1 | Al20Ni2Zr78 | RMG
Al20Ni30Ti50 | 0.1 | Al20Ni30Ti50 | RMG
Al20Ni30Zr50 | 0.1 | Al20Ni30Zr50 | RMG
Al20Ni32Ti48 | 0.1 | Al20Ni32Ti48 | RMG
Al20Ni35Zr45 | 0.1 | Al20Ni35Zr45 | RMG
Al20Ni40Ti40 | 0.1 | Al20Ni40Ti40 | RMG
Al20Ni40Zr40 | 0.1 | Al20Ni40Zr40 | RMG
Al20Ni45Zr35 | 0.1 | Al20Ni45Zr35 | RMG
Al20Ni50Zr30 | 0.1 | Al20Ni50Zr30 | RMG
Al20Ni52Zr28 | 0.1 | Al20Ni52Zr28 | RMG
Al21La20Ni59 | 0.1 | Al21La20Ni59 | RMG
Al22.5B10Tb67.5 | 0.1 | Al22.5B10Tb67.5 | RMG
Al22.5Ca70Mg7.5 | 0.1 | Al22.5Ca70Mg7.5 | RMG
Al22.5Fe67.5Zr10 | 0.1 | Al22.5Fe67.5Zr10 | RMG
Al22Ni2Zr76 | 0.1 | Al22Ni2Zr76 | RMG
Al22Ni50Zr28 | 0.1 | Al22Ni50Zr28 | RMG
Al24B26Co50 | 0.1 | Al24B26Co50 | RMG
Al24B26Ni50 | 0.1 | Al24B26Ni50 | RMG
Al24B34Co42 | 0.1 | Al24B34Co42 | RMG
Al24B40Co36 | 0.1 | Al24B40Co36 | RMG
Al24La18Ni58 | 0.1 | Al24La18Ni58 | RMG
Al24Ni2Zr74 | 0.1 | Al24Ni2Zr74 | RMG
Al24Ni48Zr28 | 0.1 | Al24Ni48Zr28 | RMG
Al25Au20La55 | 0.1 | Al25Au20La55 | RMG
Al25Ce55Ni20 | 0.1 | Al25Ce55Ni20 | RMG
Al25Cr20La55 | 0.1 | Al25Cr20La55 | RMG
Al25Cu10La65 | 0.1 | Al25Cu10La65 | RMG
Al25Cu15La60 | 0.1 | Al25Cu15La60 | RMG
Al25Cu25La50 | 0.1 | Al25Cu25La50 | RMG
Al25Cu35La40 | 0.1 | Al25Cu35La40 | RMG
Al25Cu35Ti40 | 0.1 | Al25Cu35Ti40 | RMG
Al25Cu50Ti25 | 0.1 | Al25Cu50Ti25 | RMG
Al25Cu55Ti20 | 0.1 | Al25Cu55Ti20 | RMG
Al25Fe20La55 | 0.1 | Al25Fe20La55 | RMG
Al25La20Ni55 | 0.1 | Al25La20Ni55 | RMG
Al25La30Ni45 | 0.1 | Al25La30Ni45 | RMG
Al25La40Ni35 | 0.1 | Al25La40Ni35 | RMG
Al25La45Ni30 | 0.1 | Al25La45Ni30 | RMG
Al25La50Ni25 | 0.1 | Al25La50Ni25 | RMG
Al25La55Mn20 | 0.1 | Al25La55Mn20 | RMG
Al25La55Pt20 | 0.1 | Al25La55Pt20 | RMG
Al25La55Zn20 | 0.1 | Al25La55Zn20 | RMG
Al25La60Ni15 | 0.1 | Al25La60Ni15 | RMG
Al25La65Ni10 | 0.1 | Al25La65Ni10 | RMG
Al25La70Ni5 | 0.1 | Al25La70Ni5 | RMG
Al25Nd55Ni20 | 0.1 | Al25Nd55Ni20 | RMG
Al25Ni10Zr65 | 0.1 | Al25Ni10Zr65 | RMG
Al25Ni15Zr60 | 0.1 | Al25Ni15Zr60 | RMG
Al25Ni20Sm55 | 0.1 | Al25Ni20Sm55 | RMG
Al25Ni20Y55 | 0.1 | Al25Ni20Y55 | RMG
Al25Ni20Zr55 | 0.1 | Al25Ni20Zr55 | RMG
Al25Ni25Ti50 | 0.1 | Al25Ni25Ti50 | RMG
Al25Ni25Zr50 | 0.1 | Al25Ni25Zr50 | RMG
Al25Ni27Zr48 | 0.1 | Al25Ni27Zr48 | RMG
Al25Ni30Zr45 | 0.1 | Al25Ni30Zr45 | RMG
Al25Ni35Ti40 | 0.1 | Al25Ni35Ti40 | RMG
Al25Ni35Zr40 | 0.1 | Al25Ni35Zr40 | RMG
Al25Ni40Zr35 | 0.1 | Al25Ni40Zr35 | RMG
Al25Ni45Zr30 | 0.1 | Al25Ni45Zr30 | RMG
Al25Ni5Zr70 | 0.1 | Al25Ni5Zr70 | RMG
Al26La18Ni56 | 0.1 | Al26La18Ni56 | RMG
Al26Ni46Zr28 | 0.1 | Al26Ni46Zr28 | RMG
Al26Ni4Zr70 | 0.1 | Al26Ni4Zr70 | RMG
Al26Ni8Zr66 | 0.1 | Al26Ni8Zr66 | RMG
Al27Ni10Zr63 | 0.1 | Al27Ni10Zr63 | RMG
Al27Ni6Zr67 | 0.1 | Al27Ni6Zr67 | RMG
Al28La18Ni54 | 0.1 | Al28La18Ni54 | RMG
Al28Ni12Zr60 | 0.1 | Al28Ni12Zr60 | RMG
Al28Ni44Zr28 | 0.1 | Al28Ni44Zr28 | RMG
Al2Co88Zr10 | 0.1 | Al2Co88Zr10 | RMG
Al2La39Ni59 | 0.1 | Al2La39Ni59 | RMG
Al2La40Ni58 | 0.1 | Al2La40Ni58 | RMG
Al2La42Ni56 | 0.1 | Al2La42Ni56 | RMG
Al2La44Ni54 | 0.1 | Al2La44Ni54 | RMG
Al2La82Ni16 | 0.1 | Al2La82Ni16 | RMG
Al2Ni14Zr84 | 0.1 | Al2Ni14Zr84 | RMG
Al2Ni66Zr32 | 0.1 | Al2Ni66Zr32 | RMG
Al2Ni88Zr10 | 0.1 | Al2Ni88Zr10 | RMG
Al30Ca60Ga10 | 0.1 | Al30Ca60Ga10 | RMG
Al30Cu10La60 | 0.1 | Al30Cu10La60 | RMG
Al30Cu15La55 | 0.1 | Al30Cu15La55 | RMG
Al30Cu20La50 | 0.1 | Al30Cu20La50 | RMG
Al30Cu28Y42 | 0.1 | Al30Cu28Y42 | RMG
Al30Cu35La35 | 0.1 | Al30Cu35La35 | RMG
Al30Cu40La30 | 0.1 | Al30Cu40La30 | RMG
Al30Cu50Ti20 | 0.1 | Al30Cu50Ti20 | RMG
Al30La18Ni52 | 0.1 | Al30La18Ni52 | RMG
Al30La20Ni50 | 0.1 | Al30La20Ni50 | RMG
Al30La25Ni45 | 0.1 | Al30La25Ni45 | RMG
Al30La30Ni40 | 0.1 | Al30La30Ni40 | RMG
Al30La35Ni35 | 0.1 | Al30La35Ni35 | RMG
Al30La40Ni30 | 0.1 | Al30La40Ni30 | RMG
Al30La45Ni25 | 0.1 | Al30La45Ni25 | RMG
Al30La50Ni20 | 0.1 | Al30La50Ni20 | RMG
Al30La55Ni15 | 0.1 | Al30La55Ni15 | RMG
Al30La60Ni10 | 0.1 | Al30La60Ni10 | RMG
Al30La65Ni5 | 0.1 | Al30La65Ni5 | RMG
Al30Ni14Zr56 | 0.1 | Al30Ni14Zr56 | RMG
Al30Ni15Zr55 | 0.1 | Al30Ni15Zr55 | RMG
Al30Ni20Zr50 | 0.1 | Al30Ni20Zr50 | RMG
Al30Ni25Zr45 | 0.1 | Al30Ni25Zr45 | RMG
Al30Ni28Ti42 | 0.1 | Al30Ni28Ti42 | RMG
Al30Ni30Zr40 | 0.1 | Al30Ni30Zr40 | RMG
Al30Ni35Zr35 | 0.1 | Al30Ni35Zr35 | RMG
Al30Ni40Zr30 | 0.1 | Al30Ni40Zr30 | RMG
Al30Ni42Zr28 | 0.1 | Al30Ni42Zr28 | RMG
Al32La18Ni50 | 0.1 | Al32La18Ni50 | RMG
Al32Ni16Zr52 | 0.1 | Al32Ni16Zr52 | RMG
Al32Ni20Zr48 | 0.1 | Al32Ni20Zr48 | RMG
Al32Ni40Zr28 | 0.1 | Al32Ni40Zr28 | RMG
Al33.4Fe33.3Gd33.3 | 0.1 | Al33.4Fe33.3Gd33.3 | RMG
Al33Ni22Zr45 | 0.1 | Al33Ni22Zr45 | RMG
Al33Ni38Zr29 | 0.1 | Al33Ni38Zr29 | RMG
Al34La18Ni48 | 0.1 | Al34La18Ni48 | RMG
Al34Ni20Zr46 | 0.1 | Al34Ni20Zr46 | RMG
Al34Ni24Zr42 | 0.1 | Al34Ni24Zr42 | RMG
Al34Ni34Zr32 | 0.1 | Al34Ni34Zr32 | RMG
Al34Ni36Zr30 | 0.1 | Al34Ni36Zr30 | RMG
Al35Cu10La55 | 0.1 | Al35Cu10La55 | RMG
Al35Cu15La50 | 0.1 | Al35Cu15La50 | RMG
Al35Cu50Ti15 | 0.1 | Al35Cu50Ti15 | RMG
Al35La30Ni35 | 0.1 | Al35La30Ni35 | RMG
Al35La40Ni25 | 0.1 | Al35La40Ni25 | RMG
Al35La50Ni15 | 0.1 | Al35La50Ni15 | RMG
Al35La60Ni5 | 0.1 | Al35La60Ni5 | RMG
Al35Ni26Zr39 | 0.1 | Al35Ni26Zr39 | RMG
Al35Ni35Zr30 | 0.1 | Al35Ni35Zr30 | RMG
Al36La18Ni46 | 0.1 | Al36La18Ni46 | RMG
Al36Ni30Zr34 | 0.1 | Al36Ni30Zr34 | RMG
Al38Cr10Ge52 | 0.1 | Al38Cr10Ge52 | RMG
Al38La18Ni44 | 0.1 | Al38La18Ni44 | RMG
Al3Fe80P17 | 0.1 | Al3Fe80P17 | RMG
Al3La83Ni14 | 0.1 | Al3La83Ni14 | RMG
Al40Cu50Ti10 | 0.1 | Al40Cu50Ti10 | RMG
Al40La18Ni42 | 0.1 | Al40La18Ni42 | RMG
Al40La20Ni40 | 0.1 | Al40La20Ni40 | RMG
Al40La25Ni35 | 0.1 | Al40La25Ni35 | RMG
Al40La30Ni30 | 0.1 | Al40La30Ni30 | RMG
Al40La35Ni25 | 0.1 | Al40La35Ni25 | RMG
Al40La40Ni20 | 0.1 | Al40La40Ni20 | RMG
Al40La45Ni15 | 0.1 | Al40La45Ni15 | RMG
Al40La50Ni10 | 0.1 | Al40La50Ni10 | RMG
Al40La55Ni5 | 0.1 | Al40La55Ni5 | RMG
Al42Co10Ge48 | 0.1 | Al42Co10Ge48 | RMG
Al42Fe10Ge48 | 0.1 | Al42Fe10Ge48 | RMG
Al42Ge48Mn10 | 0.1 | Al42Ge48Mn10 | RMG
Al42La18Ni40 | 0.1 | Al42La18Ni40 | RMG
Al44La18Ni38 | 0.1 | Al44La18Ni38 | RMG
Al45La40Ni15 | 0.1 | Al45La40Ni15 | RMG
Al45Mn20Si35 | 0.1 | Al45Mn20Si35 | RMG
Al48La18Ni34 | 0.1 | Al48La18Ni34 | RMG
Al4B14Fe82 | 0.1 | Al4B14Fe82 | RMG
Al4B18Co78 | 0.1 | Al4B18Co78 | RMG
Al4B18Fe78 | 0.1 | Al4B18Fe78 | RMG
Al4B18Ni78 | 0.1 | Al4B18Ni78 | RMG
Al4B22Co74 | 0.1 | Al4B22Co74 | RMG
Al4B22Fe74 | 0.1 | Al4B22Fe74 | RMG
Al4B22Ni74 | 0.1 | Al4B22Ni74 | RMG
Al4B26Co70 | 0.1 | Al4B26Co70 | RMG
Al4B26Ni70 | 0.1 | Al4B26Ni70 | RMG
Al4B30Co66 | 0.1 | Al4B30Co66 | RMG
Al4B30Ni66 | 0.1 | Al4B30Ni66 | RMG
Al4B34Co62 | 0.1 | Al4B34Co62 | RMG
Al4B34Ni62 | 0.1 | Al4B34Ni62 | RMG
Al4B38Ni58 | 0.1 | Al4B38Ni58 | RMG
Al4B42Ni54 | 0.1 | Al4B42Ni54 | RMG
Al4La36Ni60 | 0.1 | Al4La36Ni60 | RMG
Al4Ni12Zr84 | 0.1 | Al4Ni12Zr84 | RMG
Al50Cr15Si35 | 0.1 | Al50Cr15Si35 | RMG
Al50Cu40Ti10 | 0.1 | Al50Cu40Ti10 | RMG
Al50Cu45Ti5 | 0.1 | Al50Cu45Ti5 | RMG
Al50Ge40Mn10 | 0.1 | Al50Ge40Mn10 | RMG
Al50La18Ni32 | 0.1 | Al50La18Ni32 | RMG
Al50La20Ni30 | 0.1 | Al50La20Ni30 | RMG
Al50La25Ni25 | 0.1 | Al50La25Ni25 | RMG
Al50La35Ni15 | 0.1 | Al50La35Ni15 | RMG
Al50La45Ni5 | 0.1 | Al50La45Ni5 | RMG
Al50Mn20Si30 | 0.1 | Al50Mn20Si30 | RMG
Al50Ni30Y20 | 0.1 | Al50Ni30Y20 | RMG
Al52Cr10Si38 | 0.1 | Al52Cr10Si38 | RMG
Al52Fe23Ge25 | 0.1 | Al52Fe23Ge25 | RMG
Al52Fe23Si25 | 0.1 | Al52Fe23Si25 | RMG
Al52Ge38V10 | 0.1 | Al52Ge38V10 | RMG
Al52Ni23Si25 | 0.1 | Al52Ni23Si25 | RMG
Al53La30Ni17 | 0.1 | Al53La30Ni17 | RMG
Al53La32Ni15 | 0.1 | Al53La32Ni15 | RMG
Al53La34Ni13 | 0.1 | Al53La34Ni13 | RMG
Al53La36Ni11 | 0.1 | Al53La36Ni11 | RMG
Al53La37Ni10 | 0.1 | Al53La37Ni10 | RMG
Al53Mg21Pd26 | 0.1 | Al53Mg21Pd26 | RMG
Al53Mn20Si27 | 0.1 | Al53Mn20Si27 | RMG
Al54La16Ni30 | 0.1 | Al54La16Ni30 | RMG
Al55Cr10Si35 | 0.1 | Al55Cr10Si35 | RMG
Al55Cr15Si30 | 0.1 | Al55Cr15Si30 | RMG
Al55Cu35V10 | 0.1 | Al55Cu35V10 | RMG
Al55Cu40Ti5 | 0.1 | Al55Cu40Ti5 | RMG
Al55Ge30V15 | 0.1 | Al55Ge30V15 | RMG
Al55Ge35V10 | 0.1 | Al55Ge35V10 | RMG
Al55La20Ni25 | 0.1 | Al55La20Ni25 | RMG
Al55La28Ni17 | 0.1 | Al55La28Ni17 | RMG
Al55La37Ni8 | 0.1 | Al55La37Ni8 | RMG
Al55La40Ni5 | 0.1 | Al55La40Ni5 | RMG
Al55Mn10Si35 | 0.1 | Al55Mn10Si35 | RMG
Al55Mn15Si30 | 0.1 | Al55Mn15Si30 | RMG
Al55Mn20Si25 | 0.1 | Al55Mn20Si25 | RMG
Al55Ni25Y20 | 0.1 | Al55Ni25Y20 | RMG
Al56La16Ni28 | 0.1 | Al56La16Ni28 | RMG
Al56La40Ni4 | 0.1 | Al56La40Ni4 | RMG
Al56La42Ni2 | 0.1 | Al56La42Ni2 | RMG
Al57Co18Ge25 | 0.1 | Al57Co18Ge25 | RMG
Al57Ge25Mn18 | 0.1 | Al57Ge25Mn18 | RMG
Al57Ge25V18 | 0.1 | Al57Ge25V18 | RMG
Al57La26Ni17 | 0.1 | Al57La26Ni17 | RMG
Al57La37Ni6 | 0.1 | Al57La37Ni6 | RMG
Al57Ni26Zr17 | 0.1 | Al57Ni26Zr17 | RMG
Al57Ni28Zr15 | 0.1 | Al57Ni28Zr15 | RMG
Al57Ni30Zr13 | 0.1 | Al57Ni30Zr13 | RMG
Al57Ni32Zr11 | 0.1 | Al57Ni32Zr11 | RMG
Al58Cr17Si25 | 0.1 | Al58Cr17Si25 | RMG
Al58La14Ni28 | 0.1 | Al58La14Ni28 | RMG
Al58Ni32Zr10 | 0.1 | Al58Ni32Zr10 | RMG
Al59Ge31Ni10 | 0.1 | Al59Ge31Ni10 | RMG
Al59La24Ni17 | 0.1 | Al59La24Ni17 | RMG
Al59Ni24Zr17 | 0.1 | Al59Ni24Zr17 | RMG
Al59Ni32Zr9 | 0.1 | Al59Ni32Zr9 | RMG
Al5Co85Zr10 | 0.1 | Al5Co85Zr10 | RMG
Al5Cu30Zr65 | 0.1 | Al5Cu30Zr65 | RMG
Al5Cu38Ti57 | 0.1 | Al5Cu38Ti57 | RMG
Al5Cu38Y57 | 0.1 | Al5Cu38Y57 | RMG
Al5Cu50Ti45 | 0.1 | Al5Cu50Ti45 | RMG
Al5Cu55Ti40 | 0.1 | Al5Cu55Ti40 | RMG
Al5Cu60Ti35 | 0.1 | Al5Cu60Ti35 | RMG
Al5Fe85Si10 | 0.1 | Al5Fe85Si10 | RMG
Al5La40Ni55 | 0.1 | Al5La40Ni55 | RMG
Al5La65Ni30 | 0.1 | Al5La65Ni30 | RMG
Al5La83Ni12 | 0.1 | Al5La83Ni12 | RMG
Al5Mg50Zn45 | 0.1 | Al5Mg50Zn45 | RMG
Al5Mg65Zn30 | 0.1 | Al5Mg65Zn30 | RMG
Al5Mg70Zn25 | 0.1 | Al5Mg70Zn25 | RMG
Al5Mg75Zn20 | 0.1 | Al5Mg75Zn20 | RMG
Al5Ni10Zr85 | 0.1 | Al5Ni10Zr85 | RMG
Al5Ni15Zr80 | 0.1 | Al5Ni15Zr80 | RMG
Al5Ni20Zr75 | 0.1 | Al5Ni20Zr75 | RMG
Al5Ni25Zr70 | 0.1 | Al5Ni25Zr70 | RMG
Al5Ni30Zr65 | 0.1 | Al5Ni30Zr65 | RMG
Al5Ni34.2Zr60.8 | 0.1 | Al5Ni34.2Zr60.8 | RMG
Al5Ni35Zr60 | 0.1 | Al5Ni35Zr60 | RMG
Al5Ni40Zr55 | 0.1 | Al5Ni40Zr55 | RMG
Al5Ni45Zr50 | 0.1 | Al5Ni45Zr50 | RMG
Al5Ni50Zr45 | 0.1 | Al5Ni50Zr45 | RMG
Al5Ni55Zr40 | 0.1 | Al5Ni55Zr40 | RMG
Al5Ni60Zr35 | 0.1 | Al5Ni60Zr35 | RMG
Al5Ni65Zr30 | 0.1 | Al5Ni65Zr30 | RMG
Al5Ni85Zr10 | 0.1 | Al5Ni85Zr10 | RMG
Al60Ce10Ni30 | 0.1 | Al60Ce10Ni30 | RMG
Al60Cr10Ge30 | 0.1 | Al60Cr10Ge30 | RMG
Al60Cr10Si30 | 0.1 | Al60Cr10Si30 | RMG
Al60Cr15Si25 | 0.1 | Al60Cr15Si25 | RMG
Al60Cu30V10 | 0.1 | Al60Cu30V10 | RMG
Al60Ge25V15 | 0.1 | Al60Ge25V15 | RMG
Al60Ge30Mn10 | 0.1 | Al60Ge30Mn10 | RMG
Al60Ge30Ni10 | 0.1 | Al60Ge30Ni10 | RMG
Al60Ge30V10 | 0.1 | Al60Ge30V10 | RMG
Al60La20Ni20 | 0.1 | Al60La20Ni20 | RMG
Al60Mn15Si25 | 0.1 | Al60Mn15Si25 | RMG
Al60Ni20Zr20 | 0.1 | Al60Ni20Zr20 | RMG
Al60Ni25Y15 | 0.1 | Al60Ni25Y15 | RMG
Al60Ni30Zr10 | 0.1 | Al60Ni30Zr10 | RMG
Al61Ce10Ni29 | 0.1 | Al61Ce10Ni29 | RMG
Al62Ge25Ni13 | 0.1 | Al62Ge25Ni13 | RMG
Al62La10Ni28 | 0.1 | Al62La10Ni28 | RMG
Al62Ni20Zr18 | 0.1 | Al62Ni20Zr18 | RMG
Al62Ni30Zr8 | 0.1 | Al62Ni30Zr8 | RMG
Al63Fe12Si25 | 0.1 | Al63Fe12Si25 | RMG
Al63La20Ni17 | 0.1 | Al63La20Ni17 | RMG
Al64Ge26Ni10 | 0.1 | Al64Ge26Ni10 | RMG
Al64La8Ni28 | 0.1 | Al64La8Ni28 | RMG
Al64Ni28Zr8 | 0.1 | Al64Ni28Zr8 | RMG
Al65Ce15Ni20 | 0.1 | Al65Ce15Ni20 | RMG
Al65Ce5Ni30 | 0.1 | Al65Ce5Ni30 | RMG
Al65Cr10Si25 | 0.1 | Al65Cr10Si25 | RMG
Al65Cu20Gd15 | 0.1 | Al65Cu20Gd15 | RMG
Al65Cu25V10 | 0.1 | Al65Cu25V10 | RMG
Al65Cu30V5 | 0.1 | Al65Cu30V5 | RMG
Al65Gd15Ni20 | 0.1 | Al65Gd15Ni20 | RMG
Al65Ge25V10 | 0.1 | Al65Ge25V10 | RMG
Al65La15Ni20 | 0.1 | Al65La15Ni20 | RMG
Al65La18Ni17 | 0.1 | Al65La18Ni17 | RMG
Al65Mn10Si25 | 0.1 | Al65Mn10Si25 | RMG
Al65Mn15Si20 | 0.1 | Al65Mn15Si20 | RMG
Al65Mo5Ni30 | 0.1 | Al65Mo5Ni30 | RMG
Al65Nd15Ni20 | 0.1 | Al65Nd15Ni20 | RMG
Al65Ni15Si20 | 0.1 | Al65Ni15Si20 | RMG
Al65Ni15Sm20 | 0.1 | Al65Ni15Sm20 | RMG
Al65Ni16Si19 | 0.1 | Al65Ni16Si19 | RMG
Al65Ni17.5Si17.5 | 0.1 | Al65Ni17.5Si17.5 | RMG
Al65Ni18Zr17 | 0.1 | Al65Ni18Zr17 | RMG
Al65Ni20Zr15 | 0.1 | Al65Ni20Zr15 | RMG
Al66La6Ni28 | 0.1 | Al66La6Ni28 | RMG
Al66Mn14Si20 | 0.1 | Al66Mn14Si20 | RMG
Al66Ni10Si24 | 0.1 | Al66Ni10Si24 | RMG
Al66Ni26Zr8 | 0.1 | Al66Ni26Zr8 | RMG
Al67.5Ni15Si17.5 | 0.1 | Al67.5Ni15Si17.5 | RMG
Al67Cu20V13 | 0.1 | Al67Cu20V13 | RMG
Al67La16Ni17 | 0.1 | Al67La16Ni17 | RMG
Al68Cr10Si22 | 0.1 | Al68Cr10Si22 | RMG
Al68Ge22V10 | 0.1 | Al68Ge22V10 | RMG
Al68La4Ni28 | 0.1 | Al68La4Ni28 | RMG
Al68Ni24Zr8 | 0.1 | Al68Ni24Zr8 | RMG
Al69Co6Ge25 | 0.1 | Al69Co6Ge25 | RMG
Al69Fe6Ge25 | 0.1 | Al69Fe6Ge25 | RMG
Al69Ge25Mn6 | 0.1 | Al69Ge25Mn6 | RMG
Al69Ge25Ni6 | 0.1 | Al69Ge25Ni6 | RMG
Al69Ge25V6 | 0.1 | Al69Ge25V6 | RMG
Al69La14Ni17 | 0.1 | Al69La14Ni17 | RMG
Al6Ce10Cu84 | 0.1 | Al6Ce10Cu84 | RMG
Al6Cu84Nd10 | 0.1 | Al6Cu84Nd10 | RMG
Al6Cu86Nd8 | 0.1 | Al6Cu86Nd8 | RMG
Al6La30Ni64 | 0.1 | Al6La30Ni64 | RMG
Al6La32Ni62 | 0.1 | Al6La32Ni62 | RMG
Al6La86Ni8 | 0.1 | Al6La86Ni8 | RMG
Al6Ni64Zr30 | 0.1 | Al6Ni64Zr30 | RMG
Al7.5Cu27.5Zr65 | 0.1 | Al7.5Cu27.5Zr65 | RMG
Al7.5Fe61.7Tb30.8 | 0.1 | Al7.5Fe61.7Tb30.8 | RMG
Al70Ce10Ni20 | 0.1 | Al70Ce10Ni20 | RMG
Al70Ce15Ni15 | 0.1 | Al70Ce15Ni15 | RMG
Al70Cu20V10 | 0.1 | Al70Cu20V10 | RMG
Al70Gd10Ni20 | 0.1 | Al70Gd10Ni20 | RMG
Al70Gd15Ni15 | 0.1 | Al70Gd15Ni15 | RMG
Al70La5Ni25 | 0.1 | Al70La5Ni25 | RMG
Al70Mo10Ni20 | 0.1 | Al70Mo10Ni20 | RMG
Al70Mo5Ni25 | 0.1 | Al70Mo5Ni25 | RMG
Al70Nd10Ni20 | 0.1 | Al70Nd10Ni20 | RMG
Al70Nd15Ni15 | 0.1 | Al70Nd15Ni15 | RMG
Al70Ni10Sm20 | 0.1 | Al70Ni10Sm20 | RMG
Al70Ni13Si17 | 0.1 | Al70Ni13Si17 | RMG
Al70Ni15Si15 | 0.1 | Al70Ni15Si15 | RMG
Al70Ni15Sm15 | 0.1 | Al70Ni15Sm15 | RMG
Al70Ni15Y15 | 0.1 | Al70Ni15Y15 | RMG
Al70Ni16Zr14 | 0.1 | Al70Ni16Zr14 | RMG
Al70Ni20Sm10 | 0.1 | Al70Ni20Sm10 | RMG
Al70Ni20Zr10 | 0.1 | Al70Ni20Zr10 | RMG
Al70Ni22Zr8 | 0.1 | Al70Ni22Zr8 | RMG
Al71Co4Si25 | 0.1 | Al71Co4Si25 | RMG
Al71Cr4Si25 | 0.1 | Al71Cr4Si25 | RMG
Al71La13Ni16 | 0.1 | Al71La13Ni16 | RMG
Al71Mg17Pd12 | 0.1 | Al71Mg17Pd12 | RMG
Al71Ni4Si25 | 0.1 | Al71Ni4Si25 | RMG
Al72La2Ni26 | 0.1 | Al72La2Ni26 | RMG
Al73Ge17Mn10 | 0.1 | Al73Ge17Mn10 | RMG
Al73La13Ni14 | 0.1 | Al73La13Ni14 | RMG
Al73Ni20Zr7 | 0.1 | Al73Ni20Zr7 | RMG
Al74Gd10Ni16 | 0.1 | Al74Gd10Ni16 | RMG
Al74La2Ni24 | 0.1 | Al74La2Ni24 | RMG
Al74Nd10Ni16 | 0.1 | Al74Nd10Ni16 | RMG
Al74Ni14Zr12 | 0.1 | Al74Ni14Zr12 | RMG
Al75Ce10Cu15 | 0.1 | Al75Ce10Cu15 | RMG
Al75Ce10Ni15 | 0.1 | Al75Ce10Ni15 | RMG
Al75Ce5Ni20 | 0.1 | Al75Ce5Ni20 | RMG
Al75Co10Si15 | 0.1 | Al75Co10Si15 | RMG
Al75Cu15V10 | 0.1 | Al75Cu15V10 | RMG
Al75Cu20V5 | 0.1 | Al75Cu20V5 | RMG
Al75Fe14Ni11 | 0.1 | Al75Fe14Ni11 | RMG
Al75Gd10Ni15 | 0.1 | Al75Gd10Ni15 | RMG
Al75La10Ni15 | 0.1 | Al75La10Ni15 | RMG
Al75La13Ni12 | 0.1 | Al75La13Ni12 | RMG
Al75La5Ni20 | 0.1 | Al75La5Ni20 | RMG
Al75Mo10Ni15 | 0.1 | Al75Mo10Ni15 | RMG
Al75Mo5Ni20 | 0.1 | Al75Mo5Ni20 | RMG
Al75Nd10Ni15 | 0.1 | Al75Nd10Ni15 | RMG
Al75Nd15Ni10 | 0.1 | Al75Nd15Ni10 | RMG
Al75Ni10Sm15 | 0.1 | Al75Ni10Sm15 | RMG
Al75Ni10Y15 | 0.1 | Al75Ni10Y15 | RMG
Al75Ni15Sm10 | 0.1 | Al75Ni15Sm10 | RMG
Al75Ni15Y10 | 0.1 | Al75Ni15Y10 | RMG
Al76La2Ni22 | 0.1 | Al76La2Ni22 | RMG
Al76Ni18Zr6 | 0.1 | Al76Ni18Zr6 | RMG
Al77La13Ni10 | 0.1 | Al77La13Ni10 | RMG
Al78Co10Ge12 | 0.1 | Al78Co10Ge12 | RMG
Al78Fe10Ge12 | 0.1 | Al78Fe10Ge12 | RMG
Al78Gd12Ni10 | 0.1 | Al78Gd12Ni10 | RMG
Al78La2Ni20 | 0.1 | Al78La2Ni20 | RMG
Al78Ni10Sm12 | 0.1 | Al78Ni10Sm12 | RMG
Al78Ni12Zr10 | 0.1 | Al78Ni12Zr10 | RMG
Al78Ni15Y7 | 0.1 | Al78Ni15Y7 | RMG
Al79La13Ni8 | 0.1 | Al79La13Ni8 | RMG
Al79Nd10Ni11 | 0.1 | Al79Nd10Ni11 | RMG
Al79Ni10Si11 | 0.1 | Al79Ni10Si11 | RMG
Al79Ni16Zr5 | 0.1 | Al79Ni16Zr5 | RMG
Al80Ce10Co10 | 0.1 | Al80Ce10Co10 | RMG
Al80Ce10Cu10 | 0.1 | Al80Ce10Cu10 | RMG
Al80Ce10Fe10 | 0.1 | Al80Ce10Fe10 | RMG
Al80Ce10Nb10 | 0.1 | Al80Ce10Nb10 | RMG
Al80Ce10Ni10 | 0.1 | Al80Ce10Ni10 | RMG
Al80Ce5Co15 | 0.1 | Al80Ce5Co15 | RMG
Al80Ce5Cu15 | 0.1 | Al80Ce5Cu15 | RMG
Al80Ce5Ni15 | 0.1 | Al80Ce5Ni15 | RMG
Al80Cu10V10 | 0.1 | Al80Cu10V10 | RMG
Al80Cu15V5 | 0.1 | Al80Cu15V5 | RMG
Al80Cu8Y12 | 0.1 | Al80Cu8Y12 | RMG
Al80Gd10Ni10 | 0.1 | Al80Gd10Ni10 | RMG
Al80Gd5Ni15 | 0.1 | Al80Gd5Ni15 | RMG
Al80La10Ni10 | 0.1 | Al80La10Ni10 | RMG
Al80La2Ni18 | 0.1 | Al80La2Ni18 | RMG
Al80Mo5Ni15 | 0.1 | Al80Mo5Ni15 | RMG
Al80Nd10Ni10 | 0.1 | Al80Nd10Ni10 | RMG
Al80Nd12Ni8 | 0.1 | Al80Nd12Ni8 | RMG
Al80Nd2Ni18 | 0.1 | Al80Nd2Ni18 | RMG
Al80Nd4Ni16 | 0.1 | Al80Nd4Ni16 | RMG
Al80Nd5Ni15 | 0.1 | Al80Nd5Ni15 | RMG
Al80Nd8Ni12 | 0.1 | Al80Nd8Ni12 | RMG
Al80Ni10Sm10 | 0.1 | Al80Ni10Sm10 | RMG
Al80Ni10Y10 | 0.1 | Al80Ni10Y10 | RMG
Al80Ni15Sm5 | 0.1 | Al80Ni15Sm5 | RMG
Al80Ni15Y5 | 0.1 | Al80Ni15Y5 | RMG
Al80Ni15Zr5 | 0.1 | Al80Ni15Zr5 | RMG
Al80Ni5Sm15 | 0.1 | Al80Ni5Sm15 | RMG
Al81Gd9Ni10 | 0.1 | Al81Gd9Ni10 | RMG
Al81La13Ni6 | 0.1 | Al81La13Ni6 | RMG
Al81Nd9Ni10 | 0.1 | Al81Nd9Ni10 | RMG
Al81Ni10Sm9 | 0.1 | Al81Ni10Sm9 | RMG
Al81Ni10Zr9 | 0.1 | Al81Ni10Zr9 | RMG
Al82La2Ni16 | 0.1 | Al82La2Ni16 | RMG
Al82Nd10Ni8 | 0.1 | Al82Nd10Ni8 | RMG
Al82Nd2Ni16 | 0.1 | Al82Nd2Ni16 | RMG
Al82Nd4Ni14 | 0.1 | Al82Nd4Ni14 | RMG
Al82Nd6Ni12 | 0.1 | Al82Nd6Ni12 | RMG
Al82Nd8Ni10 | 0.1 | Al82Nd8Ni10 | RMG
Al82Ni13Zr5 | 0.1 | Al82Ni13Zr5 | RMG
Al82Ni14Zr4 | 0.1 | Al82Ni14Zr4 | RMG
Al82Ni5Y13 | 0.1 | Al82Ni5Y13 | RMG
Al82Ni8Y10 | 0.1 | Al82Ni8Y10 | RMG
Al83Ce5Co12 | 0.1 | Al83Ce5Co12 | RMG
Al83Ce7Cu10 | 0.1 | Al83Ce7Cu10 | RMG
Al83Ce7Fe10 | 0.1 | Al83Ce7Fe10 | RMG
Al83Ce7Nb10 | 0.1 | Al83Ce7Nb10 | RMG
Al83Gd5Ni12 | 0.1 | Al83Gd5Ni12 | RMG
Al83Gd7Ni10 | 0.1 | Al83Gd7Ni10 | RMG
Al83Gd9Ni8 | 0.1 | Al83Gd9Ni8 | RMG
Al83La13Ni4 | 0.1 | Al83La13Ni4 | RMG
Al83Nd7Ni10 | 0.1 | Al83Nd7Ni10 | RMG
Al83Nd9Ni8 | 0.1 | Al83Nd9Ni8 | RMG
Al83Ni10Sm7 | 0.1 | Al83Ni10Sm7 | RMG
Al83Ni10Zr7 | 0.1 | Al83Ni10Zr7 | RMG
Al83Ni8Sm9 | 0.1 | Al83Ni8Sm9 | RMG
Al84Gd10Ni6 | 0.1 | Al84Gd10Ni6 | RMG
Al84La2Ni14 | 0.1 | Al84La2Ni14 | RMG
Al84Nd10Ni6 | 0.1 | Al84Nd10Ni6 | RMG
Al84Nd12Ni4 | 0.1 | Al84Nd12Ni4 | RMG
Al84Nd1Ni15 | 0.1 | Al84Nd1Ni15 | RMG
Al84Nd2Ni14 | 0.1 | Al84Nd2Ni14 | RMG
Al84Nd4Ni12 | 0.1 | Al84Nd4Ni12 | RMG
Al84Nd6Ni10 | 0.1 | Al84Nd6Ni10 | RMG
Al84Nd8Ni8 | 0.1 | Al84Nd8Ni8 | RMG
Al84Ni10Zr6 | 0.1 | Al84Ni10Zr6 | RMG
Al84Ni8Zr8 | 0.1 | Al84Ni8Zr8 | RMG
Al85Ca10Co5 | 0.1 | Al85Ca10Co5 | RMG
Al85Ca10Cu5 | 0.1 | Al85Ca10Cu5 | RMG
Al85Ca10Fe5 | 0.1 | Al85Ca10Fe5 | RMG
Al85Ca10Mg5 | 0.1 | Al85Ca10Mg5 | RMG
Al85Ca10Ni5 | 0.1 | Al85Ca10Ni5 | RMG
Al85Ca10Zn5 | 0.1 | Al85Ca10Zn5 | RMG
Al85Ce10Co5 | 0.1 | Al85Ce10Co5 | RMG
Al85Ce10Cr5 | 0.1 | Al85Ce10Cr5 | RMG
Al85Ce10Cu5 | 0.1 | Al85Ce10Cu5 | RMG
Al85Ce10Fe5 | 0.1 | Al85Ce10Fe5 | RMG
Al85Ce10Mn5 | 0.1 | Al85Ce10Mn5 | RMG
Al85Ce10Nb5 | 0.1 | Al85Ce10Nb5 | RMG
Al85Ce10Ni5 | 0.1 | Al85Ce10Ni5 | RMG
Al85Ce5Co10 | 0.1 | Al85Ce5Co10 | RMG
Al85Ce5Cu10 | 0.1 | Al85Ce5Cu10 | RMG
Al85Ce5Fe10 | 0.1 | Al85Ce5Fe10 | RMG
Al85Cu5V10 | 0.1 | Al85Cu5V10 | RMG
Al85Cu6Y9 | 0.1 | Al85Cu6Y9 | RMG
Al85Gd10Ni5 | 0.1 | Al85Gd10Ni5 | RMG
Al85Gd5Ni10 | 0.1 | Al85Gd5Ni10 | RMG
Al85Gd8Ni7 | 0.1 | Al85Gd8Ni7 | RMG
Al85Gd9Ni6 | 0.1 | Al85Gd9Ni6 | RMG
Al85La10Ni5 | 0.1 | Al85La10Ni5 | RMG
Al85La13Ni2 | 0.1 | Al85La13Ni2 | RMG
Al85La5Ni10 | 0.1 | Al85La5Ni10 | RMG
Al85La6Ni9 | 0.1 | Al85La6Ni9 | RMG
Al85La7.5Mo7.5 | 0.1 | Al85La7.5Mo7.5 | RMG
Al85La7.5Nb7.5 | 0.1 | Al85La7.5Nb7.5 | RMG
Al85La7.5Zr7.5 | 0.1 | Al85La7.5Zr7.5 | RMG
Al85Mo3Ni12 | 0.1 | Al85Mo3Ni12 | RMG
Al85Mo5Ni10 | 0.1 | Al85Mo5Ni10 | RMG
Al85Nd10Ni5 | 0.1 | Al85Nd10Ni5 | RMG
Al85Nd2Ni13 | 0.1 | Al85Nd2Ni13 | RMG
Al85Nd5Ni10 | 0.1 | Al85Nd5Ni10 | RMG
Al85Nd7Ni8 | 0.1 | Al85Nd7Ni8 | RMG
Al85Nd9Ni6 | 0.1 | Al85Nd9Ni6 | RMG
Al85Ni10Sm5 | 0.1 | Al85Ni10Sm5 | RMG
Al85Ni10Y5 | 0.1 | Al85Ni10Y5 | RMG
Al85Ni10Zr5 | 0.1 | Al85Ni10Zr5 | RMG
Al85Ni5Sm10 | 0.1 | Al85Ni5Sm10 | RMG
Al85Ni5Y10 | 0.1 | Al85Ni5Y10 | RMG
Al85Ni6Sm9 | 0.1 | Al85Ni6Sm9 | RMG
Al85Ni8Sm7 | 0.1 | Al85Ni8Sm7 | RMG
Al86.5Mn1Ni12.5 | 0.1 | Al86.5Mn1Ni12.5 | RMG
Al86.5Mn2Ni11.5 | 0.1 | Al86.5Mn2Ni11.5 | RMG
Al86.7Fe1Ni12.3 | 0.1 | Al86.7Fe1Ni12.3 | RMG
Al86Ce10Mn4 | 0.1 | Al86Ce10Mn4 | RMG
Al86Ce4Ni10 | 0.1 | Al86Ce4Ni10 | RMG
Al86Ce6Ni8 | 0.1 | Al86Ce6Ni8 | RMG
Al86Co12Fe2 | 0.1 | Al86Co12Fe2 | RMG
Al86Fe2Ni12 | 0.1 | Al86Fe2Ni12 | RMG
Al86Fe3Ni11 | 0.1 | Al86Fe3Ni11 | RMG
Al86La2Ni12 | 0.1 | Al86La2Ni12 | RMG
Al86Nd10Ni4 | 0.1 | Al86Nd10Ni4 | RMG
Al86Nd1Ni13 | 0.1 | Al86Nd1Ni13 | RMG
Al86Nd2Ni12 | 0.1 | Al86Nd2Ni12 | RMG
Al86Nd4Ni10 | 0.1 | Al86Nd4Ni10 | RMG
Al86Nd6Ni8 | 0.1 | Al86Nd6Ni8 | RMG
Al86Nd8Ni6 | 0.1 | Al86Nd8Ni6 | RMG
Al86Ni10Zr4 | 0.1 | Al86Ni10Zr4 | RMG
Al86Ni12Zr2 | 0.1 | Al86Ni12Zr2 | RMG
Al86Ni9Zr5 | 0.1 | Al86Ni9Zr5 | RMG
Al87.5Ca7.5Fe5 | 0.1 | Al87.5Ca7.5Fe5 | RMG
Al87.5Ca7.5Ni5 | 0.1 | Al87.5Ca7.5Ni5 | RMG
Al87.5Fe0.5Ni12 | 0.1 | Al87.5Fe0.5Ni12 | RMG
Al87.5Fe2Ni10.5 | 0.1 | Al87.5Fe2Ni10.5 | RMG
Al87.5Fe3.5Ni9 | 0.1 | Al87.5Fe3.5Ni9 | RMG
Al87.5Mn0.5Ni12 | 0.1 | Al87.5Mn0.5Ni12 | RMG
Al87Ce10Cr3 | 0.1 | Al87Ce10Cr3 | RMG
Al87Ce5Ni8 | 0.1 | Al87Ce5Ni8 | RMG
Al87Ce6Ni7 | 0.1 | Al87Ce6Ni7 | RMG
Al87Ce8Co5 | 0.1 | Al87Ce8Co5 | RMG
Al87Ce8Cu5 | 0.1 | Al87Ce8Cu5 | RMG
Al87Ce8Fe5 | 0.1 | Al87Ce8Fe5 | RMG
Al87Ce8Nb5 | 0.1 | Al87Ce8Nb5 | RMG
Al87Co11Fe2 | 0.1 | Al87Co11Fe2 | RMG
Al87Co1Ni12 | 0.1 | Al87Co1Ni12 | RMG
Al87Co2Ni11 | 0.1 | Al87Co2Ni11 | RMG
Al87Fe1Ni12 | 0.1 | Al87Fe1Ni12 | RMG
Al87Fe3Ni10 | 0.1 | Al87Fe3Ni10 | RMG
Al87La5Ni8 | 0.1 | Al87La5Ni8 | RMG
Al87Mn1Ni12 | 0.1 | Al87Mn1Ni12 | RMG
Al87Mn2.5Ni10.5 | 0.1 | Al87Mn2.5Ni10.5 | RMG
Al87Nd5Ni8 | 0.1 | Al87Nd5Ni8 | RMG
Al87Nd7Ni6 | 0.1 | Al87Nd7Ni6 | RMG
Al87Ni10Y3 | 0.1 | Al87Ni10Y3 | RMG
Al87Ni10Zr3 | 0.1 | Al87Ni10Zr3 | RMG
Al87Ni3Y10 | 0.1 | Al87Ni3Y10 | RMG
Al87Ni5Y8 | 0.1 | Al87Ni5Y8 | RMG
Al87Ni6Sm7 | 0.1 | Al87Ni6Sm7 | RMG
Al87Ni8Sm5 | 0.1 | Al87Ni8Sm5 | RMG
Al88.5Fe3Ni8.5 | 0.1 | Al88.5Fe3Ni8.5 | RMG
Al88Ce10Co2 | 0.1 | Al88Ce10Co2 | RMG
Al88Ce10Cu2 | 0.1 | Al88Ce10Cu2 | RMG
Al88Ce10Fe2 | 0.1 | Al88Ce10Fe2 | RMG
Al88Ce10Mn2 | 0.1 | Al88Ce10Mn2 | RMG
Al88Ce10Nb2 | 0.1 | Al88Ce10Nb2 | RMG
Al88Ce10V2 | 0.1 | Al88Ce10V2 | RMG
Al88Ce2Co10 | 0.1 | Al88Ce2Co10 | RMG
Al88Ce2Fe10 | 0.1 | Al88Ce2Fe10 | RMG
Al88Ce2Ni10 | 0.1 | Al88Ce2Ni10 | RMG
Al88Co4Ni8 | 0.1 | Al88Co4Ni8 | RMG
Al88Co5Ni7 | 0.1 | Al88Co5Ni7 | RMG
Al88Fe1Ni11 | 0.1 | Al88Fe1Ni11 | RMG
Al88Fe3Ni9 | 0.1 | Al88Fe3Ni9 | RMG
Al88La10Ni2 | 0.1 | Al88La10Ni2 | RMG
Al88La2Ni10 | 0.1 | Al88La2Ni10 | RMG
Al88La6Ni6 | 0.1 | Al88La6Ni6 | RMG
Al88La7Ni5 | 0.1 | Al88La7Ni5 | RMG
Al88Mn1Ni11 | 0.1 | Al88Mn1Ni11 | RMG
Al88Mn2Ni10 | 0.1 | Al88Mn2Ni10 | RMG
Al88Nd10Ni2 | 0.1 | Al88Nd10Ni2 | RMG
Al88Nd1Ni11 | 0.1 | Al88Nd1Ni11 | RMG
Al88Nd2Ni10 | 0.1 | Al88Nd2Ni10 | RMG
Al88Nd4Ni8 | 0.1 | Al88Nd4Ni8 | RMG
Al88Nd6Ni6 | 0.1 | Al88Nd6Ni6 | RMG
Al88Nd8Ni4 | 0.1 | Al88Nd8Ni4 | RMG
Al88Ni10Y2 | 0.1 | Al88Ni10Y2 | RMG
Al88Ni10Zr2 | 0.1 | Al88Ni10Zr2 | RMG
Al88Ni7Zr5 | 0.1 | Al88Ni7Zr5 | RMG
Al88Ni9Y3 | 0.1 | Al88Ni9Y3 | RMG
Al89Ce10Ni1 | 0.1 | Al89Ce10Ni1 | RMG
Al89La7Ni4 | 0.1 | Al89La7Ni4 | RMG
Al89Ni1Sm10 | 0.1 | Al89Ni1Sm10 | RMG
Al89Ni9Zr2 | 0.1 | Al89Ni9Zr2 | RMG
Al8B14Fe78 | 0.1 | Al8B14Fe78 | RMG
Al8B18Co74 | 0.1 | Al8B18Co74 | RMG
Al8B18Fe74 | 0.1 | Al8B18Fe74 | RMG
Al8B18Ni74 | 0.1 | Al8B18Ni74 | RMG
Al8B22Co70 | 0.1 | Al8B22Co70 | RMG
Al8B22Fe70 | 0.1 | Al8B22Fe70 | RMG
Al8B22Ni70 | 0.1 | Al8B22Ni70 | RMG
Al8B26Co66 | 0.1 | Al8B26Co66 | RMG
Al8B26Ni66 | 0.1 | Al8B26Ni66 | RMG
Al8B30Co62 | 0.1 | Al8B30Co62 | RMG
Al8B30Ni62 | 0.1 | Al8B30Ni62 | RMG
Al8B34Co58 | 0.1 | Al8B34Co58 | RMG
Al8B34Ni58 | 0.1 | Al8B34Ni58 | RMG
Al8B38Ni54 | 0.1 | Al8B38Ni54 | RMG
Al8B42Ni50 | 0.1 | Al8B42Ni50 | RMG
Al8Ce10Cu82 | 0.1 | Al8Ce10Cu82 | RMG
Al8Ce8Cu84 | 0.1 | Al8Ce8Cu84 | RMG
Al8Cu84Nd8 | 0.1 | Al8Cu84Nd8 | RMG
Al8Ga16Mg76 | 0.1 | Al8Ga16Mg76 | RMG
Al8La86Ni6 | 0.1 | Al8La86Ni6 | RMG
Al8Ni8Zr84 | 0.1 | Al8Ni8Zr84 | RMG
Al8Si7Zr85 | 0.1 | Al8Si7Zr85 | RMG
Al90Ca7.5Fe2.5 | 0.1 | Al90Ca7.5Fe2.5 | RMG
Al90Ca7.5Ni2.5 | 0.1 | Al90Ca7.5Ni2.5 | RMG
Al90Ce3Co7 | 0.1 | Al90Ce3Co7 | RMG
Al90Ce3Fe7 | 0.1 | Al90Ce3Fe7 | RMG
Al90Ce5Co5 | 0.1 | Al90Ce5Co5 | RMG
Al90Ce5Fe5 | 0.1 | Al90Ce5Fe5 | RMG
Al90Ce8Nb2 | 0.1 | Al90Ce8Nb2 | RMG
Al90Cu5La5 | 0.1 | Al90Cu5La5 | RMG
Al90Gd5Ni5 | 0.1 | Al90Gd5Ni5 | RMG
Al90La8Ni2 | 0.1 | Al90La8Ni2 | RMG
Al90Nd2Ni8 | 0.1 | Al90Nd2Ni8 | RMG
Al90Nd3Ni7 | 0.1 | Al90Nd3Ni7 | RMG
Al90Nd4Ni6 | 0.1 | Al90Nd4Ni6 | RMG
Al90Nd5Ni5 | 0.1 | Al90Nd5Ni5 | RMG
Al90Nd6Ni4 | 0.1 | Al90Nd6Ni4 | RMG
Al90Nd8Ni2 | 0.1 | Al90Nd8Ni2 | RMG
Al90Ni5Sm5 | 0.1 | Al90Ni5Sm5 | RMG
Al90Ni5Y5 | 0.1 | Al90Ni5Y5 | RMG
Al91Ce5Ni4 | 0.1 | Al91Ce5Ni4 | RMG
Al91La5Ni4 | 0.1 | Al91La5Ni4 | RMG
Al91La7Ni2 | 0.1 | Al91La7Ni2 | RMG
Al92Ce6Nb2 | 0.1 | Al92Ce6Nb2 | RMG
Al9La27Ni64 | 0.1 | Al9La27Ni64 | RMG
Al9Ni62Zr29 | 0.1 | Al9Ni62Zr29 | RMG
Au1.7Pd81.8Si16.5 | 0.1 | Au1.7Pd81.8Si16.5 | RMG
Au10Pd72Si18 | 0.1 | Au10Pd72Si18 | RMG
Au10Pd73.5Si16.5 | 0.1 | Au10Pd73.5Si16.5 | RMG
Au12.5Pd71Si16.5 | 0.1 | Au12.5Pd71Si16.5 | RMG
Au12Pd68Si20 | 0.1 | Au12Pd68Si20 | RMG
Au12Pd71Si17 | 0.1 | Au12Pd71Si17 | RMG
Au15Pd68.5Si16.5 | 0.1 | Au15Pd68.5Si16.5 | RMG
Au18B10Pr72 | 0.1 | Au18B10Pr72 | RMG
Au1Cu29Mg70 | 0.1 | Au1Cu29Mg70 | RMG
Au1Pd81Si18 | 0.1 | Au1Pd81Si18 | RMG
Au22.5B10Er67.5 | 0.1 | Au22.5B10Er67.5 | RMG
Au22.5B10Gd67.5 | 0.1 | Au22.5B10Gd67.5 | RMG
Au22.5B10Pr67.5 | 0.1 | Au22.5B10Pr67.5 | RMG
Au22.75Cu68.25La9 | 0.1 | Au22.75Cu68.25La9 | RMG
Au2Pd80Si18 | 0.1 | Au2Pd80Si18 | RMG
Au2Pd81.5Si16.5 | 0.1 | Au2Pd81.5Si16.5 | RMG
Au3.5Pd80.5Si16 | 0.1 | Au3.5Pd80.5Si16 | RMG
Au3.5Pd80Si16.5 | 0.1 | Au3.5Pd80Si16.5 | RMG
Au3Cu27Mg70 | 0.1 | Au3Cu27Mg70 | RMG
Au3Pd79Si18 | 0.1 | Au3Pd79Si18 | RMG
Au3Pd80.5Si16.5 | 0.1 | Au3Pd80.5Si16.5 | RMG
Au4.2Pd79.3Si16.5 | 0.1 | Au4.2Pd79.3Si16.5 | RMG
Au44.5Cu44.5La11 | 0.1 | Au44.5Cu44.5La11 | RMG
Au45.5Cu45.5La9 | 0.1 | Au45.5Cu45.5La9 | RMG
Au45Cu45La10 | 0.1 | Au45Cu45La10 | RMG
Au4Pd75Si21 | 0.1 | Au4Pd75Si21 | RMG
Au4Pd76Si20 | 0.1 | Au4Pd76Si20 | RMG
Au4Pd78Si18 | 0.1 | Au4Pd78Si18 | RMG
Au4Pd79.5Si16.5 | 0.1 | Au4Pd79.5Si16.5 | RMG
Au4Pd79Si17 | 0.1 | Au4Pd79Si17 | RMG
Au4Pd81Si15 | 0.1 | Au4Pd81Si15 | RMG
Au53.2Pb27.5Sb19.3 | 0.1 | Au53.2Pb27.5Sb19.3 | RMG
Au54.6Cu36.4La9 | 0.1 | Au54.6Cu36.4La9 | RMG
Au55Pb22.5Sb22.5 | 0.1 | Au55Pb22.5Sb22.5 | RMG
Au5Pd77Si18 | 0.1 | Au5Pd77Si18 | RMG
Au5Pd78.5Si16.5 | 0.1 | Au5Pd78.5Si16.5 | RMG
Au6.7Pd76.8Si16.5 | 0.1 | Au6.7Pd76.8Si16.5 | RMG
Au66Pd16Si18 | 0.1 | Au66Pd16Si18 | RMG
Au6Pd77.5Si16.5 | 0.1 | Au6Pd77.5Si16.5 | RMG
Au6Pd78Si16 | 0.1 | Au6Pd78Si16 | RMG
Au7.5Pd76Si16.5 | 0.1 | Au7.5Pd76Si16.5 | RMG
Au76.89Ge13.66Si9.45 | 0.1 | Au76.89Ge13.66Si9.45 | RMG
Au77Ge14Si9 | 0.1 | Au77Ge14Si9 | RMG
Au7Pd73Si20 | 0.1 | Au7Pd73Si20 | RMG
Au7Pd75Si18 | 0.1 | Au7Pd75Si18 | RMG
Au7Pd76.5Si16.5 | 0.1 | Au7Pd76.5Si16.5 | RMG
Au8Pd74Si18 | 0.1 | Au8Pd74Si18 | RMG
Au9Cu21Mg70 | 0.1 | Au9Cu21Mg70 | RMG
Au9Pd75Si16 | 0.1 | Au9Pd75Si16 | RMG
B1.5Fe92Zr6.5 | 0.1 | B1.5Fe92Zr6.5 | RMG
B1.8Ni81.5P16.7 | 0.1 | B1.8Ni81.5P16.7 | RMG
B10Be20Fe70 | 0.1 | B10Be20Fe70 | RMG
B10C10Fe80 | 0.1 | B10C10Fe80 | RMG
B10C5Fe85 | 0.1 | B10C5Fe85 | RMG
B10C7Fe83 | 0.1 | B10C7Fe83 | RMG
B10C9Fe81 | 0.1 | B10C9Fe81 | RMG
B10Co20Ti70 | 0.1 | B10Co20Ti70 | RMG
B10Co74Zr16 | 0.1 | B10Co74Zr16 | RMG
B10Co77.5Si12.5 | 0.1 | B10Co77.5Si12.5 | RMG
B10Co77Nb13 | 0.1 | B10Co77Nb13 | RMG
B10Co80Zr10 | 0.1 | B10Co80Zr10 | RMG
B10Cr24Fe66 | 0.1 | B10Cr24Fe66 | RMG
B10Cr26Fe64 | 0.1 | B10Cr26Fe64 | RMG
B10Cu25Zr65 | 0.1 | B10Cu25Zr65 | RMG
B10Cu30Zr60 | 0.1 | B10Cu30Zr60 | RMG
B10Cu35Zr55 | 0.1 | B10Cu35Zr55 | RMG
B10Fe20Ti70 | 0.1 | B10Fe20Ti70 | RMG
B10Fe70Mo20 | 0.1 | B10Fe70Mo20 | RMG
B10Fe70Si20 | 0.1 | B10Fe70Si20 | RMG
B10Fe72.5Si17.5 | 0.1 | B10Fe72.5Si17.5 | RMG
B10Fe72Mo18 | 0.1 | B10Fe72Mo18 | RMG
B10Fe75Mo15 | 0.1 | B10Fe75Mo15 | RMG
B10Fe75Nb15 | 0.1 | B10Fe75Nb15 | RMG
B10Fe75Si15 | 0.1 | B10Fe75Si15 | RMG
B10Fe75Zr15 | 0.1 | B10Fe75Zr15 | RMG
B10Fe77.5Si12.5 | 0.1 | B10Fe77.5Si12.5 | RMG
B10Fe78Mo12 | 0.1 | B10Fe78Mo12 | RMG
B10Fe78Nb12 | 0.1 | B10Fe78Nb12 | RMG
B10Fe78Zr12 | 0.1 | B10Fe78Zr12 | RMG
B10Fe79P11 | 0.1 | B10Fe79P11 | RMG
B10Fe80Ge10 | 0.1 | B10Fe80Ge10 | RMG
B10Fe80Mo10 | 0.1 | B10Fe80Mo10 | RMG
B10Fe80Ni10 | 0.1 | B10Fe80Ni10 | RMG
B10Fe80P10 | 0.1 | B10Fe80P10 | RMG
B10Fe80Si10 | 0.1 | B10Fe80Si10 | RMG
B10Fe80Zr10 | 0.1 | B10Fe80Zr10 | RMG
B10Fe81P9 | 0.1 | B10Fe81P9 | RMG
B10Fe82Mo8 | 0.1 | B10Fe82Mo8 | RMG
B10Fe82Zr8 | 0.1 | B10Fe82Zr8 | RMG
B10Fe83Nb7 | 0.1 | B10Fe83Nb7 | RMG
B10Fe83P7 | 0.1 | B10Fe83P7 | RMG
B10Fe83Ta7 | 0.1 | B10Fe83Ta7 | RMG
B10Fe83Ti7 | 0.1 | B10Fe83Ti7 | RMG
B10Fe85Nb5 | 0.1 | B10Fe85Nb5 | RMG
B10Fe85Ni5 | 0.1 | B10Fe85Ni5 | RMG
B10Fe85Zr5 | 0.1 | B10Fe85Zr5 | RMG
B10Fe87Zr3 | 0.1 | B10Fe87Zr3 | RMG
B10Mo70Si20 | 0.1 | B10Mo70Si20 | RMG
B10Mo75Si15 | 0.1 | B10Mo75Si15 | RMG
B10Mo80P10 | 0.1 | B10Mo80P10 | RMG
B10Ni20Ti70 | 0.1 | B10Ni20Ti70 | RMG
B10Ni30Zr60 | 0.1 | B10Ni30Zr60 | RMG
B10Ni75Si15 | 0.1 | B10Ni75Si15 | RMG
B10Ni76P14 | 0.1 | B10Ni76P14 | RMG
B10Ni76Si14 | 0.1 | B10Ni76Si14 | RMG
B10Ni80P10 | 0.1 | B10Ni80P10 | RMG
B10Ni80Si10 | 0.1 | B10Ni80Si10 | RMG
B10Si20W70 | 0.1 | B10Si20W70 | RMG
B11.1Ni81.5P7.4 | 0.1 | B11.1Ni81.5P7.4 | RMG
B11.25Co63.75V25 | 0.1 | B11.25Co63.75V25 | RMG
B11C5Fe84 | 0.1 | B11C5Fe84 | RMG
B11C7Fe82 | 0.1 | B11C7Fe82 | RMG
B11C9Fe80 | 0.1 | B11C9Fe80 | RMG
B11Co53.4Mn35.6 | 0.1 | B11Co53.4Mn35.6 | RMG
B11Co71.2Mn17.8 | 0.1 | B11Co71.2Mn17.8 | RMG
B11Co78Si11 | 0.1 | B11Co78Si11 | RMG
B11Cr27Fe62 | 0.1 | B11Cr27Fe62 | RMG
B11Fe79P10 | 0.1 | B11Fe79P10 | RMG
B11Fe80P9 | 0.1 | B11Fe80P9 | RMG
B11Fe82Ti7 | 0.1 | B11Fe82Ti7 | RMG
B11Fe84Zr5 | 0.1 | B11Fe84Zr5 | RMG
B11Ni78Si11 | 0.1 | B11Ni78Si11 | RMG
B12.2Fe74.8Si13 | 0.1 | B12.2Fe74.8Si13 | RMG
B12.5Co75Si12.5 | 0.1 | B12.5Co75Si12.5 | RMG
B12.5Co77.5Si10 | 0.1 | B12.5Co77.5Si10 | RMG
B12.5Co80Si7.5 | 0.1 | B12.5Co80Si7.5 | RMG
B12.5Fe70Si17.5 | 0.1 | B12.5Fe70Si17.5 | RMG
B12.5Fe72.5Si15 | 0.1 | B12.5Fe72.5Si15 | RMG
B12.5Fe75Si12.5 | 0.1 | B12.5Fe75Si12.5 | RMG
B12.5Fe77.5Si10 | 0.1 | B12.5Fe77.5Si10 | RMG
B12.5Fe78.5Si9 | 0.1 | B12.5Fe78.5Si9 | RMG
B12.5Fe80Si7.5 | 0.1 | B12.5Fe80Si7.5 | RMG
B12.5Fe82.5Si5 | 0.1 | B12.5Fe82.5Si5 | RMG
B12.5Ni75Si12.5 | 0.1 | B12.5Ni75Si12.5 | RMG
B12.75Co72.25Ti15 | 0.1 | B12.75Co72.25Ti15 | RMG
B12.75Co72.25V15 | 0.1 | B12.75Co72.25V15 | RMG
B12C12Co76 | 0.1 | B12C12Co76 | RMG
B12C3Fe85 | 0.1 | B12C3Fe85 | RMG
B12C5Fe83 | 0.1 | B12C5Fe83 | RMG
B12C7Fe81 | 0.1 | B12C7Fe81 | RMG
B12C9Fe79 | 0.1 | B12C9Fe79 | RMG
B12Co18Mn70 | 0.1 | B12Co18Mn70 | RMG
B12Co24Mn64 | 0.1 | B12Co24Mn64 | RMG
B12Co34Mn54 | 0.1 | B12Co34Mn54 | RMG
B12Co39Mn49 | 0.1 | B12Co39Mn49 | RMG
B12Co44Mn44 | 0.1 | B12Co44Mn44 | RMG
B12Co45Mn43 | 0.1 | B12Co45Mn43 | RMG
B12Co48Mn40 | 0.1 | B12Co48Mn40 | RMG
B12Co49Mn39 | 0.1 | B12Co49Mn39 | RMG
B12Co52.8Mn35.2 | 0.1 | B12Co52.8Mn35.2 | RMG
B12Co53Mn35 | 0.1 | B12Co53Mn35 | RMG
B12Co57Mn31 | 0.1 | B12Co57Mn31 | RMG
B12Co61.6Mn26.4 | 0.1 | B12Co61.6Mn26.4 | RMG
B12Co61Mn27 | 0.1 | B12Co61Mn27 | RMG
B12Co62Mn26 | 0.1 | B12Co62Mn26 | RMG
B12Co68Mn20 | 0.1 | B12Co68Mn20 | RMG
B12Co68Ti20 | 0.1 | B12Co68Ti20 | RMG
B12Co68V20 | 0.1 | B12Co68V20 | RMG
B12Co70.4Mn17.6 | 0.1 | B12Co70.4Mn17.6 | RMG
B12Co70.5Mn17.5 | 0.1 | B12Co70.5Mn17.5 | RMG
B12Co70Mn18 | 0.1 | B12Co70Mn18 | RMG
B12Co78Si10 | 0.1 | B12Co78Si10 | RMG
B12Co79Mn9 | 0.1 | B12Co79Mn9 | RMG
B12Co80Nb8 | 0.1 | B12Co80Nb8 | RMG
B12Cr10Fe78 | 0.1 | B12Cr10Fe78 | RMG
B12Cr14Fe74 | 0.1 | B12Cr14Fe74 | RMG
B12Cr15Fe73 | 0.1 | B12Cr15Fe73 | RMG
B12Cr18Fe70 | 0.1 | B12Cr18Fe70 | RMG
B12Cr20Fe68 | 0.1 | B12Cr20Fe68 | RMG
B12Cr22Fe66 | 0.1 | B12Cr22Fe66 | RMG
B12Cr24Fe64 | 0.1 | B12Cr24Fe64 | RMG
B12Cr26Fe62 | 0.1 | B12Cr26Fe62 | RMG
B12Cr5Fe83 | 0.1 | B12Cr5Fe83 | RMG
B12Fe21Zr67 | 0.1 | B12Fe21Zr67 | RMG
B12Fe68Mo20 | 0.1 | B12Fe68Mo20 | RMG
B12Fe68Ni20 | 0.1 | B12Fe68Ni20 | RMG
B12Fe70Mo18 | 0.1 | B12Fe70Mo18 | RMG
B12Fe70Si18 | 0.1 | B12Fe70Si18 | RMG
B12Fe72Si16 | 0.1 | B12Fe72Si16 | RMG
B12Fe73Mo15 | 0.1 | B12Fe73Mo15 | RMG
B12Fe73Ni15 | 0.1 | B12Fe73Ni15 | RMG
B12Fe75Si13 | 0.1 | B12Fe75Si13 | RMG
B12Fe76Mo12 | 0.1 | B12Fe76Mo12 | RMG
B12Fe77Si11 | 0.1 | B12Fe77Si11 | RMG
B12Fe78Mo10 | 0.1 | B12Fe78Mo10 | RMG
B12Fe78Ni10 | 0.1 | B12Fe78Ni10 | RMG
B12Fe78Si10 | 0.1 | B12Fe78Si10 | RMG
B12Fe78V10 | 0.1 | B12Fe78V10 | RMG
B12Fe78Zr10 | 0.1 | B12Fe78Zr10 | RMG
B12Fe79P9 | 0.1 | B12Fe79P9 | RMG
B12Fe80Ge8 | 0.1 | B12Fe80Ge8 | RMG
B12Fe80Mo8 | 0.1 | B12Fe80Mo8 | RMG
B12Fe80P8 | 0.1 | B12Fe80P8 | RMG
B12Fe80Si8 | 0.1 | B12Fe80Si8 | RMG
B12Fe80Zr8 | 0.1 | B12Fe80Zr8 | RMG
B12Fe81Hf7 | 0.1 | B12Fe81Hf7 | RMG
B12Fe81Mo7 | 0.1 | B12Fe81Mo7 | RMG
B12Fe81Nb7 | 0.1 | B12Fe81Nb7 | RMG
B12Fe81P7 | 0.1 | B12Fe81P7 | RMG
B12Fe81W7 | 0.1 | B12Fe81W7 | RMG
B12Fe81Zr7 | 0.1 | B12Fe81Zr7 | RMG
B12Fe82Nd6 | 0.1 | B12Fe82Nd6 | RMG
B12Fe82P6 | 0.1 | B12Fe82P6 | RMG
B12Fe82Si6 | 0.1 | B12Fe82Si6 | RMG
B12Fe83Mo5 | 0.1 | B12Fe83Mo5 | RMG
B12Fe83Nb5 | 0.1 | B12Fe83Nb5 | RMG
B12Fe83P5 | 0.1 | B12Fe83P5 | RMG
B12Fe83Si5 | 0.1 | B12Fe83Si5 | RMG
B12Fe83V5 | 0.1 | B12Fe83V5 | RMG
B12Fe84Si4 | 0.1 | B12Fe84Si4 | RMG
B12Mo71Si17 | 0.1 | B12Mo71Si17 | RMG
B12Mo78Si10 | 0.1 | B12Mo78Si10 | RMG
B12Ni72Si16 | 0.1 | B12Ni72Si16 | RMG
B12Ni74P14 | 0.1 | B12Ni74P14 | RMG
B12Ni76Si12 | 0.1 | B12Ni76Si12 | RMG
B12Ni78Si10 | 0.1 | B12Ni78Si10 | RMG
B12Ni81.5P6.5 | 0.1 | B12Ni81.5P6.5 | RMG
B13.5Co73Si13.5 | 0.1 | B13.5Co73Si13.5 | RMG
B13.5Co76.5Ti10 | 0.1 | B13.5Co76.5Ti10 | RMG
B13.5Co76.5V10 | 0.1 | B13.5Co76.5V10 | RMG
B13C7Fe80 | 0.1 | B13C7Fe80 | RMG
B13Co71Zr16 | 0.1 | B13Co71Zr16 | RMG
B13Cu0.5Fe86.5 | 0.1 | B13Cu0.5Fe86.5 | RMG
B13Fe72Zr15 | 0.1 | B13Fe72Zr15 | RMG
B13Fe75Si12 | 0.1 | B13Fe75Si12 | RMG
B13Fe75Zr12 | 0.1 | B13Fe75Zr12 | RMG
B13Fe77P10 | 0.1 | B13Fe77P10 | RMG
B13Fe79P8 | 0.1 | B13Fe79P8 | RMG
B13Fe80P7 | 0.1 | B13Fe80P7 | RMG
B13Fe82Si5 | 0.1 | B13Fe82Si5 | RMG
B13Fe82Zr5 | 0.1 | B13Fe82Zr5 | RMG
B13Fe83Si4 | 0.1 | B13Fe83Si4 | RMG
B13Fe84Si3 | 0.1 | B13Fe84Si3 | RMG
B13Ni72Si15 | 0.1 | B13Ni72Si15 | RMG
B14.25Co80.75V5 | 0.1 | B14.25Co80.75V5 | RMG
B14.4Cr6.6Fe79 | 0.1 | B14.4Cr6.6Fe79 | RMG
B14.5Fe78Si7.5 | 0.1 | B14.5Fe78Si7.5 | RMG
B14.5Fe81.5Si4 | 0.1 | B14.5Fe81.5Si4 | RMG
B14.75Co70.5Si14.75 | 0.1 | B14.75Co70.5Si14.75 | RMG
B14.8Ni81.5P3.7 | 0.1 | B14.8Ni81.5P3.7 | RMG
B14C3Fe83 | 0.1 | B14C3Fe83 | RMG
B14C5Fe81 | 0.1 | B14C5Fe81 | RMG
B14C5Ni81 | 0.1 | B14C5Ni81 | RMG
B14C7Fe79 | 0.1 | B14C7Fe79 | RMG
B14Co80Si6 | 0.1 | B14Co80Si6 | RMG
B14Cr10Fe76 | 0.1 | B14Cr10Fe76 | RMG
B14Cr14Fe72 | 0.1 | B14Cr14Fe72 | RMG
B14Cr15Fe71 | 0.1 | B14Cr15Fe71 | RMG
B14Cr20Fe66 | 0.1 | B14Cr20Fe66 | RMG
B14Cr24Fe62 | 0.1 | B14Cr24Fe62 | RMG
B14Cr26Fe60 | 0.1 | B14Cr26Fe60 | RMG
B14Cr5Fe81 | 0.1 | B14Cr5Fe81 | RMG
B14Cr7Fe79 | 0.1 | B14Cr7Fe79 | RMG
B14Cu0.5Fe85.5 | 0.1 | B14Cu0.5Fe85.5 | RMG
B14Fe20Mn66 | 0.1 | B14Fe20Mn66 | RMG
B14Fe43Ni43 | 0.1 | B14Fe43Ni43 | RMG
B14Fe61Ni25 | 0.1 | B14Fe61Ni25 | RMG
B14Fe66Mo20 | 0.1 | B14Fe66Mo20 | RMG
B14Fe66Ni20 | 0.1 | B14Fe66Ni20 | RMG
B14Fe71Mn15 | 0.1 | B14Fe71Mn15 | RMG
B14Fe71Mo15 | 0.1 | B14Fe71Mo15 | RMG
B14Fe71Ni15 | 0.1 | B14Fe71Ni15 | RMG
B14Fe71V15 | 0.1 | B14Fe71V15 | RMG
B14Fe74Mo12 | 0.1 | B14Fe74Mo12 | RMG
B14Fe76Mn10 | 0.1 | B14Fe76Mn10 | RMG
B14Fe76Mo10 | 0.1 | B14Fe76Mo10 | RMG
B14Fe76Ni10 | 0.1 | B14Fe76Ni10 | RMG
B14Fe76V10 | 0.1 | B14Fe76V10 | RMG
B14Fe78Mo8 | 0.1 | B14Fe78Mo8 | RMG
B14Fe78Si8 | 0.1 | B14Fe78Si8 | RMG
B14Fe78Zr8 | 0.1 | B14Fe78Zr8 | RMG
B14Fe79P7 | 0.1 | B14Fe79P7 | RMG
B14Fe79Si7 | 0.1 | B14Fe79Si7 | RMG
B14Fe79V7 | 0.1 | B14Fe79V7 | RMG
B14Fe79W7 | 0.1 | B14Fe79W7 | RMG
B14Fe80P6 | 0.1 | B14Fe80P6 | RMG
B14Fe80Zr6 | 0.1 | B14Fe80Zr6 | RMG
B14Fe81Mn5 | 0.1 | B14Fe81Mn5 | RMG
B14Fe81Mo5 | 0.1 | B14Fe81Mo5 | RMG
B14Fe81Ni5 | 0.1 | B14Fe81Ni5 | RMG
B14Fe81P5 | 0.1 | B14Fe81P5 | RMG
B14Fe81V5 | 0.1 | B14Fe81V5 | RMG
B14Fe82Si4 | 0.1 | B14Fe82Si4 | RMG
B14Fe83Mn3 | 0.1 | B14Fe83Mn3 | RMG
B14Fe83Ni3 | 0.1 | B14Fe83Ni3 | RMG
B14Fe83P3 | 0.1 | B14Fe83P3 | RMG
B14Fe83Si3 | 0.1 | B14Fe83Si3 | RMG
B14Fe84Si2 | 0.1 | B14Fe84Si2 | RMG
B14Fe85Mn1 | 0.1 | B14Fe85Mn1 | RMG
B14Fe85Ni1 | 0.1 | B14Fe85Ni1 | RMG
B14Ni70Si16 | 0.1 | B14Ni70Si16 | RMG
B14Ni72Si14 | 0.1 | B14Ni72Si14 | RMG
B14Ni76Si10 | 0.1 | B14Ni76Si10 | RMG
B14Ni78Si8 | 0.1 | B14Ni78Si8 | RMG
B15C5Fe80 | 0.1 | B15C5Fe80 | RMG
B15Co70Si15 | 0.1 | B15Co70Si15 | RMG
B15Co72.5Si12.5 | 0.1 | B15Co72.5Si12.5 | RMG
B15Co75Si10 | 0.1 | B15Co75Si10 | RMG
B15Co77.5Si7.5 | 0.1 | B15Co77.5Si7.5 | RMG
B15Co80Si5 | 0.1 | B15Co80Si5 | RMG
B15Cr10Fe75 | 0.1 | B15Cr10Fe75 | RMG
B15Cr11Fe74 | 0.1 | B15Cr11Fe74 | RMG
B15Cr12Fe73 | 0.1 | B15Cr12Fe73 | RMG
B15Cr15Fe70 | 0.1 | B15Cr15Fe70 | RMG
B15Cr2.5Fe82.5 | 0.1 | B15Cr2.5Fe82.5 | RMG
B15Cr20Fe65 | 0.1 | B15Cr20Fe65 | RMG
B15Cr25Fe60 | 0.1 | B15Cr25Fe60 | RMG
B15Cr30Fe55 | 0.1 | B15Cr30Fe55 | RMG
B15Cr4Fe81 | 0.1 | B15Cr4Fe81 | RMG
B15Cr5Fe80 | 0.1 | B15Cr5Fe80 | RMG
B15Cr7Fe78 | 0.1 | B15Cr7Fe78 | RMG
B15Cr9Fe76 | 0.1 | B15Cr9Fe76 | RMG
B15Fe67.5Si17.5 | 0.1 | B15Fe67.5Si17.5 | RMG
B15Fe70Si15 | 0.1 | B15Fe70Si15 | RMG
B15Fe72.5Si12.5 | 0.1 | B15Fe72.5Si12.5 | RMG
B15Fe72Si13 | 0.1 | B15Fe72Si13 | RMG
B15Fe74.5Si10.5 | 0.1 | B15Fe74.5Si10.5 | RMG
B15Fe75.3Si9.7 | 0.1 | B15Fe75.3Si9.7 | RMG
B15Fe75Si10 | 0.1 | B15Fe75Si10 | RMG
B15Fe75Zr10 | 0.1 | B15Fe75Zr10 | RMG
B15Fe77.5Si7.5 | 0.1 | B15Fe77.5Si7.5 | RMG
B15Fe77P8 | 0.1 | B15Fe77P8 | RMG
B15Fe78Si7 | 0.1 | B15Fe78Si7 | RMG
B15Fe78Zr7 | 0.1 | B15Fe78Zr7 | RMG
B15Fe79P6 | 0.1 | B15Fe79P6 | RMG
B15Fe79Zr6 | 0.1 | B15Fe79Zr6 | RMG
B15Fe80Ge5 | 0.1 | B15Fe80Ge5 | RMG
B15Fe80P5 | 0.1 | B15Fe80P5 | RMG
B15Fe80Si5 | 0.1 | B15Fe80Si5 | RMG
B15Fe80Zr5 | 0.1 | B15Fe80Zr5 | RMG
B15Fe81Si4 | 0.1 | B15Fe81Si4 | RMG
B15Fe82Nd3 | 0.1 | B15Fe82Nd3 | RMG
B15Fe82Si3 | 0.1 | B15Fe82Si3 | RMG
B15Fe82Zr3 | 0.1 | B15Fe82Zr3 | RMG
B15Fe83Si2 | 0.1 | B15Fe83Si2 | RMG
B15Fe83Zr2 | 0.1 | B15Fe83Zr2 | RMG
B15Fe84Si1 | 0.1 | B15Fe84Si1 | RMG
B15Mo70Si15 | 0.1 | B15Mo70Si15 | RMG
B15Mo75Si10 | 0.1 | B15Mo75Si10 | RMG
B15Ni75Si10 | 0.1 | B15Ni75Si10 | RMG
B16.5Fe61.5Ni22 | 0.1 | B16.5Fe61.5Ni22 | RMG
B16.5Fe82Sn1.5 | 0.1 | B16.5Fe82Sn1.5 | RMG
B16.7Ni81.5P1.8 | 0.1 | B16.7Ni81.5P1.8 | RMG
B16C10Ni74 | 0.1 | B16C10Ni74 | RMG
B16C12Co72 | 0.1 | B16C12Co72 | RMG
B16C2Ni82 | 0.1 | B16C2Ni82 | RMG
B16C3Fe81 | 0.1 | B16C3Fe81 | RMG
B16C4Co80 | 0.1 | B16C4Co80 | RMG
B16C4Fe80 | 0.1 | B16C4Fe80 | RMG
B16C4Ni80 | 0.1 | B16C4Ni80 | RMG
B16C6Ni78 | 0.1 | B16C6Ni78 | RMG
B16C8Co76 | 0.1 | B16C8Co76 | RMG
B16C8Ni76 | 0.1 | B16C8Ni76 | RMG
B16Co17Mn67 | 0.1 | B16Co17Mn67 | RMG
B16Co20Mn64 | 0.1 | B16Co20Mn64 | RMG
B16Co21Mn63 | 0.1 | B16Co21Mn63 | RMG
B16Co24.5Mn59.5 | 0.1 | B16Co24.5Mn59.5 | RMG
B16Co25Mn59 | 0.1 | B16Co25Mn59 | RMG
B16Co27Mn57 | 0.1 | B16Co27Mn57 | RMG
B16Co33Mn51 | 0.1 | B16Co33Mn51 | RMG
B16Co35Mn49 | 0.1 | B16Co35Mn49 | RMG
B16Co42Mn42 | 0.1 | B16Co42Mn42 | RMG
B16Co43.5Mn40.5 | 0.1 | B16Co43.5Mn40.5 | RMG
B16Co49Mn35 | 0.1 | B16Co49Mn35 | RMG
B16Co50.4Mn33.6 | 0.1 | B16Co50.4Mn33.6 | RMG
B16Co50.5Mn33.5 | 0.1 | B16Co50.5Mn33.5 | RMG
B16Co50Mn34 | 0.1 | B16Co50Mn34 | RMG
B16Co54.5Mn29.5 | 0.1 | B16Co54.5Mn29.5 | RMG
B16Co58.8Mn25.2 | 0.1 | B16Co58.8Mn25.2 | RMG
B16Co59Mn25 | 0.1 | B16Co59Mn25 | RMG
B16Co65.5Mn18.5 | 0.1 | B16Co65.5Mn18.5 | RMG
B16Co65Mn19 | 0.1 | B16Co65Mn19 | RMG
B16Co67.2Mn16.8 | 0.1 | B16Co67.2Mn16.8 | RMG
B16Co67Mn17 | 0.1 | B16Co67Mn17 | RMG
B16Co68Si16 | 0.1 | B16Co68Si16 | RMG
B16Co68Zr16 | 0.1 | B16Co68Zr16 | RMG
B16Co74Zr10 | 0.1 | B16Co74Zr10 | RMG
B16Co75.6Mn8.4 | 0.1 | B16Co75.6Mn8.4 | RMG
B16Co75Mn9 | 0.1 | B16Co75Mn9 | RMG
B16Co76Mn8 | 0.1 | B16Co76Mn8 | RMG
B16Cr10Fe74 | 0.1 | B16Cr10Fe74 | RMG
B16Cr14Fe70 | 0.1 | B16Cr14Fe70 | RMG
B16Cr20Fe64 | 0.1 | B16Cr20Fe64 | RMG
B16Cr5Fe79 | 0.1 | B16Cr5Fe79 | RMG
B16Cr7Fe77 | 0.1 | B16Cr7Fe77 | RMG
B16Cu0.5Fe83.5 | 0.1 | B16Cu0.5Fe83.5 | RMG
B16Fe25Ni59 | 0.1 | B16Fe25Ni59 | RMG
B16Fe33.5Ni50.5 | 0.1 | B16Fe33.5Ni50.5 | RMG
B16Fe33.6Nd50.4 | 0.1 | B16Fe33.6Nd50.4 | RMG
B16Fe42Nd42 | 0.1 | B16Fe42Nd42 | RMG
B16Fe42Ni42 | 0.1 | B16Fe42Ni42 | RMG
B16Fe50.4Nd33.6 | 0.1 | B16Fe50.4Nd33.6 | RMG
B16Fe56.3Nd27.7 | 0.1 | B16Fe56.3Nd27.7 | RMG
B16Fe59Ni25 | 0.1 | B16Fe59Ni25 | RMG
B16Fe64Mo20 | 0.1 | B16Fe64Mo20 | RMG
B16Fe64Ni20 | 0.1 | B16Fe64Ni20 | RMG
B16Fe67.2Nd16.8 | 0.1 | B16Fe67.2Nd16.8 | RMG
B16Fe69Mo15 | 0.1 | B16Fe69Mo15 | RMG
B16Fe69Ni15 | 0.1 | B16Fe69Ni15 | RMG
B16Fe69V15 | 0.1 | B16Fe69V15 | RMG
B16Fe74.8Nd9.2 | 0.1 | B16Fe74.8Nd9.2 | RMG
B16Fe74Mn10 | 0.1 | B16Fe74Mn10 | RMG
B16Fe74Ni10 | 0.1 | B16Fe74Ni10 | RMG
B16Fe74Si10 | 0.1 | B16Fe74Si10 | RMG
B16Fe74V10 | 0.1 | B16Fe74V10 | RMG
B16Fe76Ho8 | 0.1 | B16Fe76Ho8 | RMG
B16Fe76Mo8 | 0.1 | B16Fe76Mo8 | RMG
B16Fe77Hf7 | 0.1 | B16Fe77Hf7 | RMG
B16Fe77Nb7 | 0.1 | B16Fe77Nb7 | RMG
B16Fe77Zr7 | 0.1 | B16Fe77Zr7 | RMG
B16Fe78Zr6 | 0.1 | B16Fe78Zr6 | RMG
B16Fe79Mo5 | 0.1 | B16Fe79Mo5 | RMG
B16Fe79Ni5 | 0.1 | B16Fe79Ni5 | RMG
B16Fe79P5 | 0.1 | B16Fe79P5 | RMG
B16Fe79V5 | 0.1 | B16Fe79V5 | RMG
B16Fe80.64Ti3.36 | 0.1 | B16Fe80.64Ti3.36 | RMG
B16Fe80Ho4 | 0.1 | B16Fe80Ho4 | RMG
B16Fe80P4 | 0.1 | B16Fe80P4 | RMG
B16Fe80Zr4 | 0.1 | B16Fe80Zr4 | RMG
B16Fe81La3 | 0.1 | B16Fe81La3 | RMG
B16Fe81Mn3 | 0.1 | B16Fe81Mn3 | RMG
B16Fe81Ni3 | 0.1 | B16Fe81Ni3 | RMG
B16Fe81P3 | 0.1 | B16Fe81P3 | RMG
B16Fe82Ho2 | 0.1 | B16Fe82Ho2 | RMG
B16Fe82Si2 | 0.1 | B16Fe82Si2 | RMG
B16Fe83.2Ti0.8 | 0.1 | B16Fe83.2Ti0.8 | RMG
B16Fe83Mn1 | 0.1 | B16Fe83Mn1 | RMG
B16Fe83Ni1 | 0.1 | B16Fe83Ni1 | RMG
B16Fe83Si1 | 0.1 | B16Fe83Si1 | RMG
B16Ni24Zr60 | 0.1 | B16Ni24Zr60 | RMG
B16Ni28Zr56 | 0.1 | B16Ni28Zr56 | RMG
B16Ni72Si12 | 0.1 | B16Ni72Si12 | RMG
B17.5Co75Si7.5 | 0.1 | B17.5Co75Si7.5 | RMG
B17.5Cr25Fe57.5 | 0.1 | B17.5Cr25Fe57.5 | RMG
B17.5Fe21Ni61.5 | 0.1 | B17.5Fe21Ni61.5 | RMG
B17.5Fe41.5Ni41 | 0.1 | B17.5Fe41.5Ni41 | RMG
B17.5Fe61.875Nd20.625 | 0.1 | B17.5Fe61.875Nd20.625 | RMG
B17.5Fe66Nd16.5 | 0.1 | B17.5Fe66Nd16.5 | RMG
B17.5Fe67.5Si15 | 0.1 | B17.5Fe67.5Si15 | RMG
B17.5Fe70.125Nd12.375 | 0.1 | B17.5Fe70.125Nd12.375 | RMG
B17.5Fe70Si12.5 | 0.1 | B17.5Fe70Si12.5 | RMG
B17.5Fe72.5Si10 | 0.1 | B17.5Fe72.5Si10 | RMG
B17.5Fe73Si9.5 | 0.1 | B17.5Fe73Si9.5 | RMG
B17.5Fe74.25Nd8.25 | 0.1 | B17.5Fe74.25Nd8.25 | RMG
B17.5Fe75Si7.5 | 0.1 | B17.5Fe75Si7.5 | RMG
B17.5Fe77.5Si5 | 0.1 | B17.5Fe77.5Si5 | RMG
B17.5Fe78.375Nd4.125 | 0.1 | B17.5Fe78.375Nd4.125 | RMG
B17.5Fe80Si2.5 | 0.1 | B17.5Fe80Si2.5 | RMG
B17.5Mo70Si12.5 | 0.1 | B17.5Mo70Si12.5 | RMG
B17.5Ni75Si7.5 | 0.1 | B17.5Ni75Si7.5 | RMG
B17.8Fe74.9Si7.3 | 0.1 | B17.8Fe74.9Si7.3 | RMG
B17C3Fe80 | 0.1 | B17C3Fe80 | RMG
B17C5Fe78 | 0.1 | B17C5Fe78 | RMG
B17Co10Fe73 | 0.1 | B17Co10Fe73 | RMG
B17Co11.5Fe71.5 | 0.1 | B17Co11.5Fe71.5 | RMG
B17Co16.5Fe66.5 | 0.1 | B17Co16.5Fe66.5 | RMG
B17Co19Fe64 | 0.1 | B17Co19Fe64 | RMG
B17Co1Fe82 | 0.1 | B17Co1Fe82 | RMG
B17Co22Fe61 | 0.1 | B17Co22Fe61 | RMG
B17Co25Fe58 | 0.1 | B17Co25Fe58 | RMG
B17Co2Fe81 | 0.1 | B17Co2Fe81 | RMG
B17Co33Fe50 | 0.1 | B17Co33Fe50 | RMG
B17Co3Fe80 | 0.1 | B17Co3Fe80 | RMG
B17Co41.5Fe41.5 | 0.1 | B17Co41.5Fe41.5 | RMG
B17Co4Fe79 | 0.1 | B17Co4Fe79 | RMG
B17Co54Fe29 | 0.1 | B17Co54Fe29 | RMG
B17Co62Fe21 | 0.1 | B17Co62Fe21 | RMG
B17Co66.5Fe16.5 | 0.1 | B17Co66.5Fe16.5 | RMG
B17Co6Fe77 | 0.1 | B17Co6Fe77 | RMG
B17Co7.5Fe75.5 | 0.1 | B17Co7.5Fe75.5 | RMG
B17Co75Fe8 | 0.1 | B17Co75Fe8 | RMG
B17Co77Fe6 | 0.1 | B17Co77Fe6 | RMG
B17Cr2.5Fe80.5 | 0.1 | B17Cr2.5Fe80.5 | RMG
B17Cu1.5Fe81.5 | 0.1 | B17Cu1.5Fe81.5 | RMG
B17Cu3Ni80 | 0.1 | B17Cu3Ni80 | RMG
B17Fe20Zr63 | 0.1 | B17Fe20Zr63 | RMG
B17Fe21Ni62 | 0.1 | B17Fe21Ni62 | RMG
B17Fe23Ni60 | 0.1 | B17Fe23Ni60 | RMG
B17Fe24Ni59 | 0.1 | B17Fe24Ni59 | RMG
B17Fe32.5Ni50.5 | 0.1 | B17Fe32.5Ni50.5 | RMG
B17Fe33Ni50 | 0.1 | B17Fe33Ni50 | RMG
B17Fe41Ni42 | 0.1 | B17Fe41Ni42 | RMG
B17Fe43Ni40 | 0.1 | B17Fe43Ni40 | RMG
B17Fe48Ni35 | 0.1 | B17Fe48Ni35 | RMG
B17Fe50Ni33 | 0.1 | B17Fe50Ni33 | RMG
B17Fe53Ni30 | 0.1 | B17Fe53Ni30 | RMG
B17Fe54Ni29 | 0.1 | B17Fe54Ni29 | RMG
B17Fe63Ni20 | 0.1 | B17Fe63Ni20 | RMG
B17Fe66.4Ni16.6 | 0.1 | B17Fe66.4Ni16.6 | RMG
B17Fe70Si13 | 0.1 | B17Fe70Si13 | RMG
B17Fe73Ga10 | 0.1 | B17Fe73Ga10 | RMG
B17Fe73Ni10 | 0.1 | B17Fe73Ni10 | RMG
B17Fe75Ga8 | 0.1 | B17Fe75Ga8 | RMG
B17Fe75Zr8 | 0.1 | B17Fe75Zr8 | RMG
B17Fe77Ga6 | 0.1 | B17Fe77Ga6 | RMG
B17Fe77P6 | 0.1 | B17Fe77P6 | RMG
B17Fe78Zr5 | 0.1 | B17Fe78Zr5 | RMG
B17Fe79.5Si3.5 | 0.1 | B17Fe79.5Si3.5 | RMG
B17Fe79Ga4 | 0.1 | B17Fe79Ga4 | RMG
B17Fe79P4 | 0.1 | B17Fe79P4 | RMG
B17Fe7Ni76 | 0.1 | B17Fe7Ni76 | RMG
B17Fe80.5Mn2.5 | 0.1 | B17Fe80.5Mn2.5 | RMG
B17Fe80.5Mo2.5 | 0.1 | B17Fe80.5Mo2.5 | RMG
B17Fe80.5Ni2.5 | 0.1 | B17Fe80.5Ni2.5 | RMG
B17Fe80.5W2.5 | 0.1 | B17Fe80.5W2.5 | RMG
B17Fe80Nb3 | 0.1 | B17Fe80Nb3 | RMG
B17Fe80Ni3 | 0.1 | B17Fe80Ni3 | RMG
B17Fe80Si3 | 0.1 | B17Fe80Si3 | RMG
B17Fe80Zr3 | 0.1 | B17Fe80Zr3 | RMG
B17Fe81Ga2 | 0.1 | B17Fe81Ga2 | RMG
B17Fe82Si1 | 0.1 | B17Fe82Si1 | RMG
B17Mo12.5Ni70.5 | 0.1 | B17Mo12.5Ni70.5 | RMG
B17Mo14.5Ni68.5 | 0.1 | B17Mo14.5Ni68.5 | RMG
B17Mo16.5Ni66.5 | 0.1 | B17Mo16.5Ni66.5 | RMG
B17Mo73Si10 | 0.1 | B17Mo73Si10 | RMG
B17Mo75Si8 | 0.1 | B17Mo75Si8 | RMG
B17Nb10Ni73 | 0.1 | B17Nb10Ni73 | RMG
B17Nb11.5Ni71.5 | 0.1 | B17Nb11.5Ni71.5 | RMG
B17Nb16.5Ni66.5 | 0.1 | B17Nb16.5Ni66.5 | RMG
B17Nb5Ni78 | 0.1 | B17Nb5Ni78 | RMG
B17Nb8Ni75 | 0.1 | B17Nb8Ni75 | RMG
B17Ni66.5W16.5 | 0.1 | B17Ni66.5W16.5 | RMG
B17Ni68.5W14.5 | 0.1 | B17Ni68.5W14.5 | RMG
B17Ni68Si15 | 0.1 | B17Ni68Si15 | RMG
B17Ni69Si14 | 0.1 | B17Ni69Si14 | RMG
B17Ni70.5W12.5 | 0.1 | B17Ni70.5W12.5 | RMG
B17Ni70Ta13 | 0.1 | B17Ni70Ta13 | RMG
B17Ni71Ta12 | 0.1 | B17Ni71Ta12 | RMG
B17Ni73Si10 | 0.1 | B17Ni73Si10 | RMG
B17Ni73Ta10 | 0.1 | B17Ni73Ta10 | RMG
B17Ni73Zr10 | 0.1 | B17Ni73Zr10 | RMG
B17Ni75W8 | 0.1 | B17Ni75W8 | RMG
B17Ni76Si7 | 0.1 | B17Ni76Si7 | RMG
B17Ni78Zr5 | 0.1 | B17Ni78Zr5 | RMG
B17Ni80Si3 | 0.1 | B17Ni80Si3 | RMG
B17Ni81.5P1.5 | 0.1 | B17Ni81.5P1.5 | RMG
B18.2Ni78Ti3.8 | 0.1 | B18.2Ni78Ti3.8 | RMG
B18.5Fe31.5Nd50 | 0.1 | B18.5Fe31.5Nd50 | RMG
B18.5Fe51.5Nd30 | 0.1 | B18.5Fe51.5Nd30 | RMG
B18.5Fe61.5Nd20 | 0.1 | B18.5Fe61.5Nd20 | RMG
B18.5Fe69.5Nd12 | 0.1 | B18.5Fe69.5Nd12 | RMG
B18.5Fe75.5Nd6 | 0.1 | B18.5Fe75.5Nd6 | RMG
B18.5Fe77Nd4.5 | 0.1 | B18.5Fe77Nd4.5 | RMG
B18.5Fe78.5Nd3 | 0.1 | B18.5Fe78.5Nd3 | RMG
B18C12Ni70 | 0.1 | B18C12Ni70 | RMG
B18C16Ni66 | 0.1 | B18C16Ni66 | RMG
B18C2Fe80 | 0.1 | B18C2Fe80 | RMG
B18C3Fe79 | 0.1 | B18C3Fe79 | RMG
B18Co66Ti16 | 0.1 | B18Co66Ti16 | RMG
B18Co70Ti12 | 0.1 | B18Co70Ti12 | RMG
B18Co74Ti8 | 0.1 | B18Co74Ti8 | RMG
B18Co78Ti4 | 0.1 | B18Co78Ti4 | RMG
B18Cr10Fe72 | 0.1 | B18Cr10Fe72 | RMG
B18Cr14Fe68 | 0.1 | B18Cr14Fe68 | RMG
B18Cr20Fe62 | 0.1 | B18Cr20Fe62 | RMG
B18Cr5Fe77 | 0.1 | B18Cr5Fe77 | RMG
B18Cu0.5Fe81.5 | 0.1 | B18Cu0.5Fe81.5 | RMG
B18Fe23Ni59 | 0.1 | B18Fe23Ni59 | RMG
B18Fe31.5Ni50.5 | 0.1 | B18Fe31.5Ni50.5 | RMG
B18Fe40Ni42 | 0.1 | B18Fe40Ni42 | RMG
B18Fe41Ni41 | 0.1 | B18Fe41Ni41 | RMG
B18Fe57Ni25 | 0.1 | B18Fe57Ni25 | RMG
B18Fe62Ni20 | 0.1 | B18Fe62Ni20 | RMG
B18Fe67Ni15 | 0.1 | B18Fe67Ni15 | RMG
B18Fe72Ni10 | 0.1 | B18Fe72Ni10 | RMG
B18Fe72Si10 | 0.1 | B18Fe72Si10 | RMG
B18Fe77Ni5 | 0.1 | B18Fe77Ni5 | RMG
B18Fe78Si4 | 0.1 | B18Fe78Si4 | RMG
B18Fe80Ge2 | 0.1 | B18Fe80Ge2 | RMG
B18Fe80P2 | 0.1 | B18Fe80P2 | RMG
B18Fe80Pd2 | 0.1 | B18Fe80Pd2 | RMG
B18Fe80Si2 | 0.1 | B18Fe80Si2 | RMG
B18Fe80Zr2 | 0.1 | B18Fe80Zr2 | RMG
B18Ni76Si6 | 0.1 | B18Ni76Si6 | RMG
B18Ni80P2 | 0.1 | B18Ni80P2 | RMG
B19.1Ni78.8Ti2.1 | 0.1 | B19.1Ni78.8Ti2.1 | RMG
B19.5Cr24.5Fe56 | 0.1 | B19.5Cr24.5Fe56 | RMG
B19.5Fe40.5Ni40 | 0.1 | B19.5Fe40.5Ni40 | RMG
B19Fe20.5Ni60.5 | 0.1 | B19Fe20.5Ni60.5 | RMG
B19Fe22Ni59 | 0.1 | B19Fe22Ni59 | RMG
B19Fe30.5Ni50.5 | 0.1 | B19Fe30.5Ni50.5 | RMG
B19Fe39Ni42 | 0.1 | B19Fe39Ni42 | RMG
B19Fe61Ni20 | 0.1 | B19Fe61Ni20 | RMG
B19Fe76Ni5 | 0.1 | B19Fe76Ni5 | RMG
B19Fe77Mn4 | 0.1 | B19Fe77Mn4 | RMG
B19Fe77Nd4 | 0.1 | B19Fe77Nd4 | RMG
B19Fe78Zr3 | 0.1 | B19Fe78Zr3 | RMG
B1Cu30Zr69 | 0.1 | B1Cu30Zr69 | RMG
B1Cu40Zr59 | 0.1 | B1Cu40Zr59 | RMG
B1Cu50Zr49 | 0.1 | B1Cu50Zr49 | RMG
B1Cu60Zr39 | 0.1 | B1Cu60Zr39 | RMG
B1Cu70Zr29 | 0.1 | B1Cu70Zr29 | RMG
B1Fe90Zr9 | 0.1 | B1Fe90Zr9 | RMG
B1Fe92Zr7 | 0.1 | B1Fe92Zr7 | RMG
B2.3Fe83P14.7 | 0.1 | B2.3Fe83P14.7 | RMG
B2.5Cu20Zr77.5 | 0.1 | B2.5Cu20Zr77.5 | RMG
B2.5Cu25Zr72.5 | 0.1 | B2.5Cu25Zr72.5 | RMG
B2.5Cu30Zr67.5 | 0.1 | B2.5Cu30Zr67.5 | RMG
B2.5Cu35Zr62.5 | 0.1 | B2.5Cu35Zr62.5 | RMG
B2.5Cu40Zr57.5 | 0.1 | B2.5Cu40Zr57.5 | RMG
B2.5Cu45Zr52.5 | 0.1 | B2.5Cu45Zr52.5 | RMG
B2.5Cu50Zr47.5 | 0.1 | B2.5Cu50Zr47.5 | RMG
B2.5Cu55Zr42.5 | 0.1 | B2.5Cu55Zr42.5 | RMG
B2.5Cu60Zr37.5 | 0.1 | B2.5Cu60Zr37.5 | RMG
B2.5Cu65Zr32.5 | 0.1 | B2.5Cu65Zr32.5 | RMG
B2.5Cu70Zr27.5 | 0.1 | B2.5Cu70Zr27.5 | RMG
B2.5Cu80Zr17.5 | 0.1 | B2.5Cu80Zr17.5 | RMG
B2.5Fe92Zr5.5 | 0.1 | B2.5Fe92Zr5.5 | RMG
B20.5Fe59.5Ni20 | 0.1 | B20.5Fe59.5Ni20 | RMG
B20C12Co68 | 0.1 | B20C12Co68 | RMG
B20C12Ni68 | 0.1 | B20C12Ni68 | RMG
B20C16Co64 | 0.1 | B20C16Co64 | RMG
B20C16Ni64 | 0.1 | B20C16Ni64 | RMG
B20C20Co60 | 0.1 | B20C20Co60 | RMG
B20C2Ni78 | 0.1 | B20C2Ni78 | RMG
B20C4Co76 | 0.1 | B20C4Co76 | RMG
B20C8Co72 | 0.1 | B20C8Co72 | RMG
B20Co10Fe70 | 0.1 | B20Co10Fe70 | RMG
B20Co20Fe60 | 0.1 | B20Co20Fe60 | RMG
B20Co20Mn60 | 0.1 | B20Co20Mn60 | RMG
B20Co28.5Mn51.5 | 0.1 | B20Co28.5Mn51.5 | RMG
B20Co30Cr50 | 0.1 | B20Co30Cr50 | RMG
B20Co30Fe50 | 0.1 | B20Co30Fe50 | RMG
B20Co32Mn48 | 0.1 | B20Co32Mn48 | RMG
B20Co35Cr45 | 0.1 | B20Co35Cr45 | RMG
B20Co36.5Mn43.5 | 0.1 | B20Co36.5Mn43.5 | RMG
B20Co37Mn43 | 0.1 | B20Co37Mn43 | RMG
B20Co40Cr40 | 0.1 | B20Co40Cr40 | RMG
B20Co40Fe40 | 0.1 | B20Co40Fe40 | RMG
B20Co40Mn40 | 0.1 | B20Co40Mn40 | RMG
B20Co41.5Mn38.5 | 0.1 | B20Co41.5Mn38.5 | RMG
B20Co44Mn36 | 0.1 | B20Co44Mn36 | RMG
B20Co47.5Mn32.5 | 0.1 | B20Co47.5Mn32.5 | RMG
B20Co48Mn32 | 0.1 | B20Co48Mn32 | RMG
B20Co4Fe76 | 0.1 | B20Co4Fe76 | RMG
B20Co50Cr30 | 0.1 | B20Co50Cr30 | RMG
B20Co50Fe30 | 0.1 | B20Co50Fe30 | RMG
B20Co52Mn28 | 0.1 | B20Co52Mn28 | RMG
B20Co55Cr25 | 0.1 | B20Co55Cr25 | RMG
B20Co56Mn24 | 0.1 | B20Co56Mn24 | RMG
B20Co57Mn23 | 0.1 | B20Co57Mn23 | RMG
B20Co5Fe75 | 0.1 | B20Co5Fe75 | RMG
B20Co60Cr20 | 0.1 | B20Co60Cr20 | RMG
B20Co60Fe20 | 0.1 | B20Co60Fe20 | RMG
B20Co60Mn20 | 0.1 | B20Co60Mn20 | RMG
B20Co64Mn16 | 0.1 | B20Co64Mn16 | RMG
B20Co64Ti16 | 0.1 | B20Co64Ti16 | RMG
B20Co65Cr15 | 0.1 | B20Co65Cr15 | RMG
B20Co65Si15 | 0.1 | B20Co65Si15 | RMG
B20Co67.5Si12.5 | 0.1 | B20Co67.5Si12.5 | RMG
B20Co68Ti12 | 0.1 | B20Co68Ti12 | RMG
B20Co70Cr10 | 0.1 | B20Co70Cr10 | RMG
B20Co70Fe10 | 0.1 | B20Co70Fe10 | RMG
B20Co70Si10 | 0.1 | B20Co70Si10 | RMG
B20Co70Zr10 | 0.1 | B20Co70Zr10 | RMG
B20Co72.5Si7.5 | 0.1 | B20Co72.5Si7.5 | RMG
B20Co72Cr8 | 0.1 | B20Co72Cr8 | RMG
B20Co72Mn8 | 0.1 | B20Co72Mn8 | RMG
B20Co72Ti8 | 0.1 | B20Co72Ti8 | RMG
B20Co74Fe6 | 0.1 | B20Co74Fe6 | RMG
B20Co75Fe5 | 0.1 | B20Co75Fe5 | RMG
B20Co75Si5 | 0.1 | B20Co75Si5 | RMG
B20Co76Ti4 | 0.1 | B20Co76Ti4 | RMG
B20Cr10Fe70 | 0.1 | B20Cr10Fe70 | RMG
B20Cr10Ni70 | 0.1 | B20Cr10Ni70 | RMG
B20Cr15Fe65 | 0.1 | B20Cr15Fe65 | RMG
B20Cr1Fe79 | 0.1 | B20Cr1Fe79 | RMG
B20Cr2.5Fe77.5 | 0.1 | B20Cr2.5Fe77.5 | RMG
B20Cr20Fe60 | 0.1 | B20Cr20Fe60 | RMG
B20Cr20Ni60 | 0.1 | B20Cr20Ni60 | RMG
B20Cr25Fe55 | 0.1 | B20Cr25Fe55 | RMG
B20Cr25Ni55 | 0.1 | B20Cr25Ni55 | RMG
B20Cr30Fe50 | 0.1 | B20Cr30Fe50 | RMG
B20Cr30Ni50 | 0.1 | B20Cr30Ni50 | RMG
B20Cr35Fe45 | 0.1 | B20Cr35Fe45 | RMG
B20Cr40Fe40 | 0.1 | B20Cr40Fe40 | RMG
B20Cr4Fe76 | 0.1 | B20Cr4Fe76 | RMG
B20Cr5Fe75 | 0.1 | B20Cr5Fe75 | RMG
B20Cr6Fe74 | 0.1 | B20Cr6Fe74 | RMG
B20Cr8Fe72 | 0.1 | B20Cr8Fe72 | RMG
B20Cu0.5Fe79.5 | 0.1 | B20Cu0.5Fe79.5 | RMG
B20Fe15Ni65 | 0.1 | B20Fe15Ni65 | RMG
B20Fe19Zr61 | 0.1 | B20Fe19Zr61 | RMG
B20Fe20Ni60 | 0.1 | B20Fe20Ni60 | RMG
B20Fe21Ni59 | 0.1 | B20Fe21Ni59 | RMG
B20Fe29.5Ni50.5 | 0.1 | B20Fe29.5Ni50.5 | RMG
B20Fe30Ni50 | 0.1 | B20Fe30Ni50 | RMG
B20Fe35Ni45 | 0.1 | B20Fe35Ni45 | RMG
B20Fe38Ni42 | 0.1 | B20Fe38Ni42 | RMG
B20Fe40Ni40 | 0.1 | B20Fe40Ni40 | RMG
B20Fe50Ni30 | 0.1 | B20Fe50Ni30 | RMG
B20Fe60Mn20 | 0.1 | B20Fe60Mn20 | RMG
B20Fe60Ni20 | 0.1 | B20Fe60Ni20 | RMG
B20Fe62Mn18 | 0.1 | B20Fe62Mn18 | RMG
B20Fe64Mn16 | 0.1 | B20Fe64Mn16 | RMG
B20Fe65Si15 | 0.1 | B20Fe65Si15 | RMG
B20Fe66Mn14 | 0.1 | B20Fe66Mn14 | RMG
B20Fe67.5Si12.5 | 0.1 | B20Fe67.5Si12.5 | RMG
B20Fe67Si13 | 0.1 | B20Fe67Si13 | RMG
B20Fe70Mn10 | 0.1 | B20Fe70Mn10 | RMG
B20Fe70Mo10 | 0.1 | B20Fe70Mo10 | RMG
B20Fe70Ni10 | 0.1 | B20Fe70Ni10 | RMG
B20Fe70Si10 | 0.1 | B20Fe70Si10 | RMG
B20Fe70Zr10 | 0.1 | B20Fe70Zr10 | RMG
B20Fe72.5Si7.5 | 0.1 | B20Fe72.5Si7.5 | RMG
B20Fe72Mn8 | 0.1 | B20Fe72Mn8 | RMG
B20Fe72Mo8 | 0.1 | B20Fe72Mo8 | RMG
B20Fe72W8 | 0.1 | B20Fe72W8 | RMG
B20Fe72Zr8 | 0.1 | B20Fe72Zr8 | RMG
B20Fe73.5W6.5 | 0.1 | B20Fe73.5W6.5 | RMG
B20Fe73Mo7 | 0.1 | B20Fe73Mo7 | RMG
B20Fe74Mn6 | 0.1 | B20Fe74Mn6 | RMG
B20Fe74Mo6 | 0.1 | B20Fe74Mo6 | RMG
B20Fe75Mn5 | 0.1 | B20Fe75Mn5 | RMG
B20Fe75Mo5 | 0.1 | B20Fe75Mo5 | RMG
B20Fe75Ni5 | 0.1 | B20Fe75Ni5 | RMG
B20Fe75Si5 | 0.1 | B20Fe75Si5 | RMG
B20Fe75Ti5 | 0.1 | B20Fe75Ti5 | RMG
B20Fe75V5 | 0.1 | B20Fe75V5 | RMG
B20Fe75Zr5 | 0.1 | B20Fe75Zr5 | RMG
B20Fe76Mn4 | 0.1 | B20Fe76Mn4 | RMG
B20Fe76Mo4 | 0.1 | B20Fe76Mo4 | RMG
B20Fe76P4 | 0.1 | B20Fe76P4 | RMG
B20Fe76Ti4 | 0.1 | B20Fe76Ti4 | RMG
B20Fe76W4 | 0.1 | B20Fe76W4 | RMG
B20Fe77.5Si2.5 | 0.1 | B20Fe77.5Si2.5 | RMG
B20Fe77.5W2.5 | 0.1 | B20Fe77.5W2.5 | RMG
B20Fe77Mo3 | 0.1 | B20Fe77Mo3 | RMG
B20Fe78Mn2 | 0.1 | B20Fe78Mn2 | RMG
B20Fe78Mo2 | 0.1 | B20Fe78Mo2 | RMG
B20Fe78Si2 | 0.1 | B20Fe78Si2 | RMG
B20Fe78V2 | 0.1 | B20Fe78V2 | RMG
B20Fe79Mo1 | 0.1 | B20Fe79Mo1 | RMG
B20Fe79W1 | 0.1 | B20Fe79W1 | RMG
B20Mo24Rh56 | 0.1 | B20Mo24Rh56 | RMG
B20Mo67.5Si12.5 | 0.1 | B20Mo67.5Si12.5 | RMG
B20Mo70Si10 | 0.1 | B20Mo70Si10 | RMG
B20Mo72.5Si7.5 | 0.1 | B20Mo72.5Si7.5 | RMG
B20Mo75Si5 | 0.1 | B20Mo75Si5 | RMG
B20Ni65Si15 | 0.1 | B20Ni65Si15 | RMG
B20Ni68Si12 | 0.1 | B20Ni68Si12 | RMG
B20Ni72Si8 | 0.1 | B20Ni72Si8 | RMG
B20Ni75Si5 | 0.1 | B20Ni75Si5 | RMG
B20Ni76Si4 | 0.1 | B20Ni76Si4 | RMG
B21.5Fe58.5Ni20 | 0.1 | B21.5Fe58.5Ni20 | RMG
B21Cr24Fe55 | 0.1 | B21Cr24Fe55 | RMG
B21Fe70Si9 | 0.1 | B21Fe70Si9 | RMG
B21Fe72Si7 | 0.1 | B21Fe72Si7 | RMG
B21Fe75P4 | 0.1 | B21Fe75P4 | RMG
B21Fe75Si4 | 0.1 | B21Fe75Si4 | RMG
B21Fe75V4 | 0.1 | B21Fe75V4 | RMG
B21Ni67Si12 | 0.1 | B21Ni67Si12 | RMG
B21Ni72Si7 | 0.1 | B21Ni72Si7 | RMG
B22.5Fe67.5Si10 | 0.1 | B22.5Fe67.5Si10 | RMG
B22.5Fe70Si7.5 | 0.1 | B22.5Fe70Si7.5 | RMG
B22.5Fe72.5Si5 | 0.1 | B22.5Fe72.5Si5 | RMG
B22.5Ni70Si7.5 | 0.1 | B22.5Ni70Si7.5 | RMG
B22C10Ni68 | 0.1 | B22C10Ni68 | RMG
B22C12Ni66 | 0.1 | B22C12Ni66 | RMG
B22C14Ni64 | 0.1 | B22C14Ni64 | RMG
B22C18Ni60 | 0.1 | B22C18Ni60 | RMG
B22Co62Ti16 | 0.1 | B22Co62Ti16 | RMG
B22Co66Ti12 | 0.1 | B22Co66Ti12 | RMG
B22Co70Ti8 | 0.1 | B22Co70Ti8 | RMG
B22Co74Ti4 | 0.1 | B22Co74Ti4 | RMG
B22Fe19.5Ni58.5 | 0.1 | B22Fe19.5Ni58.5 | RMG
B22Fe39Ni39 | 0.1 | B22Fe39Ni39 | RMG
B22Fe68Zr10 | 0.1 | B22Fe68Zr10 | RMG
B22Fe70Zr8 | 0.1 | B22Fe70Zr8 | RMG
B22Fe71Si7 | 0.1 | B22Fe71Si7 | RMG
B22Fe73Zr5 | 0.1 | B22Fe73Zr5 | RMG
B22Fe75Si3 | 0.1 | B22Fe75Si3 | RMG
B22Fe75Zr3 | 0.1 | B22Fe75Zr3 | RMG
B22Mo68Si10 | 0.1 | B22Mo68Si10 | RMG
B22Mo70Si8 | 0.1 | B22Mo70Si8 | RMG
B22Ni72Si6 | 0.1 | B22Ni72Si6 | RMG
B23Fe12.3Ni64.7 | 0.1 | B23Fe12.3Ni64.7 | RMG
B23Fe38.5Ni38.5 | 0.1 | B23Fe38.5Ni38.5 | RMG
B23Fe46.2Ni30.8 | 0.1 | B23Fe46.2Ni30.8 | RMG
B23Fe60.1Ni16.9 | 0.1 | B23Fe60.1Ni16.9 | RMG
B24C12Co64 | 0.1 | B24C12Co64 | RMG
B24C16Co60 | 0.1 | B24C16Co60 | RMG
B24C20Co56 | 0.1 | B24C20Co56 | RMG
B24C4Co72 | 0.1 | B24C4Co72 | RMG
B24C8Co68 | 0.1 | B24C8Co68 | RMG
B24C8Ni68 | 0.1 | B24C8Ni68 | RMG
B24Co24Mn52 | 0.1 | B24Co24Mn52 | RMG
B24Co27Mn49 | 0.1 | B24Co27Mn49 | RMG
B24Co28Mn48 | 0.1 | B24Co28Mn48 | RMG
B24Co33Mn43 | 0.1 | B24Co33Mn43 | RMG
B24Co34Mn42 | 0.1 | B24Co34Mn42 | RMG
B24Co38Mn38 | 0.1 | B24Co38Mn38 | RMG
B24Co39Mn37 | 0.1 | B24Co39Mn37 | RMG
B24Co42Mn34 | 0.1 | B24Co42Mn34 | RMG
B24Co45.5Mn30.5 | 0.1 | B24Co45.5Mn30.5 | RMG
B24Co45.6Mn30.4 | 0.1 | B24Co45.6Mn30.4 | RMG
B24Co46.5Mn29.5 | 0.1 | B24Co46.5Mn29.5 | RMG
B24Co48Mn28 | 0.1 | B24Co48Mn28 | RMG
B24Co49.4Mn26.6 | 0.1 | B24Co49.4Mn26.6 | RMG
B24Co49.5Mn26.5 | 0.1 | B24Co49.5Mn26.5 | RMG
B24Co52Mn24 | 0.1 | B24Co52Mn24 | RMG
B24Co53.2Mn22.8 | 0.1 | B24Co53.2Mn22.8 | RMG
B24Co53Mn23 | 0.1 | B24Co53Mn23 | RMG
B24Co54Mn22 | 0.1 | B24Co54Mn22 | RMG
B24Co60.8Mn15.2 | 0.1 | B24Co60.8Mn15.2 | RMG
B24Co61Mn15 | 0.1 | B24Co61Mn15 | RMG
B24Co64Ti12 | 0.1 | B24Co64Ti12 | RMG
B24Co68.4Mn7.6 | 0.1 | B24Co68.4Mn7.6 | RMG
B24Co68Mn8 | 0.1 | B24Co68Mn8 | RMG
B24Co68Ti8 | 0.1 | B24Co68Ti8 | RMG
B24Co72Ti4 | 0.1 | B24Co72Ti4 | RMG
B24Fe38Ni38 | 0.1 | B24Fe38Ni38 | RMG
B24Fe57Ni19 | 0.1 | B24Fe57Ni19 | RMG
B24Fe66Ni10 | 0.1 | B24Fe66Ni10 | RMG
B24Fe69Si7 | 0.1 | B24Fe69Si7 | RMG
B24Ni66Si10 | 0.1 | B24Ni66Si10 | RMG
B24Ni68Si8 | 0.1 | B24Ni68Si8 | RMG
B24Ni72Si4 | 0.1 | B24Ni72Si4 | RMG
B25.5Ni66Si8.5 | 0.1 | B25.5Ni66Si8.5 | RMG
B25Co62.5Si12.5 | 0.1 | B25Co62.5Si12.5 | RMG
B25Co65Si10 | 0.1 | B25Co65Si10 | RMG
B25Co65Zr10 | 0.1 | B25Co65Zr10 | RMG
B25Co67.5Cr7.5 | 0.1 | B25Co67.5Cr7.5 | RMG
B25Co67.5Mn7.5 | 0.1 | B25Co67.5Mn7.5 | RMG
B25Co67.5Si7.5 | 0.1 | B25Co67.5Si7.5 | RMG
B25Co70Fe5 | 0.1 | B25Co70Fe5 | RMG
B25Co70Si5 | 0.1 | B25Co70Si5 | RMG
B25Cr70Fe5 | 0.1 | B25Cr70Fe5 | RMG
B25Fe18Zr57 | 0.1 | B25Fe18Zr57 | RMG
B25Fe56Ni19 | 0.1 | B25Fe56Ni19 | RMG
B25Fe5Mn70 | 0.1 | B25Fe5Mn70 | RMG
B25Fe5Mo70 | 0.1 | B25Fe5Mo70 | RMG
B25Fe5Ni70 | 0.1 | B25Fe5Ni70 | RMG
B25Fe5W70 | 0.1 | B25Fe5W70 | RMG
B25Fe65Ni10 | 0.1 | B25Fe65Ni10 | RMG
B25Fe70Zr5 | 0.1 | B25Fe70Zr5 | RMG
B25Mo65Si10 | 0.1 | B25Mo65Si10 | RMG
B26C12Ni62 | 0.1 | B26C12Ni62 | RMG
B26C14Ni60 | 0.1 | B26C14Ni60 | RMG
B26C6Ni68 | 0.1 | B26C6Ni68 | RMG
B26Fe37Ni37 | 0.1 | B26Fe37Ni37 | RMG
B26Ni72Si2 | 0.1 | B26Ni72Si2 | RMG
B27.5Co65Si7.5 | 0.1 | B27.5Co65Si7.5 | RMG
B27Fe18.5Ni54.5 | 0.1 | B27Fe18.5Ni54.5 | RMG
B27Fe36.5Ni36.5 | 0.1 | B27Fe36.5Ni36.5 | RMG
B27Fe54.5Ni18.5 | 0.1 | B27Fe54.5Ni18.5 | RMG
B27Ni70Si3 | 0.1 | B27Ni70Si3 | RMG
B28.5Fe53.5Ni18 | 0.1 | B28.5Fe53.5Ni18 | RMG
B28C10Ni62 | 0.1 | B28C10Ni62 | RMG
B28C12Co60 | 0.1 | B28C12Co60 | RMG
B28C16Co56 | 0.1 | B28C16Co56 | RMG
B28C16Ni56 | 0.1 | B28C16Ni56 | RMG
B28C2Ni70 | 0.1 | B28C2Ni70 | RMG
B28C4Co68 | 0.1 | B28C4Co68 | RMG
B28C4Ni68 | 0.1 | B28C4Ni68 | RMG
B28C6Ni66 | 0.1 | B28C6Ni66 | RMG
B28C8Co64 | 0.1 | B28C8Co64 | RMG
B28C8Ni64 | 0.1 | B28C8Ni64 | RMG
B28Co25Mn47 | 0.1 | B28Co25Mn47 | RMG
B28Co30Mn42 | 0.1 | B28Co30Mn42 | RMG
B28Co32Mn40 | 0.1 | B28Co32Mn40 | RMG
B28Co36Mn36 | 0.1 | B28Co36Mn36 | RMG
B28Co37Mn35 | 0.1 | B28Co37Mn35 | RMG
B28Co41.5Mn30.5 | 0.1 | B28Co41.5Mn30.5 | RMG
B28Co41Mn31 | 0.1 | B28Co41Mn31 | RMG
B28Co43.2Mn28.8 | 0.1 | B28Co43.2Mn28.8 | RMG
B28Co43Mn29 | 0.1 | B28Co43Mn29 | RMG
B28Co45.5Mn26.5 | 0.1 | B28Co45.5Mn26.5 | RMG
B28Co45Mn27 | 0.1 | B28Co45Mn27 | RMG
B28Co47Mn25 | 0.1 | B28Co47Mn25 | RMG
B28Co50.4Mn21.6 | 0.1 | B28Co50.4Mn21.6 | RMG
B28Co50Mn22 | 0.1 | B28Co50Mn22 | RMG
B28Co51Mn21 | 0.1 | B28Co51Mn21 | RMG
B28Co52Mn20 | 0.1 | B28Co52Mn20 | RMG
B28Co57.6Mn14.4 | 0.1 | B28Co57.6Mn14.4 | RMG
B28Co58Mn14 | 0.1 | B28Co58Mn14 | RMG
B28Co64.8Mn7.2 | 0.1 | B28Co64.8Mn7.2 | RMG
B28Co65Mn7 | 0.1 | B28Co65Mn7 | RMG
B28Ni66Si6 | 0.1 | B28Ni66Si6 | RMG
B28Ni68Si4 | 0.1 | B28Ni68Si4 | RMG
B29Fe18Ni53 | 0.1 | B29Fe18Ni53 | RMG
B2Co84Nb14 | 0.1 | B2Co84Nb14 | RMG
B2Co88Zr10 | 0.1 | B2Co88Zr10 | RMG
B2Co91Zr7 | 0.1 | B2Co91Zr7 | RMG
B2Cr10Fe88 | 0.1 | B2Cr10Fe88 | RMG
B2Cr8Fe90 | 0.1 | B2Cr8Fe90 | RMG
B2Fe85Zr13 | 0.1 | B2Fe85Zr13 | RMG
B2Fe88Zr10 | 0.1 | B2Fe88Zr10 | RMG
B2Fe90Zr8 | 0.1 | B2Fe90Zr8 | RMG
B2Fe91Hf7 | 0.1 | B2Fe91Hf7 | RMG
B2Fe91Zr7 | 0.1 | B2Fe91Zr7 | RMG
B2Ni38Zr60 | 0.1 | B2Ni38Zr60 | RMG
B2Ni81.5P16.5 | 0.1 | B2Ni81.5P16.5 | RMG
B3.5Fe92Zr4.5 | 0.1 | B3.5Fe92Zr4.5 | RMG
B30C12Ni58 | 0.1 | B30C12Ni58 | RMG
B30Co65Si5 | 0.1 | B30Co65Si5 | RMG
B30Fe16.8Zr53.2 | 0.1 | B30Fe16.8Zr53.2 | RMG
B30Fe35Ni35 | 0.1 | B30Fe35Ni35 | RMG
B31Co41Mn28 | 0.1 | B31Co41Mn28 | RMG
B32C12Co56 | 0.1 | B32C12Co56 | RMG
B32C16Co52 | 0.1 | B32C16Co52 | RMG
B32C2Co66 | 0.1 | B32C2Co66 | RMG
B32C4Co64 | 0.1 | B32C4Co64 | RMG
B32C8Co60 | 0.1 | B32C8Co60 | RMG
B32Co41Mn27 | 0.1 | B32Co41Mn27 | RMG
B32Co44Mn24 | 0.1 | B32Co44Mn24 | RMG
B32Co46.4Mn21.6 | 0.1 | B32Co46.4Mn21.6 | RMG
B32Co47Mn21 | 0.1 | B32Co47Mn21 | RMG
B32Co48Mn20 | 0.1 | B32Co48Mn20 | RMG
B32Co54.4Mn13.6 | 0.1 | B32Co54.4Mn13.6 | RMG
B32Co54.5Mn13.5 | 0.1 | B32Co54.5Mn13.5 | RMG
B32Co54Mn14 | 0.1 | B32Co54Mn14 | RMG
B32Co61Mn7 | 0.1 | B32Co61Mn7 | RMG
B33Co40.2Mn26.8 | 0.1 | B33Co40.2Mn26.8 | RMG
B33Co53.6Mn13.4 | 0.1 | B33Co53.6Mn13.4 | RMG
B34C10Ni56 | 0.1 | B34C10Ni56 | RMG
B34C12Ni54 | 0.1 | B34C12Ni54 | RMG
B34C14Ni52 | 0.1 | B34C14Ni52 | RMG
B34C6Ni60 | 0.1 | B34C6Ni60 | RMG
B34Co33Ni33 | 0.1 | B34Co33Ni33 | RMG
B36C2Co62 | 0.1 | B36C2Co62 | RMG
B36C4Co60 | 0.1 | B36C4Co60 | RMG
B38C10Ni52 | 0.1 | B38C10Ni52 | RMG
B38C12Ni50 | 0.1 | B38C12Ni50 | RMG
B38C14Ni48 | 0.1 | B38C14Ni48 | RMG
B38C6Ni56 | 0.1 | B38C6Ni56 | RMG
B3Fe79P18 | 0.1 | B3Fe79P18 | RMG
B3Fe82Nd15 | 0.1 | B3Fe82Nd15 | RMG
B3Fe85Zr12 | 0.1 | B3Fe85Zr12 | RMG
B3Fe90Zr7 | 0.1 | B3Fe90Zr7 | RMG
B4.8Fe82.2Nd13 | 0.1 | B4.8Fe82.2Nd13 | RMG
B40C2Ni58 | 0.1 | B40C2Ni58 | RMG
B40C8Ni52 | 0.1 | B40C8Ni52 | RMG
B40Co40Y20 | 0.1 | B40Co40Y20 | RMG
B42C10Ni48 | 0.1 | B42C10Ni48 | RMG
B42C12Ni46 | 0.1 | B42C12Ni46 | RMG
B42C14Ni44 | 0.1 | B42C14Ni44 | RMG
B42C16Ni42 | 0.1 | B42C16Ni42 | RMG
B42C2Ni56 | 0.1 | B42C2Ni56 | RMG
B42C8Ni50 | 0.1 | B42C8Ni50 | RMG
B46C12Ni42 | 0.1 | B46C12Ni42 | RMG
B46C20Ni34 | 0.1 | B46C20Ni34 | RMG
B4Co86Zr10 | 0.1 | B4Co86Zr10 | RMG
B4Cr10Fe86 | 0.1 | B4Cr10Fe86 | RMG
B4Cr8Fe88 | 0.1 | B4Cr8Fe88 | RMG
B4Fe23Zr73 | 0.1 | B4Fe23Zr73 | RMG
B4Fe80P16 | 0.1 | B4Fe80P16 | RMG
B4Fe86Zr10 | 0.1 | B4Fe86Zr10 | RMG
B4Fe88Zr8 | 0.1 | B4Fe88Zr8 | RMG
B4Fe89Hf7 | 0.1 | B4Fe89Hf7 | RMG
B4Fe89Zr7 | 0.1 | B4Fe89Zr7 | RMG
B4Fe90Zr6 | 0.1 | B4Fe90Zr6 | RMG
B4Ni36Zr60 | 0.1 | B4Ni36Zr60 | RMG
B4Pd80Si16 | 0.1 | B4Pd80Si16 | RMG
B5.5Ni81.5P13 | 0.1 | B5.5Ni81.5P13 | RMG
B50C20Ni30 | 0.1 | B50C20Ni30 | RMG
B55C12Ni33 | 0.1 | B55C12Ni33 | RMG
B55C16Ni29 | 0.1 | B55C16Ni29 | RMG
B55C8Ni37 | 0.1 | B55C8Ni37 | RMG
B59C4Ni37 | 0.1 | B59C4Ni37 | RMG
B5Co81Nb14 | 0.1 | B5Co81Nb14 | RMG
B5Co85Zr10 | 0.1 | B5Co85Zr10 | RMG
B5Cu15Zr80 | 0.1 | B5Cu15Zr80 | RMG
B5Cu20Zr75 | 0.1 | B5Cu20Zr75 | RMG
B5Cu25Zr70 | 0.1 | B5Cu25Zr70 | RMG
B5Cu30Zr65 | 0.1 | B5Cu30Zr65 | RMG
B5Cu35Zr60 | 0.1 | B5Cu35Zr60 | RMG
B5Cu40Zr55 | 0.1 | B5Cu40Zr55 | RMG
B5Cu45Zr50 | 0.1 | B5Cu45Zr50 | RMG
B5Cu50Zr45 | 0.1 | B5Cu50Zr45 | RMG
B5Cu55Zr40 | 0.1 | B5Cu55Zr40 | RMG
B5Cu60Zr35 | 0.1 | B5Cu60Zr35 | RMG
B5Cu65Zr30 | 0.1 | B5Cu65Zr30 | RMG
B5Cu70Zr25 | 0.1 | B5Cu70Zr25 | RMG
B5Fe80Si15 | 0.1 | B5Fe80Si15 | RMG
B5Fe80Zr15 | 0.1 | B5Fe80Zr15 | RMG
B5Fe83P12 | 0.1 | B5Fe83P12 | RMG
B5Fe83Zr12 | 0.1 | B5Fe83Zr12 | RMG
B5Fe85Zr10 | 0.1 | B5Fe85Zr10 | RMG
B5Ni80P15 | 0.1 | B5Ni80P15 | RMG
B6.1Fe82.1Nd11.8 | 0.1 | B6.1Fe82.1Nd11.8 | RMG
B6Co80Nb14 | 0.1 | B6Co80Nb14 | RMG
B6Cr10Fe84 | 0.1 | B6Cr10Fe84 | RMG
B6Cr8Fe86 | 0.1 | B6Cr8Fe86 | RMG
B6Fe22.6Zr71.4 | 0.1 | B6Fe22.6Zr71.4 | RMG
B6Fe79P15 | 0.1 | B6Fe79P15 | RMG
B6Fe80P14 | 0.1 | B6Fe80P14 | RMG
B6Fe81P13 | 0.1 | B6Fe81P13 | RMG
B6Fe82Nb12 | 0.1 | B6Fe82Nb12 | RMG
B6Fe82Nd12 | 0.1 | B6Fe82Nd12 | RMG
B6Fe82P12 | 0.1 | B6Fe82P12 | RMG
B6Fe83P11 | 0.1 | B6Fe83P11 | RMG
B6Fe84Zr10 | 0.1 | B6Fe84Zr10 | RMG
B6Fe87Hf7 | 0.1 | B6Fe87Hf7 | RMG
B6Fe87Zr7 | 0.1 | B6Fe87Zr7 | RMG
B6Ni34Zr60 | 0.1 | B6Ni34Zr60 | RMG
B6Ni80P14 | 0.1 | B6Ni80P14 | RMG
B7.5Co77.5Si15 | 0.1 | B7.5Co77.5Si15 | RMG
B7.5Cu25Zr67.5 | 0.1 | B7.5Cu25Zr67.5 | RMG
B7.5Cu30Zr62.5 | 0.1 | B7.5Cu30Zr62.5 | RMG
B7.5Cu35Zr57.5 | 0.1 | B7.5Cu35Zr57.5 | RMG
B7.5Cu50Zr42.5 | 0.1 | B7.5Cu50Zr42.5 | RMG
B7.5Cu55Zr37.5 | 0.1 | B7.5Cu55Zr37.5 | RMG
B7.5Fe75Si17.5 | 0.1 | B7.5Fe75Si17.5 | RMG
B7.5Fe77.5Nd15 | 0.1 | B7.5Fe77.5Nd15 | RMG
B7.5Fe77.5Si15 | 0.1 | B7.5Fe77.5Si15 | RMG
B7.5Fe80Si12.5 | 0.1 | B7.5Fe80Si12.5 | RMG
B7.5Mo70Si22.5 | 0.1 | B7.5Mo70Si22.5 | RMG
B7.8Fe78.2Nd14 | 0.1 | B7.8Fe78.2Nd14 | RMG
B7C7Fe86 | 0.1 | B7C7Fe86 | RMG
B7Co77Zr16 | 0.1 | B7Co77Zr16 | RMG
B7Co80P13 | 0.1 | B7Co80P13 | RMG
B7Fe78Si15 | 0.1 | B7Fe78Si15 | RMG
B7Fe79P14 | 0.1 | B7Fe79P14 | RMG
B7Fe80P13 | 0.1 | B7Fe80P13 | RMG
B7Fe81P12 | 0.1 | B7Fe81P12 | RMG
B7Fe82P11 | 0.1 | B7Fe82P11 | RMG
B7Fe83P10 | 0.1 | B7Fe83P10 | RMG
B7Fe85Zr8 | 0.1 | B7Fe85Zr8 | RMG
B8C7Fe85 | 0.1 | B8C7Fe85 | RMG
B8C9Fe83 | 0.1 | B8C9Fe83 | RMG
B8Cr10Fe82 | 0.1 | B8Cr10Fe82 | RMG
B8Cr8Fe84 | 0.1 | B8Cr8Fe84 | RMG
B8Fe22Zr70 | 0.1 | B8Fe22Zr70 | RMG
B8Fe76Nd16 | 0.1 | B8Fe76Nd16 | RMG
B8Fe77Nb15 | 0.1 | B8Fe77Nb15 | RMG
B8Fe77Nd15 | 0.1 | B8Fe77Nd15 | RMG
B8Fe79Nd13 | 0.1 | B8Fe79Nd13 | RMG
B8Fe79P13 | 0.1 | B8Fe79P13 | RMG
B8Fe80Nb12 | 0.1 | B8Fe80Nb12 | RMG
B8Fe80P12 | 0.1 | B8Fe80P12 | RMG
B8Fe80Zr12 | 0.1 | B8Fe80Zr12 | RMG
B8Fe81P11 | 0.1 | B8Fe81P11 | RMG
B8Fe82P10 | 0.1 | B8Fe82P10 | RMG
B8Fe82Zr10 | 0.1 | B8Fe82Zr10 | RMG
B8Fe83P9 | 0.1 | B8Fe83P9 | RMG
B8Fe85Hf7 | 0.1 | B8Fe85Hf7 | RMG
B8Fe85Nb7 | 0.1 | B8Fe85Nb7 | RMG
B8Fe85Zr7 | 0.1 | B8Fe85Zr7 | RMG
B8Ni30Ti62 | 0.1 | B8Ni30Ti62 | RMG
B8Ni32Zr60 | 0.1 | B8Ni32Zr60 | RMG
B9C11Fe80 | 0.1 | B9C11Fe80 | RMG
B9C9Fe82 | 0.1 | B9C9Fe82 | RMG
B9Co85Fe6 | 0.1 | B9Co85Fe6 | RMG
B9Cr85Fe6 | 0.1 | B9Cr85Fe6 | RMG
B9Fe6Mn85 | 0.1 | B9Fe6Mn85 | RMG
B9Fe6Mo85 | 0.1 | B9Fe6Mo85 | RMG
B9Fe6Ni85 | 0.1 | B9Fe6Ni85 | RMG
B9Fe6W85 | 0.1 | B9Fe6W85 | RMG
B9Fe77.5Si13.5 | 0.1 | B9Fe77.5Si13.5 | RMG
B9Fe78P13 | 0.1 | B9Fe78P13 | RMG
B9Fe79P12 | 0.1 | B9Fe79P12 | RMG
B9Fe80P11 | 0.1 | B9Fe80P11 | RMG
B9Fe81P10 | 0.1 | B9Fe81P10 | RMG
B9Fe82Nd9 | 0.1 | B9Fe82Nd9 | RMG
B9Fe82P9 | 0.1 | B9Fe82P9 | RMG
B9Fe84Nb7 | 0.1 | B9Fe84Nb7 | RMG
B9Fe86Zr5 | 0.1 | B9Fe86Zr5 | RMG
Ba10Cu32La58 | 0.1 | Ba10Cu32La58 | RMG
Ba10Cu33.5La56.5 | 0.1 | Ba10Cu33.5La56.5 | RMG
Ba10Cu35La55 | 0.1 | Ba10Cu35La55 | RMG
Ba10Cu36.5La53.5 | 0.1 | Ba10Cu36.5La53.5 | RMG
Ba1Cu38La61 | 0.1 | Ba1Cu38La61 | RMG
Ba2Cu27La71 | 0.1 | Ba2Cu27La71 | RMG
Ba2Cu39La59 | 0.1 | Ba2Cu39La59 | RMG
Ba3Cu40La57 | 0.1 | Ba3Cu40La57 | RMG
Ba3Cu41La56 | 0.1 | Ba3Cu41La56 | RMG
Ba4.5Cu27.5La68 | 0.1 | Ba4.5Cu27.5La68 | RMG
Ba4Cu27La69 | 0.1 | Ba4Cu27La69 | RMG
Ba4Cu42La54 | 0.1 | Ba4Cu42La54 | RMG
Ba5Cu42La53 | 0.1 | Ba5Cu42La53 | RMG
Ba67Cu5La28 | 0.1 | Ba67Cu5La28 | RMG
Ba7.5Cu29La63.5 | 0.1 | Ba7.5Cu29La63.5 | RMG
Ba7Cu28La65 | 0.1 | Ba7Cu28La65 | RMG
Ba7Cu41.5La51.5 | 0.1 | Ba7Cu41.5La51.5 | RMG
Ba8Cu30La62 | 0.1 | Ba8Cu30La62 | RMG
Ba8Cu40La52 | 0.1 | Ba8Cu40La52 | RMG
Ba9.5Cu38La52.5 | 0.1 | Ba9.5Cu38La52.5 | RMG
Ba9Cu31La60 | 0.1 | Ba9Cu31La60 | RMG
Ba9Cu39La52 | 0.1 | Ba9Cu39La52 | RMG
Be20Si10Ti70 | 0.1 | Be20Si10Ti70 | RMG
Be25Si5Ti70 | 0.1 | Be25Si5Ti70 | RMG
Be30Nb5Zr65 | 0.1 | Be30Nb5Zr65 | RMG
Be30Si5Ti65 | 0.1 | Be30Si5Ti65 | RMG
Be32.5Nb2.5Zr65 | 0.1 | Be32.5Nb2.5Zr65 | RMG
Be32.5Nb4Zr63.5 | 0.1 | Be32.5Nb4Zr63.5 | RMG
Be32.5Nb5Zr62.5 | 0.1 | Be32.5Nb5Zr62.5 | RMG
Be35Nb10Zr55 | 0.1 | Be35Nb10Zr55 | RMG
Be35Nb2.5Zr62.5 | 0.1 | Be35Nb2.5Zr62.5 | RMG
Be35Nb5Zr60 | 0.1 | Be35Nb5Zr60 | RMG
Be35Si5Ti60 | 0.1 | Be35Si5Ti60 | RMG
Be40Ti30Zr30 | 0.1 | Be40Ti30Zr30 | RMG
Be40Ti50Zr10 | 0.1 | Be40Ti50Zr10 | RMG
Be43Hf25Zr32 | 0.1 | Be43Hf25Zr32 | RMG
Be43Hf54Zr3 | 0.1 | Be43Hf54Zr3 | RMG
Be43Hf5Zr52 | 0.1 | Be43Hf5Zr52 | RMG
C10Co67.5Si22.5 | 0.1 | C10Co67.5Si22.5 | RMG
C10Fe65Si25 | 0.1 | C10Fe65Si25 | RMG
C10Fe70Si20 | 0.1 | C10Fe70Si20 | RMG
C10Fe72.5P17.5 | 0.1 | C10Fe72.5P17.5 | RMG
C10Fe75P15 | 0.1 | C10Fe75P15 | RMG
C10Fe77.5P12.5 | 0.1 | C10Fe77.5P12.5 | RMG
C10Fe80P10 | 0.1 | C10Fe80P10 | RMG
C10Mo20Ni70 | 0.1 | C10Mo20Ni70 | RMG
C12.5Co65Si22.5 | 0.1 | C12.5Co65Si22.5 | RMG
C12.5Co67.5Si20 | 0.1 | C12.5Co67.5Si20 | RMG
C12.5Co72.5W15 | 0.1 | C12.5Co72.5W15 | RMG
C12.5Fe65Si22.5 | 0.1 | C12.5Fe65Si22.5 | RMG
C12.5Fe70Si17.5 | 0.1 | C12.5Fe70Si17.5 | RMG
C12.5Fe72.5P15 | 0.1 | C12.5Fe72.5P15 | RMG
C12.5Fe75P12.5 | 0.1 | C12.5Fe75P12.5 | RMG
C12.5Fe77.5P10 | 0.1 | C12.5Fe77.5P10 | RMG
C12.5Fe80P7.5 | 0.1 | C12.5Fe80P7.5 | RMG
C12.5Ni65Si22.5 | 0.1 | C12.5Ni65Si22.5 | RMG
C12.5Ni67.5Si20 | 0.1 | C12.5Ni67.5Si20 | RMG
C12Fe71Mo17 | 0.1 | C12Fe71Mo17 | RMG
C12Mo20Ni68 | 0.1 | C12Mo20Ni68 | RMG
C12Mo24Ni64 | 0.1 | C12Mo24Ni64 | RMG
C14Co70W16 | 0.1 | C14Co70W16 | RMG
C14Co72W14 | 0.1 | C14Co72W14 | RMG
C14Mo20Ni66 | 0.1 | C14Mo20Ni66 | RMG
C14Mo24Ni62 | 0.1 | C14Mo24Ni62 | RMG
C15Co67.5Si17.5 | 0.1 | C15Co67.5Si17.5 | RMG
C15Co70W15 | 0.1 | C15Co70W15 | RMG
C15Fe65Si20 | 0.1 | C15Fe65Si20 | RMG
C15Fe70Si15 | 0.1 | C15Fe70Si15 | RMG
C15Fe72.5P12.5 | 0.1 | C15Fe72.5P12.5 | RMG
C15Fe75P10 | 0.1 | C15Fe75P10 | RMG
C15Fe77.5P7.5 | 0.1 | C15Fe77.5P7.5 | RMG
C15Ni67.5Si17.5 | 0.1 | C15Ni67.5Si17.5 | RMG
C16Co36Cr48 | 0.1 | C16Co36Cr48 | RMG
C16Co48Mo36 | 0.1 | C16Co48Mo36 | RMG
C16Co56Mo28 | 0.1 | C16Co56Mo28 | RMG
C16Co60Mo24 | 0.1 | C16Co60Mo24 | RMG
C16Co64Mo20 | 0.1 | C16Co64Mo20 | RMG
C16Co68Mo16 | 0.1 | C16Co68Mo16 | RMG
C16Co70W14 | 0.1 | C16Co70W14 | RMG
C16Co72Mo12 | 0.1 | C16Co72Mo12 | RMG
C16Co72W12 | 0.1 | C16Co72W12 | RMG
C16Fe67Mo17 | 0.1 | C16Fe67Mo17 | RMG
C16Mo20Ni64 | 0.1 | C16Mo20Ni64 | RMG
C16Mo24Ni60 | 0.1 | C16Mo24Ni60 | RMG
C17.5Co67.5Si15 | 0.1 | C17.5Co67.5Si15 | RMG
C17.5Fe65Si17.5 | 0.1 | C17.5Fe65Si17.5 | RMG
C17.5Fe70Si12.5 | 0.1 | C17.5Fe70Si12.5 | RMG
C17.5Fe72.5P10 | 0.1 | C17.5Fe72.5P10 | RMG
C17.5Fe75P7.5 | 0.1 | C17.5Fe75P7.5 | RMG
C17.5Ni67.5Si15 | 0.1 | C17.5Ni67.5Si15 | RMG
C18Co34Cr48 | 0.1 | C18Co34Cr48 | RMG
C18Co38Cr44 | 0.1 | C18Co38Cr44 | RMG
C18Co42Cr40 | 0.1 | C18Co42Cr40 | RMG
C18Co44Cr38 | 0.1 | C18Co44Cr38 | RMG
C18Co46Mo36 | 0.1 | C18Co46Mo36 | RMG
C18Co48Cr34 | 0.1 | C18Co48Cr34 | RMG
C18Co50Mo32 | 0.1 | C18Co50Mo32 | RMG
C18Co52Cr30 | 0.1 | C18Co52Cr30 | RMG
C18Co54Mo28 | 0.1 | C18Co54Mo28 | RMG
C18Co56Cr26 | 0.1 | C18Co56Cr26 | RMG
C18Co58Mo24 | 0.1 | C18Co58Mo24 | RMG
C18Co62Mo20 | 0.1 | C18Co62Mo20 | RMG
C18Co66Mo16 | 0.1 | C18Co66Mo16 | RMG
C18Co70Mo12 | 0.1 | C18Co70Mo12 | RMG
C18Co70W12 | 0.1 | C18Co70W12 | RMG
C18Co72Mo10 | 0.1 | C18Co72Mo10 | RMG
C18Cr26Fe56 | 0.1 | C18Cr26Fe56 | RMG
C18Cr28Fe54 | 0.1 | C18Cr28Fe54 | RMG
C18Cr30Fe52 | 0.1 | C18Cr30Fe52 | RMG
C18Cr32Fe50 | 0.1 | C18Cr32Fe50 | RMG
C18Cr36Fe46 | 0.1 | C18Cr36Fe46 | RMG
C18Cr40Fe42 | 0.1 | C18Cr40Fe42 | RMG
C18Fe62Mo20 | 0.1 | C18Fe62Mo20 | RMG
C18Fe66Mo16 | 0.1 | C18Fe66Mo16 | RMG
C18Fe70Mo12 | 0.1 | C18Fe70Mo12 | RMG
C18Fe74Mo8 | 0.1 | C18Fe74Mo8 | RMG
C1Nb80Si19 | 0.1 | C1Nb80Si19 | RMG
C2.5Fe80P17.5 | 0.1 | C2.5Fe80P17.5 | RMG
C2.5Fe82.5P15 | 0.1 | C2.5Fe82.5P15 | RMG
C20Co36Cr44 | 0.1 | C20Co36Cr44 | RMG
C20Co40Cr40 | 0.1 | C20Co40Cr40 | RMG
C20Co44Cr36 | 0.1 | C20Co44Cr36 | RMG
C20Co44Mo36 | 0.1 | C20Co44Mo36 | RMG
C20Co48Cr32 | 0.1 | C20Co48Cr32 | RMG
C20Co48Mo32 | 0.1 | C20Co48Mo32 | RMG
C20Co52Cr28 | 0.1 | C20Co52Cr28 | RMG
C20Co52Mo28 | 0.1 | C20Co52Mo28 | RMG
C20Co56Mo24 | 0.1 | C20Co56Mo24 | RMG
C20Co60Mo20 | 0.1 | C20Co60Mo20 | RMG
C20Co64Mo16 | 0.1 | C20Co64Mo16 | RMG
C20Co68Mo12 | 0.1 | C20Co68Mo12 | RMG
C20Co70Mo10 | 0.1 | C20Co70Mo10 | RMG
C20Fe63Mo17 | 0.1 | C20Fe63Mo17 | RMG
C20Fe65Si15 | 0.1 | C20Fe65Si15 | RMG
C20Fe66W14 | 0.1 | C20Fe66W14 | RMG
C20Fe68W12 | 0.1 | C20Fe68W12 | RMG
C20Fe70Si10 | 0.1 | C20Fe70Si10 | RMG
C22.5Fe65Si12.5 | 0.1 | C22.5Fe65Si12.5 | RMG
C22Co36Cr42 | 0.1 | C22Co36Cr42 | RMG
C22Co40Cr38 | 0.1 | C22Co40Cr38 | RMG
C22Co44Cr34 | 0.1 | C22Co44Cr34 | RMG
C22Co46Mo32 | 0.1 | C22Co46Mo32 | RMG
C22Co50Mo28 | 0.1 | C22Co50Mo28 | RMG
C22Co54Mo24 | 0.1 | C22Co54Mo24 | RMG
C22Co58Mo20 | 0.1 | C22Co58Mo20 | RMG
C22Co62Mo16 | 0.1 | C22Co62Mo16 | RMG
C22Co68Mo10 | 0.1 | C22Co68Mo10 | RMG
C22Fe64W14 | 0.1 | C22Fe64W14 | RMG
C22Fe66W12 | 0.1 | C22Fe66W12 | RMG
C22Fe68W10 | 0.1 | C22Fe68W10 | RMG
C24Fe59Mo17 | 0.1 | C24Fe59Mo17 | RMG
C25Fe65Si10 | 0.1 | C25Fe65Si10 | RMG
C2Nb80Si18 | 0.1 | C2Nb80Si18 | RMG
C3.5Fe81.5P15 | 0.1 | C3.5Fe81.5P15 | RMG
C4.5Fe80.5P15 | 0.1 | C4.5Fe80.5P15 | RMG
C4Nb80Si16 | 0.1 | C4Nb80Si16 | RMG
C5Fe75P20 | 0.1 | C5Fe75P20 | RMG
C5Fe77.5P17.5 | 0.1 | C5Fe77.5P17.5 | RMG
C5Fe80P15 | 0.1 | C5Fe80P15 | RMG
C6.5Fe77.5P16 | 0.1 | C6.5Fe77.5P16 | RMG
C6.5Fe78.5P15 | 0.1 | C6.5Fe78.5P15 | RMG
C6.5Fe80.5P13 | 0.1 | C6.5Fe80.5P13 | RMG
C6.5Fe82P11.5 | 0.1 | C6.5Fe82P11.5 | RMG
C6Fe76Mo18 | 0.1 | C6Fe76Mo18 | RMG
C6Nb80Si14 | 0.1 | C6Nb80Si14 | RMG
C7.5Fe72.5P20 | 0.1 | C7.5Fe72.5P20 | RMG
C7.5Fe75P17.5 | 0.1 | C7.5Fe75P17.5 | RMG
C7.5Fe77.5P15 | 0.1 | C7.5Fe77.5P15 | RMG
C7.5Fe80P12.5 | 0.1 | C7.5Fe80P12.5 | RMG
C8Fe75Mo17 | 0.1 | C8Fe75Mo17 | RMG
C8Fe77P15 | 0.1 | C8Fe77P15 | RMG
C8Nb80Si12 | 0.1 | C8Nb80Si12 | RMG
C9Fe76P15 | 0.1 | C9Fe76P15 | RMG
Ca1.5Cu27.5La71 | 0.1 | Ca1.5Cu27.5La71 | RMG
Ca10Mg80Zn10 | 0.1 | Ca10Mg80Zn10 | RMG
Ca10Mg85Zn5 | 0.1 | Ca10Mg85Zn5 | RMG
Ca1Cu27.5La71.5 | 0.1 | Ca1Cu27.5La71.5 | RMG
Ca1Cu37.5La61.5 | 0.1 | Ca1Cu37.5La61.5 | RMG
Ca25Cu30Mg45 | 0.1 | Ca25Cu30Mg45 | RMG
Ca2Cu28La70 | 0.1 | Ca2Cu28La70 | RMG
Ca2Cu37.5La60.5 | 0.1 | Ca2Cu37.5La60.5 | RMG
Ca3Cu28.5La68.5 | 0.1 | Ca3Cu28.5La68.5 | RMG
Ca3Cu37.5La59.5 | 0.1 | Ca3Cu37.5La59.5 | RMG
Ca4Cu29La67 | 0.1 | Ca4Cu29La67 | RMG
Ca4Cu37.5La58.5 | 0.1 | Ca4Cu37.5La58.5 | RMG
Ca5Cu30La65 | 0.1 | Ca5Cu30La65 | RMG
Ca5Cu37.5La57.5 | 0.1 | Ca5Cu37.5La57.5 | RMG
Ca6.5Cu37La56.5 | 0.1 | Ca6.5Cu37La56.5 | RMG
Ca60Ga10Mg30 | 0.1 | Ca60Ga10Mg30 | RMG
Ca60Ga20Mg20 | 0.1 | Ca60Ga20Mg20 | RMG
Ca60Ga30Mg10 | 0.1 | Ca60Ga30Mg10 | RMG
Ca60Ga5Mg35 | 0.1 | Ca60Ga5Mg35 | RMG
Ca6Cu31La63 | 0.1 | Ca6Cu31La63 | RMG
Ca7.5Cu10Mg82.5 | 0.1 | Ca7.5Cu10Mg82.5 | RMG
Ca7.5Cu36La56.5 | 0.1 | Ca7.5Cu36La56.5 | RMG
Ca7.5Cu5Mg87.5 | 0.1 | Ca7.5Cu5Mg87.5 | RMG
Ca75Cu10Mg15 | 0.1 | Ca75Cu10Mg15 | RMG
Ca7Cu32La61 | 0.1 | Ca7Cu32La61 | RMG
Ca8.5Cu33La58.5 | 0.1 | Ca8.5Cu33La58.5 | RMG
Ca8.5Cu35La56.5 | 0.1 | Ca8.5Cu35La56.5 | RMG
Ca8Cu32.5La59.5 | 0.1 | Ca8Cu32.5La59.5 | RMG
Ca9Cu33.5La57.5 | 0.1 | Ca9Cu33.5La57.5 | RMG
Ce10Cu10Mg80 | 0.1 | Ce10Cu10Mg80 | RMG
Ce10Cu15Mg75 | 0.1 | Ce10Cu15Mg75 | RMG
Ce10Cu20Mg70 | 0.1 | Ce10Cu20Mg70 | RMG
Ce10Cu25Mg65 | 0.1 | Ce10Cu25Mg65 | RMG
Ce10Mg60Ni30 | 0.1 | Ce10Mg60Ni30 | RMG
Ce10Mg70Ni20 | 0.1 | Ce10Mg70Ni20 | RMG
Ce10Mg72Ni18 | 0.1 | Ce10Mg72Ni18 | RMG
Ce10Mg75Ni15 | 0.1 | Ce10Mg75Ni15 | RMG
Ce10Mg80Ni10 | 0.1 | Ce10Mg80Ni10 | RMG
Ce10Mg85Ni5 | 0.1 | Ce10Mg85Ni5 | RMG
Ce15Cu15Mg70 | 0.1 | Ce15Cu15Mg70 | RMG
Ce15Cu20Mg65 | 0.1 | Ce15Cu20Mg65 | RMG
Ce15Mg75Ni10 | 0.1 | Ce15Mg75Ni10 | RMG
Ce20Mg50Ni30 | 0.1 | Ce20Mg50Ni30 | RMG
Ce20Mg60Ni20 | 0.1 | Ce20Mg60Ni20 | RMG
Ce3Mg85Zn12 | 0.1 | Ce3Mg85Zn12 | RMG
Ce5Cu10Mg85 | 0.1 | Ce5Cu10Mg85 | RMG
Ce5Cu15Mg80 | 0.1 | Ce5Cu15Mg80 | RMG
Ce5Cu20Mg75 | 0.1 | Ce5Cu20Mg75 | RMG
Ce5Cu25Mg70 | 0.1 | Ce5Cu25Mg70 | RMG
Ce5Cu30Mg65 | 0.1 | Ce5Cu30Mg65 | RMG
Ce5Mg75Ni20 | 0.1 | Ce5Mg75Ni20 | RMG
Ce5Mg85Ni10 | 0.1 | Ce5Mg85Ni10 | RMG
Co1.7Pd81.8Si16.5 | 0.1 | Co1.7Pd81.8Si16.5 | RMG
Co10Fe80Zr10 | 0.1 | Co10Fe80Zr10 | RMG
Co10Mn80Zr10 | 0.1 | Co10Mn80Zr10 | RMG
Co10Ni29.7Zr60.3 | 0.1 | Co10Ni29.7Zr60.3 | RMG
Co10Ni40Ta50 | 0.1 | Co10Ni40Ta50 | RMG
Co10Pd70Si20 | 0.1 | Co10Pd70Si20 | RMG
Co10Pd73.5Si16.5 | 0.1 | Co10Pd73.5Si16.5 | RMG
Co12.5Pd71Si16.5 | 0.1 | Co12.5Pd71Si16.5 | RMG
Co15Ni28.05Zr56.95 | 0.1 | Co15Ni28.05Zr56.95 | RMG
Co15Pd68.5Si16.5 | 0.1 | Co15Pd68.5Si16.5 | RMG
Co18Fe72Zr10 | 0.1 | Co18Fe72Zr10 | RMG
Co20Fe70Zr10 | 0.1 | Co20Fe70Zr10 | RMG
Co20Ni26.4Zr53.6 | 0.1 | Co20Ni26.4Zr53.6 | RMG
Co22.5Fe67.5Zr10 | 0.1 | Co22.5Fe67.5Zr10 | RMG
Co22P11Zr67 | 0.1 | Co22P11Zr67 | RMG
Co24Hf67Si9 | 0.1 | Co24Hf67Si9 | RMG
Co25Pd10Zr65 | 0.1 | Co25Pd10Zr65 | RMG
Co27Fe63Zr10 | 0.1 | Co27Fe63Zr10 | RMG
Co28P5Zr67 | 0.1 | Co28P5Zr67 | RMG
Co2Mn88Zr10 | 0.1 | Co2Mn88Zr10 | RMG
Co2Ni77P21 | 0.1 | Co2Ni77P21 | RMG
Co2Ni78.5P19.5 | 0.1 | Co2Ni78.5P19.5 | RMG
Co2Ni80P18 | 0.1 | Co2Ni80P18 | RMG
Co3.5Ni75.5P21 | 0.1 | Co3.5Ni75.5P21 | RMG
Co3.5Ni77P19.5 | 0.1 | Co3.5Ni77P19.5 | RMG
Co3.5Ni78.5P18 | 0.1 | Co3.5Ni78.5P18 | RMG
Co30Fe60Zr10 | 0.1 | Co30Fe60Zr10 | RMG
Co30Hf67P3 | 0.1 | Co30Hf67P3 | RMG
Co30Ni20Zr50 | 0.1 | Co30Ni20Zr50 | RMG
Co30Pd5Zr65 | 0.1 | Co30Pd5Zr65 | RMG
Co33Ni0.05Zr66.95 | 0.1 | Co33Ni0.05Zr66.95 | RMG
Co33Ni0.15Zr66.85 | 0.1 | Co33Ni0.15Zr66.85 | RMG
Co33Ni0.1Zr66.9 | 0.1 | Co33Ni0.1Zr66.9 | RMG
Co33Ni0.2Zr66.8 | 0.1 | Co33Ni0.2Zr66.8 | RMG
Co34Pd1Zr65 | 0.1 | Co34Pd1Zr65 | RMG
Co36Fe54Zr10 | 0.1 | Co36Fe54Zr10 | RMG
Co4.2Pd79.3Si16.5 | 0.1 | Co4.2Pd79.3Si16.5 | RMG
Co40Fe50Zr10 | 0.1 | Co40Fe50Zr10 | RMG
Co45Fe45Zr10 | 0.1 | Co45Fe45Zr10 | RMG
Co4Fe86Zr10 | 0.1 | Co4Fe86Zr10 | RMG
Co50Fe40Zr10 | 0.1 | Co50Fe40Zr10 | RMG
Co54Fe36Zr10 | 0.1 | Co54Fe36Zr10 | RMG
Co54Pd1Zr45 | 0.1 | Co54Pd1Zr45 | RMG
Co5Mn85Zr10 | 0.1 | Co5Mn85Zr10 | RMG
Co5Ni31.35Zr63.65 | 0.1 | Co5Ni31.35Zr63.65 | RMG
Co5Ni74P21 | 0.1 | Co5Ni74P21 | RMG
Co5Ni75.5P19.5 | 0.1 | Co5Ni75.5P19.5 | RMG
Co5Ni77P18 | 0.1 | Co5Ni77P18 | RMG
Co6.7Pd76.8Si16.5 | 0.1 | Co6.7Pd76.8Si16.5 | RMG
Co60Cr30Zr10 | 0.1 | Co60Cr30Zr10 | RMG
Co60Fe30Zr10 | 0.1 | Co60Fe30Zr10 | RMG
Co65.5Mo20Zr14.5 | 0.1 | Co65.5Mo20Zr14.5 | RMG
Co65Cr25Zr10 | 0.1 | Co65Cr25Zr10 | RMG
Co66Cr18Zr16 | 0.1 | Co66Cr18Zr16 | RMG
Co66V20Zr14 | 0.1 | Co66V20Zr14 | RMG
Co67.5Cr16Zr16.5 | 0.1 | Co67.5Cr16Zr16.5 | RMG
Co67.5Fe22.5Zr10 | 0.1 | Co67.5Fe22.5Zr10 | RMG
Co67.5V18Zr14.5 | 0.1 | Co67.5V18Zr14.5 | RMG
Co67Mo18Zr15 | 0.1 | Co67Mo18Zr15 | RMG
Co68.6Mo16Zr15.4 | 0.1 | Co68.6Mo16Zr15.4 | RMG
Co69.2V16Zr14.8 | 0.1 | Co69.2V16Zr14.8 | RMG
Co69Cr14Zr17 | 0.1 | Co69Cr14Zr17 | RMG
Co70.3Mo14Zr15.7 | 0.1 | Co70.3Mo14Zr15.7 | RMG
Co70.6Gd14Mo15.4 | 0.1 | Co70.6Gd14Mo15.4 | RMG
Co70Cr10P20 | 0.1 | Co70Cr10P20 | RMG
Co70Cr20Zr10 | 0.1 | Co70Cr20Zr10 | RMG
Co70Fe20Zr10 | 0.1 | Co70Fe20Zr10 | RMG
Co71Cr12Zr17 | 0.1 | Co71Cr12Zr17 | RMG
Co71V14Zr15 | 0.1 | Co71V14Zr15 | RMG
Co72.5Cr10Zr17.5 | 0.1 | Co72.5Cr10Zr17.5 | RMG
Co72.5V20Zr7.5 | 0.1 | Co72.5V20Zr7.5 | RMG
Co72.8Cr20Zr7.2 | 0.1 | Co72.8Cr20Zr7.2 | RMG
Co72.8Gd19.4Mo7.8 | 0.1 | Co72.8Gd19.4Mo7.8 | RMG
Co72.8V12Zr15.2 | 0.1 | Co72.8V12Zr15.2 | RMG
Co72.9Cr17.1Zr10 | 0.1 | Co72.9Cr17.1Zr10 | RMG
Co72Fe18Zr10 | 0.1 | Co72Fe18Zr10 | RMG
Co72Mo12Zr16 | 0.1 | Co72Mo12Zr16 | RMG
Co73Gd12.9Mo14.1 | 0.1 | Co73Gd12.9Mo14.1 | RMG
Co74.5Cr8Zr17.5 | 0.1 | Co74.5Cr8Zr17.5 | RMG
Co74.5Mo13Zr12.5 | 0.1 | Co74.5Mo13Zr12.5 | RMG
Co74.5V10Zr15.5 | 0.1 | Co74.5V10Zr15.5 | RMG
Co74.5W14Zr11.5 | 0.1 | Co74.5W14Zr11.5 | RMG
Co74.8Mo20Zr5.2 | 0.1 | Co74.8Mo20Zr5.2 | RMG
Co74Mo10Zr16 | 0.1 | Co74Mo10Zr16 | RMG
Co74W12Zr14 | 0.1 | Co74W12Zr14 | RMG
Co74W13Zr13 | 0.1 | Co74W13Zr13 | RMG
Co75.4Cr12.6Zr12 | 0.1 | Co75.4Cr12.6Zr12 | RMG
Co75.6Gd8.4Mo16 | 0.1 | Co75.6Gd8.4Mo16 | RMG
Co75.7Mo8Zr16.3 | 0.1 | Co75.7Mo8Zr16.3 | RMG
Co75.8V12Zr12.2 | 0.1 | Co75.8V12Zr12.2 | RMG
Co75Cr15Zr10 | 0.1 | Co75Cr15Zr10 | RMG
Co75Cr18Zr7 | 0.1 | Co75Cr18Zr7 | RMG
Co75V18Zr7 | 0.1 | Co75V18Zr7 | RMG
Co75W10Zr15 | 0.1 | Co75W10Zr15 | RMG
Co76.3V8Zr15.7 | 0.1 | Co76.3V8Zr15.7 | RMG
Co76.4W8Zr15.6 | 0.1 | Co76.4W8Zr15.6 | RMG
Co76.5Cr6Zr17.5 | 0.1 | Co76.5Cr6Zr17.5 | RMG
Co77.2V16Zr6.8 | 0.1 | Co77.2V16Zr6.8 | RMG
Co77.5Cr16Zr6.5 | 0.1 | Co77.5Cr16Zr6.5 | RMG
Co77.5Mo6Zr16.5 | 0.1 | Co77.5Mo6Zr16.5 | RMG
Co77Cr11.6Zr11.4 | 0.1 | Co77Cr11.6Zr11.4 | RMG
Co77Mo18Zr5 | 0.1 | Co77Mo18Zr5 | RMG
Co77W14Zr9 | 0.1 | Co77W14Zr9 | RMG
Co78.2W6Zr15.8 | 0.1 | Co78.2W6Zr15.8 | RMG
Co78.5Cr4Zr17.5 | 0.1 | Co78.5Cr4Zr17.5 | RMG
Co78Cr11.2Zr10.8 | 0.1 | Co78Cr11.2Zr10.8 | RMG
Co78Mo10.8Zr11.2 | 0.1 | Co78Mo10.8Zr11.2 | RMG
Co78V6Zr16 | 0.1 | Co78V6Zr16 | RMG
Co78W8Zr14 | 0.1 | Co78W8Zr14 | RMG
Co79.2V10.6Zr10.2 | 0.1 | Co79.2V10.6Zr10.2 | RMG
Co79.5Mo10Zr10.5 | 0.1 | Co79.5Mo10Zr10.5 | RMG
Co79.5V14Zr6.5 | 0.1 | Co79.5V14Zr6.5 | RMG
Co79.5W13Zr7.5 | 0.1 | Co79.5W13Zr7.5 | RMG
Co79.7Mo4Zr16.3 | 0.1 | Co79.7Mo4Zr16.3 | RMG
Co79Cr10.6Zr10.4 | 0.1 | Co79Cr10.6Zr10.4 | RMG
Co79Mo16Zr5 | 0.1 | Co79Mo16Zr5 | RMG
Co7Ni72P21 | 0.1 | Co7Ni72P21 | RMG
Co7Ni73.5P19.5 | 0.1 | Co7Ni73.5P19.5 | RMG
Co7Ni75P18 | 0.1 | Co7Ni75P18 | RMG
Co80.5W7Zr12.5 | 0.1 | Co80.5W7Zr12.5 | RMG
Co80Cr10Zr10 | 0.1 | Co80Cr10Zr10 | RMG
Co80Cr14Zr6 | 0.1 | Co80Cr14Zr6 | RMG
Co80Fe10Zr10 | 0.1 | Co80Fe10Zr10 | RMG
Co80Mo10Zr10 | 0.1 | Co80Mo10Zr10 | RMG
Co80Mo9.5Zr10.5 | 0.1 | Co80Mo9.5Zr10.5 | RMG
Co80Ni10Zr10 | 0.1 | Co80Ni10Zr10 | RMG
Co80V10Zr10 | 0.1 | Co80V10Zr10 | RMG
Co80V4Zr16 | 0.1 | Co80V4Zr16 | RMG
Co80W10Zr10 | 0.1 | Co80W10Zr10 | RMG
Co80W4Zr16 | 0.1 | Co80W4Zr16 | RMG
Co81.2Cr9.6Zr9.2 | 0.1 | Co81.2Cr9.6Zr9.2 | RMG
Co81.5V12Zr6.5 | 0.1 | Co81.5V12Zr6.5 | RMG
Co81.6Mo9Zr9.4 | 0.1 | Co81.6Mo9Zr9.4 | RMG
Co81.8V9Zr9.2 | 0.1 | Co81.8V9Zr9.2 | RMG
Co81Cr2Zr17 | 0.1 | Co81Cr2Zr17 | RMG
Co81Mo14Zr5 | 0.1 | Co81Mo14Zr5 | RMG
Co82.2W6.6Zr11.2 | 0.1 | Co82.2W6.6Zr11.2 | RMG
Co82.4Mo8.6Zr9 | 0.1 | Co82.4Mo8.6Zr9 | RMG
Co82Cr12Zr6 | 0.1 | Co82Cr12Zr6 | RMG
Co82Mo2Zr16 | 0.1 | Co82Mo2Zr16 | RMG
Co82V2Zr16 | 0.1 | Co82V2Zr16 | RMG
Co82W12Zr6 | 0.1 | Co82W12Zr6 | RMG
Co82W2Zr16 | 0.1 | Co82W2Zr16 | RMG
Co83.4Cr8.3Zr8.3 | 0.1 | Co83.4Cr8.3Zr8.3 | RMG
Co83.5V10Zr6.5 | 0.1 | Co83.5V10Zr6.5 | RMG
Co83Mo12Zr5 | 0.1 | Co83Mo12Zr5 | RMG
Co84.8Mo10Zr5.2 | 0.1 | Co84.8Mo10Zr5.2 | RMG
Co84.8W10Zr5.2 | 0.1 | Co84.8W10Zr5.2 | RMG
Co84Cr10Zr6 | 0.1 | Co84Cr10Zr6 | RMG
Co84V8Zr8 | 0.1 | Co84V8Zr8 | RMG
Co84W6Zr10 | 0.1 | Co84W6Zr10 | RMG
Co85.5Cr8Zr6.5 | 0.1 | Co85.5Cr8Zr6.5 | RMG
Co85.5W5Zr9.5 | 0.1 | Co85.5W5Zr9.5 | RMG
Co85Cr5Zr10 | 0.1 | Co85Cr5Zr10 | RMG
Co85Fe5Zr10 | 0.1 | Co85Fe5Zr10 | RMG
Co85Ni5Zr10 | 0.1 | Co85Ni5Zr10 | RMG
Co85Si5Zr10 | 0.1 | Co85Si5Zr10 | RMG
Co85V5Zr10 | 0.1 | Co85V5Zr10 | RMG
Co85V8Zr7 | 0.1 | Co85V8Zr7 | RMG
Co85W5Zr10 | 0.1 | Co85W5Zr10 | RMG
Co86.2Mo6.4Zr7.4 | 0.1 | Co86.2Mo6.4Zr7.4 | RMG
Co86.5Mo8Zr5.5 | 0.1 | Co86.5Mo8Zr5.5 | RMG
Co86.5V6Zr7.5 | 0.1 | Co86.5V6Zr7.5 | RMG
Co86.8W8Zr5.2 | 0.1 | Co86.8W8Zr5.2 | RMG
Co87.2Cr6Zr6.8 | 0.1 | Co87.2Cr6Zr6.8 | RMG
Co88.5Cr4Zr7.5 | 0.1 | Co88.5Cr4Zr7.5 | RMG
Co88.5W6Zr5.5 | 0.1 | Co88.5W6Zr5.5 | RMG
Co88Mo6Zr6 | 0.1 | Co88Mo6Zr6 | RMG
Co88Ni2Zr10 | 0.1 | Co88Ni2Zr10 | RMG
Co88Si2Zr10 | 0.1 | Co88Si2Zr10 | RMG
Co88V4Zr8 | 0.1 | Co88V4Zr8 | RMG
Co89.5V2Zr8.5 | 0.1 | Co89.5V2Zr8.5 | RMG
Co89.7Cr2Zr8.3 | 0.1 | Co89.7Cr2Zr8.3 | RMG
Co89.8W4Zr6.2 | 0.1 | Co89.8W4Zr6.2 | RMG
Co89Mo4Zr7 | 0.1 | Co89Mo4Zr7 | RMG
Co90.2W2Zr7.8 | 0.1 | Co90.2W2Zr7.8 | RMG
Co90Mo2Zr8 | 0.1 | Co90Mo2Zr8 | RMG
Co9Fe81Zr10 | 0.1 | Co9Fe81Zr10 | RMG
Co9Ni72P19 | 0.1 | Co9Ni72P19 | RMG
Cr0.5Pd79.5Si20 | 0.1 | Cr0.5Pd79.5Si20 | RMG
Cr10Fe80Zr10 | 0.1 | Cr10Fe80Zr10 | RMG
Cr10Ni29.7Zr60.3 | 0.1 | Cr10Ni29.7Zr60.3 | RMG
Cr10Ni50Zr40 | 0.1 | Cr10Ni50Zr40 | RMG
Cr10Ni70P20 | 0.1 | Cr10Ni70P20 | RMG
Cr10Ni71P19 | 0.1 | Cr10Ni71P19 | RMG
Cr10Si15Zr75 | 0.1 | Cr10Si15Zr75 | RMG
Cr14Ni68P18 | 0.1 | Cr14Ni68P18 | RMG
Cr15Fe75Zr10 | 0.1 | Cr15Fe75Zr10 | RMG
Cr15Ni15Zr70 | 0.1 | Cr15Ni15Zr70 | RMG
Cr15Ni25Zr60 | 0.1 | Cr15Ni25Zr60 | RMG
Cr15Ni28.05Zr56.95 | 0.1 | Cr15Ni28.05Zr56.95 | RMG
Cr15Ni35Zr50 | 0.1 | Cr15Ni35Zr50 | RMG
Cr15Ni45Zr40 | 0.1 | Cr15Ni45Zr40 | RMG
Cr15Ni65P20 | 0.1 | Cr15Ni65P20 | RMG
Cr15Ni66P19 | 0.1 | Cr15Ni66P19 | RMG
Cr17Fe73Zr10 | 0.1 | Cr17Fe73Zr10 | RMG
Cr18Ni62P20 | 0.1 | Cr18Ni62P20 | RMG
Cr1Pd79Si20 | 0.1 | Cr1Pd79Si20 | RMG
Cr20Fe70Zr10 | 0.1 | Cr20Fe70Zr10 | RMG
Cr20Ni26.4Zr53.6 | 0.1 | Cr20Ni26.4Zr53.6 | RMG
Cr20Ni60P20 | 0.1 | Cr20Ni60P20 | RMG
Cr20Ni61P19 | 0.1 | Cr20Ni61P19 | RMG
Cr20Si15Zr65 | 0.1 | Cr20Si15Zr65 | RMG
Cr23Fe55P22 | 0.1 | Cr23Fe55P22 | RMG
Cr24Fe56.5P19.5 | 0.1 | Cr24Fe56.5P19.5 | RMG
Cr25Fe57.5P17.5 | 0.1 | Cr25Fe57.5P17.5 | RMG
Cr25Fe65Zr10 | 0.1 | Cr25Fe65Zr10 | RMG
Cr25Ni56P19 | 0.1 | Cr25Ni56P19 | RMG
Cr26Fe59.5P14.5 | 0.1 | Cr26Fe59.5P14.5 | RMG
Cr26Fe60.5P13.5 | 0.1 | Cr26Fe60.5P13.5 | RMG
Cr2Fe78P20 | 0.1 | Cr2Fe78P20 | RMG
Cr2Fe88Zr10 | 0.1 | Cr2Fe88Zr10 | RMG
Cr2Pd78Si20 | 0.1 | Cr2Pd78Si20 | RMG
Cr30Ni51P19 | 0.1 | Cr30Ni51P19 | RMG
Cr33Ni0.05Zr66.95 | 0.1 | Cr33Ni0.05Zr66.95 | RMG
Cr33Ni0.15Zr66.85 | 0.1 | Cr33Ni0.15Zr66.85 | RMG
Cr33Ni0.1Zr66.9 | 0.1 | Cr33Ni0.1Zr66.9 | RMG
Cr33Ni0.2Zr66.8 | 0.1 | Cr33Ni0.2Zr66.8 | RMG
Cr3Ni77P20 | 0.1 | Cr3Ni77P20 | RMG
Cr3Pd77Si20 | 0.1 | Cr3Pd77Si20 | RMG
Cr40Ni40P20 | 0.1 | Cr40Ni40P20 | RMG
Cr43.5Ni40.5P16 | 0.1 | Cr43.5Ni40.5P16 | RMG
Cr4Fe76P20 | 0.1 | Cr4Fe76P20 | RMG
Cr4Fe86Zr10 | 0.1 | Cr4Fe86Zr10 | RMG
Cr4Pd76Si20 | 0.1 | Cr4Pd76Si20 | RMG
Cr50Ni30P20 | 0.1 | Cr50Ni30P20 | RMG
Cr55.93Ni28.93P15.14 | 0.1 | Cr55.93Ni28.93P15.14 | RMG
Cr58Ni27P15 | 0.1 | Cr58Ni27P15 | RMG
Cr59.81Ni25.31P14.88 | 0.1 | Cr59.81Ni25.31P14.88 | RMG
Cr5Ni31.35Zr63.65 | 0.1 | Cr5Ni31.35Zr63.65 | RMG
Cr5Ni55Zr40 | 0.1 | Cr5Ni55Zr40 | RMG
Cr5Ni75P20 | 0.1 | Cr5Ni75P20 | RMG
Cr5Ni76P19 | 0.1 | Cr5Ni76P19 | RMG
Cr5Pd75Si20 | 0.1 | Cr5Pd75Si20 | RMG
Cr60Ni20P20 | 0.1 | Cr60Ni20P20 | RMG
Cr6Fe74P20 | 0.1 | Cr6Fe74P20 | RMG
Cr6Fe84Zr10 | 0.1 | Cr6Fe84Zr10 | RMG
Cr6Pd74Si20 | 0.1 | Cr6Pd74Si20 | RMG
Cr73Fe10P17 | 0.1 | Cr73Fe10P17 | RMG
Cr74Fe9P17 | 0.1 | Cr74Fe9P17 | RMG
Cr7Fe76P17 | 0.1 | Cr7Fe76P17 | RMG
Cr7Fe83Zr10 | 0.1 | Cr7Fe83Zr10 | RMG
Cr7Ni73P20 | 0.1 | Cr7Ni73P20 | RMG
Cr7Pd73Si20 | 0.1 | Cr7Pd73Si20 | RMG
Cr8Fe72P20 | 0.1 | Cr8Fe72P20 | RMG
Cr8Fe82Zr10 | 0.1 | Cr8Fe82Zr10 | RMG
Cu1.7Pd81.8Si16.5 | 0.1 | Cu1.7Pd81.8Si16.5 | RMG
Cu10Hf20Ni70 | 0.1 | Cu10Hf20Ni70 | RMG
Cu10Hf30Ni60 | 0.1 | Cu10Hf30Ni60 | RMG
Cu10Hf40Ni50 | 0.1 | Cu10Hf40Ni50 | RMG
Cu10Hf50Ni40 | 0.1 | Cu10Hf50Ni40 | RMG
Cu10Hf60Ni30 | 0.1 | Cu10Hf60Ni30 | RMG
Cu10Hf70Ni20 | 0.1 | Cu10Hf70Ni20 | RMG
Cu10Hf75Ni15 | 0.1 | Cu10Hf75Ni15 | RMG
Cu10Mg65Y25 | 0.1 | Cu10Mg65Y25 | RMG
Cu10Mg70Nd20 | 0.1 | Cu10Mg70Nd20 | RMG
Cu10Mg70Y20 | 0.1 | Cu10Mg70Y20 | RMG
Cu10Mg75Nd15 | 0.1 | Cu10Mg75Nd15 | RMG
Cu10Mg75Y15 | 0.1 | Cu10Mg75Y15 | RMG
Cu10Mg80Nd10 | 0.1 | Cu10Mg80Nd10 | RMG
Cu10Mg80Y10 | 0.1 | Cu10Mg80Y10 | RMG
Cu10Mg85Nd5 | 0.1 | Cu10Mg85Nd5 | RMG
Cu10Mg85Y5 | 0.1 | Cu10Mg85Y5 | RMG
Cu10Ni20Ti70 | 0.1 | Cu10Ni20Ti70 | RMG
Cu10Ni20Zr70 | 0.1 | Cu10Ni20Zr70 | RMG
Cu10Ni29.7Zr60.3 | 0.1 | Cu10Ni29.7Zr60.3 | RMG
Cu10Ni30Ti60 | 0.1 | Cu10Ni30Ti60 | RMG
Cu10Ni30Zr60 | 0.1 | Cu10Ni30Zr60 | RMG
Cu10Ni40Zr50 | 0.1 | Cu10Ni40Zr50 | RMG
Cu10Ni50Zr40 | 0.1 | Cu10Ni50Zr40 | RMG
Cu10Ni60Zr30 | 0.1 | Cu10Ni60Zr30 | RMG
Cu10Ni68P22 | 0.1 | Cu10Ni68P22 | RMG
Cu10Ni70P20 | 0.1 | Cu10Ni70P20 | RMG
Cu10Ni72P18 | 0.1 | Cu10Ni72P18 | RMG
Cu10Pd70Si20 | 0.1 | Cu10Pd70Si20 | RMG
Cu10Pd73Si17 | 0.1 | Cu10Pd73Si17 | RMG
Cu10Pd74.2Si15.8 | 0.1 | Cu10Pd74.2Si15.8 | RMG
Cu11Pd69.5Si19.5 | 0.1 | Cu11Pd69.5Si19.5 | RMG
Cu12.5Pd70.5Si17 | 0.1 | Cu12.5Pd70.5Si17 | RMG
Cu12.5Pd71Si16.5 | 0.1 | Cu12.5Pd71Si16.5 | RMG
Cu12Ni68P20 | 0.1 | Cu12Ni68P20 | RMG
Cu12Pd66Si22 | 0.1 | Cu12Pd66Si22 | RMG
Cu12Pd72.5Si15.5 | 0.1 | Cu12Pd72.5Si15.5 | RMG
Cu14.4Ni65.6P20 | 0.1 | Cu14.4Ni65.6P20 | RMG
Cu14.5Pd69Si16.5 | 0.1 | Cu14.5Pd69Si16.5 | RMG
Cu14Pd70.9Si15.1 | 0.1 | Cu14Pd70.9Si15.1 | RMG
Cu15Hf55Ni30 | 0.1 | Cu15Hf55Ni30 | RMG
Cu15La40Mg45 | 0.1 | Cu15La40Mg45 | RMG
Cu15La5Mg80 | 0.1 | Cu15La5Mg80 | RMG
Cu15Mg65Nd20 | 0.1 | Cu15Mg65Nd20 | RMG
Cu15Mg70Nd15 | 0.1 | Cu15Mg70Nd15 | RMG
Cu15Mg70Y15 | 0.1 | Cu15Mg70Y15 | RMG
Cu15Mg75Nd10 | 0.1 | Cu15Mg75Nd10 | RMG
Cu15Mg75Y10 | 0.1 | Cu15Mg75Y10 | RMG
Cu15Mg80Nd5 | 0.1 | Cu15Mg80Nd5 | RMG
Cu15Mg80Y5 | 0.1 | Cu15Mg80Y5 | RMG
Cu15Ni25Zr60 | 0.1 | Cu15Ni25Zr60 | RMG
Cu15Ni28.05Zr56.95 | 0.1 | Cu15Ni28.05Zr56.95 | RMG
Cu15Ni30Zr55 | 0.1 | Cu15Ni30Zr55 | RMG
Cu15Pd68.5Si16.5 | 0.1 | Cu15Pd68.5Si16.5 | RMG
Cu15Pd69Si16 | 0.1 | Cu15Pd69Si16 | RMG
Cu16.5Pd67Si16.5 | 0.1 | Cu16.5Pd67Si16.5 | RMG
Cu16Mg60Y24 | 0.1 | Cu16Mg60Y24 | RMG
Cu16Ni23Ti61 | 0.1 | Cu16Ni23Ti61 | RMG
Cu19Pd64.5Si16.5 | 0.1 | Cu19Pd64.5Si16.5 | RMG
Cu1Mg84Y15 | 0.1 | Cu1Mg84Y15 | RMG
Cu20.9Pd62.6Si16.5 | 0.1 | Cu20.9Pd62.6Si16.5 | RMG
Cu20Hf20Ni60 | 0.1 | Cu20Hf20Ni60 | RMG
Cu20Hf30Ni50 | 0.1 | Cu20Hf30Ni50 | RMG
Cu20Hf40Ni40 | 0.1 | Cu20Hf40Ni40 | RMG
Cu20Hf50Ni30 | 0.1 | Cu20Hf50Ni30 | RMG
Cu20Hf55Ni25 | 0.1 | Cu20Hf55Ni25 | RMG
Cu20Hf60Ni20 | 0.1 | Cu20Hf60Ni20 | RMG
Cu20Hf65Ni15 | 0.1 | Cu20Hf65Ni15 | RMG
Cu20Hf70Ni10 | 0.1 | Cu20Hf70Ni10 | RMG
Cu20La10Mg70 | 0.1 | Cu20La10Mg70 | RMG
Cu20La30Mg50 | 0.1 | Cu20La30Mg50 | RMG
Cu20La40Mg40 | 0.1 | Cu20La40Mg40 | RMG
Cu20La5Mg75 | 0.1 | Cu20La5Mg75 | RMG
Cu20Mg45Nd35 | 0.1 | Cu20Mg45Nd35 | RMG
Cu20Mg50Nd30 | 0.1 | Cu20Mg50Nd30 | RMG
Cu20Mg50Y30 | 0.1 | Cu20Mg50Y30 | RMG
Cu20Mg55Nd25 | 0.1 | Cu20Mg55Nd25 | RMG
Cu20Mg60Nd20 | 0.1 | Cu20Mg60Nd20 | RMG
Cu20Mg60Y20 | 0.1 | Cu20Mg60Y20 | RMG
Cu20Mg65Nd15 | 0.1 | Cu20Mg65Nd15 | RMG
Cu20Mg70Nd10 | 0.1 | Cu20Mg70Nd10 | RMG
Cu20Mg70Y10 | 0.1 | Cu20Mg70Y10 | RMG
Cu20Mg75Nd5 | 0.1 | Cu20Mg75Nd5 | RMG
Cu20Mg79Y1 | 0.1 | Cu20Mg79Y1 | RMG
Cu20Ni10Ti70 | 0.1 | Cu20Ni10Ti70 | RMG
Cu20Ni10Zr70 | 0.1 | Cu20Ni10Zr70 | RMG
Cu20Ni20Ti60 | 0.1 | Cu20Ni20Ti60 | RMG
Cu20Ni20Zr60 | 0.1 | Cu20Ni20Zr60 | RMG
Cu20Ni26.4Zr53.6 | 0.1 | Cu20Ni26.4Zr53.6 | RMG
Cu20Ni30Ti50 | 0.1 | Cu20Ni30Ti50 | RMG
Cu20Ni30Zr50 | 0.1 | Cu20Ni30Zr50 | RMG
Cu20Ni40Zr40 | 0.1 | Cu20Ni40Zr40 | RMG
Cu20Ni50Zr30 | 0.1 | Cu20Ni50Zr30 | RMG
Cu24Mg40Y36 | 0.1 | Cu24Mg40Y36 | RMG
Cu25Hf50Ni25 | 0.1 | Cu25Hf50Ni25 | RMG
Cu25Hf55Ni20 | 0.1 | Cu25Hf55Ni20 | RMG
Cu25La20Mg55 | 0.1 | Cu25La20Mg55 | RMG
Cu25La30Mg45 | 0.1 | Cu25La30Mg45 | RMG
Cu25La40Mg35 | 0.1 | Cu25La40Mg35 | RMG
Cu25Mg45Nd30 | 0.1 | Cu25Mg45Nd30 | RMG
Cu25Mg50Nd25 | 0.1 | Cu25Mg50Nd25 | RMG
Cu25Mg55Nd20 | 0.1 | Cu25Mg55Nd20 | RMG
Cu25Mg60Nd15 | 0.1 | Cu25Mg60Nd15 | RMG
Cu25Mg60Y15 | 0.1 | Cu25Mg60Y15 | RMG
Cu25Mg70Nd5 | 0.1 | Cu25Mg70Nd5 | RMG
Cu25Mg70Y5 | 0.1 | Cu25Mg70Y5 | RMG
Cu25Ni15Zr60 | 0.1 | Cu25Ni15Zr60 | RMG
Cu25Ni20Zr55 | 0.1 | Cu25Ni20Zr55 | RMG
Cu25Ni25Ti50 | 0.1 | Cu25Ni25Ti50 | RMG
Cu25Ni25Zr50 | 0.1 | Cu25Ni25Zr50 | RMG
Cu27.5La66Sr6.5 | 0.1 | Cu27.5La66Sr6.5 | RMG
Cu27.5La67.5Sr5 | 0.1 | Cu27.5La67.5Sr5 | RMG
Cu27La69Sr4 | 0.1 | Cu27La69Sr4 | RMG
Cu27La70Sr3 | 0.1 | Cu27La70Sr3 | RMG
Cu27La71Sr2 | 0.1 | Cu27La71Sr2 | RMG
Cu28.5La61.5Sr10 | 0.1 | Cu28.5La61.5Sr10 | RMG
Cu28.5La62.5Sr9 | 0.1 | Cu28.5La62.5Sr9 | RMG
Cu28La63.5Sr8.5 | 0.1 | Cu28La63.5Sr8.5 | RMG
Cu28La64.5Sr7.5 | 0.1 | Cu28La64.5Sr7.5 | RMG
Cu29La60Sr11 | 0.1 | Cu29La60Sr11 | RMG
Cu2Ni76P22 | 0.1 | Cu2Ni76P22 | RMG
Cu2Ni78P20 | 0.1 | Cu2Ni78P20 | RMG
Cu2Ni80P18 | 0.1 | Cu2Ni80P18 | RMG
Cu2Pd80.75Si17.25 | 0.1 | Cu2Pd80.75Si17.25 | RMG
Cu3.5Pd80Si16.5 | 0.1 | Cu3.5Pd80Si16.5 | RMG
Cu30.5La56Sr13.5 | 0.1 | Cu30.5La56Sr13.5 | RMG
Cu30Hf20Ni50 | 0.1 | Cu30Hf20Ni50 | RMG
Cu30Hf30Ni40 | 0.1 | Cu30Hf30Ni40 | RMG
Cu30Hf40Ni30 | 0.1 | Cu30Hf40Ni30 | RMG
Cu30Hf45Ni25 | 0.1 | Cu30Hf45Ni25 | RMG
Cu30Hf50Ni20 | 0.1 | Cu30Hf50Ni20 | RMG
Cu30Hf55Ni15 | 0.1 | Cu30Hf55Ni15 | RMG
Cu30Hf60Ni10 | 0.1 | Cu30Hf60Ni10 | RMG
Cu30La10Mg60 | 0.1 | Cu30La10Mg60 | RMG
Cu30La20Mg50 | 0.1 | Cu30La20Mg50 | RMG
Cu30La30Mg40 | 0.1 | Cu30La30Mg40 | RMG
Cu30La40Mg30 | 0.1 | Cu30La40Mg30 | RMG
Cu30La57.5Sr12.5 | 0.1 | Cu30La57.5Sr12.5 | RMG
Cu30La58Sr12 | 0.1 | Cu30La58Sr12 | RMG
Cu30La5Mg65 | 0.1 | Cu30La5Mg65 | RMG
Cu30Mg40Nd30 | 0.1 | Cu30Mg40Nd30 | RMG
Cu30Mg40Y30 | 0.1 | Cu30Mg40Y30 | RMG
Cu30Mg45Nd25 | 0.1 | Cu30Mg45Nd25 | RMG
Cu30Mg50Nd20 | 0.1 | Cu30Mg50Nd20 | RMG
Cu30Mg50Y20 | 0.1 | Cu30Mg50Y20 | RMG
Cu30Mg55Nd15 | 0.1 | Cu30Mg55Nd15 | RMG
Cu30Mg60Nd10 | 0.1 | Cu30Mg60Nd10 | RMG
Cu30Mg60Y10 | 0.1 | Cu30Mg60Y10 | RMG
Cu30Mg65Nd5 | 0.1 | Cu30Mg65Nd5 | RMG
Cu30Mg69Y1 | 0.1 | Cu30Mg69Y1 | RMG
Cu30Ni10Ti60 | 0.1 | Cu30Ni10Ti60 | RMG
Cu30Ni10Zr60 | 0.1 | Cu30Ni10Zr60 | RMG
Cu30Ni15Zr55 | 0.1 | Cu30Ni15Zr55 | RMG
Cu30Ni20Ti50 | 0.1 | Cu30Ni20Ti50 | RMG
Cu30Ni20Zr50 | 0.1 | Cu30Ni20Zr50 | RMG
Cu30Ni25Zr45 | 0.1 | Cu30Ni25Zr45 | RMG
Cu30Ni30Ti40 | 0.1 | Cu30Ni30Ti40 | RMG
Cu30Ni30Zr40 | 0.1 | Cu30Ni30Zr40 | RMG
Cu30Ni40Zr30 | 0.1 | Cu30Ni40Zr30 | RMG
Cu31La55Sr14 | 0.1 | Cu31La55Sr14 | RMG
Cu32.5La52.5Sr15 | 0.1 | Cu32.5La52.5Sr15 | RMG
Cu32La53.5Sr14.5 | 0.1 | Cu32La53.5Sr14.5 | RMG
Cu32Mg20Y48 | 0.1 | Cu32Mg20Y48 | RMG
Cu33La51.5Sr15.5 | 0.1 | Cu33La51.5Sr15.5 | RMG
Cu33Ni0.05Zr66.95 | 0.1 | Cu33Ni0.05Zr66.95 | RMG
Cu33Ni0.15Zr66.85 | 0.1 | Cu33Ni0.15Zr66.85 | RMG
Cu33Ni0.1Zr66.9 | 0.1 | Cu33Ni0.1Zr66.9 | RMG
Cu33Ni0.2Zr66.8 | 0.1 | Cu33Ni0.2Zr66.8 | RMG
Cu34La50Sr16 | 0.1 | Cu34La50Sr16 | RMG
Cu35Fe5Ti60 | 0.1 | Cu35Fe5Ti60 | RMG
Cu35Hf45Ni20 | 0.1 | Cu35Hf45Ni20 | RMG
Cu35Hf50Ni15 | 0.1 | Cu35Hf50Ni15 | RMG
Cu35La48Sr17 | 0.1 | Cu35La48Sr17 | RMG
Cu35Mg30Nd35 | 0.1 | Cu35Mg30Nd35 | RMG
Cu35Mg45Nd20 | 0.1 | Cu35Mg45Nd20 | RMG
Cu35Mg50Nd15 | 0.1 | Cu35Mg50Nd15 | RMG
Cu35Mg55Nd10 | 0.1 | Cu35Mg55Nd10 | RMG
Cu35Ni15Zr50 | 0.1 | Cu35Ni15Zr50 | RMG
Cu35Ni20Zr45 | 0.1 | Cu35Ni20Zr45 | RMG
Cu36La47Sr17 | 0.1 | Cu36La47Sr17 | RMG
Cu37La47Sr16 | 0.1 | Cu37La47Sr16 | RMG
Cu37La48Sr15 | 0.1 | Cu37La48Sr15 | RMG
Cu37La49Sr14 | 0.1 | Cu37La49Sr14 | RMG
Cu37La50.5Sr12.5 | 0.1 | Cu37La50.5Sr12.5 | RMG
Cu37La52Sr11 | 0.1 | Cu37La52Sr11 | RMG
Cu37La53Sr10 | 0.1 | Cu37La53Sr10 | RMG
Cu37La54Sr9 | 0.1 | Cu37La54Sr9 | RMG
Cu37La55Sr8 | 0.1 | Cu37La55Sr8 | RMG
Cu37La56Sr7 | 0.1 | Cu37La56Sr7 | RMG
Cu37La57Sr6 | 0.1 | Cu37La57Sr6 | RMG
Cu37La58Sr5 | 0.1 | Cu37La58Sr5 | RMG
Cu37La59.5Sr3.5 | 0.1 | Cu37La59.5Sr3.5 | RMG
Cu37La59Sr4 | 0.1 | Cu37La59Sr4 | RMG
Cu37La60.5Sr2.5 | 0.1 | Cu37La60.5Sr2.5 | RMG
Cu37La61.5Sr1.5 | 0.1 | Cu37La61.5Sr1.5 | RMG
Cu37La62Sr1 | 0.1 | Cu37La62Sr1 | RMG
Cu37Mg48Y15 | 0.1 | Cu37Mg48Y15 | RMG
Cu38.2Hf28.8Nb33 | 0.1 | Cu38.2Hf28.8Nb33 | RMG
Cu38.2Nb33Ti28.8 | 0.1 | Cu38.2Nb33Ti28.8 | RMG
Cu38.2Nb33Zr28.8 | 0.1 | Cu38.2Nb33Zr28.8 | RMG
Cu39.9Hf30.1Nb30 | 0.1 | Cu39.9Hf30.1Nb30 | RMG
Cu39.9Nb30Ti30.1 | 0.1 | Cu39.9Nb30Ti30.1 | RMG
Cu39.9Nb30Zr30.1 | 0.1 | Cu39.9Nb30Zr30.1 | RMG
Cu39Ti17Zr44 | 0.1 | Cu39Ti17Zr44 | RMG
Cu39Ti21Zr40 | 0.1 | Cu39Ti21Zr40 | RMG
Cu3Pd80Si17 | 0.1 | Cu3Pd80Si17 | RMG
Cu4.2Pd79.3Si16.5 | 0.1 | Cu4.2Pd79.3Si16.5 | RMG
Cu4.5Pd77.5Si18 | 0.1 | Cu4.5Pd77.5Si18 | RMG
Cu40Fe10Ti50 | 0.1 | Cu40Fe10Ti50 | RMG
Cu40Fe20Zr40 | 0.1 | Cu40Fe20Zr40 | RMG
Cu40Hf20Ni40 | 0.1 | Cu40Hf20Ni40 | RMG
Cu40Hf30Ni30 | 0.1 | Cu40Hf30Ni30 | RMG
Cu40Hf40Ni20 | 0.1 | Cu40Hf40Ni20 | RMG
Cu40Hf45Ni15 | 0.1 | Cu40Hf45Ni15 | RMG
Cu40Hf50Ni10 | 0.1 | Cu40Hf50Ni10 | RMG
Cu40La10Mg50 | 0.1 | Cu40La10Mg50 | RMG
Cu40La20Mg40 | 0.1 | Cu40La20Mg40 | RMG
Cu40La30Mg30 | 0.1 | Cu40La30Mg30 | RMG
Cu40La5Mg55 | 0.1 | Cu40La5Mg55 | RMG
Cu40Mg30Nd30 | 0.1 | Cu40Mg30Nd30 | RMG
Cu40Mg30Y30 | 0.1 | Cu40Mg30Y30 | RMG
Cu40Mg40Nd20 | 0.1 | Cu40Mg40Nd20 | RMG
Cu40Mg40Y20 | 0.1 | Cu40Mg40Y20 | RMG
Cu40Mg50Nd10 | 0.1 | Cu40Mg50Nd10 | RMG
Cu40Mg55Nd5 | 0.1 | Cu40Mg55Nd5 | RMG
Cu40Mg55Y5 | 0.1 | Cu40Mg55Y5 | RMG
Cu40Mg59Y1 | 0.1 | Cu40Mg59Y1 | RMG
Cu40Ni10Ti50 | 0.1 | Cu40Ni10Ti50 | RMG
Cu40Ni10Zr50 | 0.1 | Cu40Ni10Zr50 | RMG
Cu40Ni15Zr45 | 0.1 | Cu40Ni15Zr45 | RMG
Cu40Ni20Ti40 | 0.1 | Cu40Ni20Ti40 | RMG
Cu40Ni20Zr40 | 0.1 | Cu40Ni20Zr40 | RMG
Cu40Ni30Ti30 | 0.1 | Cu40Ni30Ti30 | RMG
Cu40Ni30Zr30 | 0.1 | Cu40Ni30Zr30 | RMG
Cu40Ti30Zr30 | 0.1 | Cu40Ti30Zr30 | RMG
Cu42.7Hf32.3Nb25 | 0.1 | Cu42.7Hf32.3Nb25 | RMG
Cu42.7Nb25Ti32.3 | 0.1 | Cu42.7Nb25Ti32.3 | RMG
Cu42.7Nb25Zr32.3 | 0.1 | Cu42.7Nb25Zr32.3 | RMG
Cu44Ti10Zr46 | 0.1 | Cu44Ti10Zr46 | RMG
Cu44Ti16Zr40 | 0.1 | Cu44Ti16Zr40 | RMG
Cu45.6Hf34.4Nb20 | 0.1 | Cu45.6Hf34.4Nb20 | RMG
Cu45.6Nb20Ti34.4 | 0.1 | Cu45.6Nb20Ti34.4 | RMG
Cu45.6Nb20Zr34.4 | 0.1 | Cu45.6Nb20Zr34.4 | RMG
Cu45Fe5Ti50 | 0.1 | Cu45Fe5Ti50 | RMG
Cu45Ni10Ti45 | 0.1 | Cu45Ni10Ti45 | RMG
Cu45Ti20Zr35 | 0.1 | Cu45Ti20Zr35 | RMG
Cu45Ti25Zr30 | 0.1 | Cu45Ti25Zr30 | RMG
Cu47Ti35Zr18 | 0.1 | Cu47Ti35Zr18 | RMG
Cu48.4Hf36.6Nb15 | 0.1 | Cu48.4Hf36.6Nb15 | RMG
Cu48.4Nb15Ti36.6 | 0.1 | Cu48.4Nb15Ti36.6 | RMG
Cu48.4Nb15Zr36.6 | 0.1 | Cu48.4Nb15Zr36.6 | RMG
Cu4Ni74P22 | 0.1 | Cu4Ni74P22 | RMG
Cu4Ni76P20 | 0.1 | Cu4Ni76P20 | RMG
Cu4Ni78P18 | 0.1 | Cu4Ni78P18 | RMG
Cu4Pd79.1Si16.9 | 0.1 | Cu4Pd79.1Si16.9 | RMG
Cu5.7Pd73.8Si20.5 | 0.1 | Cu5.7Pd73.8Si20.5 | RMG
Cu5.8Pd74.7Si19.5 | 0.1 | Cu5.8Pd74.7Si19.5 | RMG
Cu5.9Pd75.6Si18.5 | 0.1 | Cu5.9Pd75.6Si18.5 | RMG
Cu5.9Pd76.6Si17.5 | 0.1 | Cu5.9Pd76.6Si17.5 | RMG
Cu50Fe10Zr40 | 0.1 | Cu50Fe10Zr40 | RMG
Cu50Hf20Ni30 | 0.1 | Cu50Hf20Ni30 | RMG
Cu50Hf30Ni20 | 0.1 | Cu50Hf30Ni20 | RMG
Cu50Hf40Ni10 | 0.1 | Cu50Hf40Ni10 | RMG
Cu50La10Mg40 | 0.1 | Cu50La10Mg40 | RMG
Cu50La20Mg30 | 0.1 | Cu50La20Mg30 | RMG
Cu50Mg20Nd30 | 0.1 | Cu50Mg20Nd30 | RMG
Cu50Mg30Nd20 | 0.1 | Cu50Mg30Nd20 | RMG
Cu50Mg40Nd10 | 0.1 | Cu50Mg40Nd10 | RMG
Cu50Ni10Ti40 | 0.1 | Cu50Ni10Ti40 | RMG
Cu50Ni10Zr40 | 0.1 | Cu50Ni10Zr40 | RMG
Cu50Ni20Ti30 | 0.1 | Cu50Ni20Ti30 | RMG
Cu50Ni20Zr30 | 0.1 | Cu50Ni20Zr30 | RMG
Cu50Ti15Zr35 | 0.1 | Cu50Ti15Zr35 | RMG
Cu50Ti30Zr20 | 0.1 | Cu50Ti30Zr20 | RMG
Cu51.3Hf38.7Nb10 | 0.1 | Cu51.3Hf38.7Nb10 | RMG
Cu51.3Nb10Ti38.7 | 0.1 | Cu51.3Nb10Ti38.7 | RMG
Cu51.3Nb10Zr38.7 | 0.1 | Cu51.3Nb10Zr38.7 | RMG
Cu52.8Ni27.2P20 | 0.1 | Cu52.8Ni27.2P20 | RMG
Cu53Fe7Zr40 | 0.1 | Cu53Fe7Zr40 | RMG
Cu54.1Hf40.9Nb5 | 0.1 | Cu54.1Hf40.9Nb5 | RMG
Cu54.1Nb5Ti40.9 | 0.1 | Cu54.1Nb5Ti40.9 | RMG
Cu54.1Nb5Zr40.9 | 0.1 | Cu54.1Nb5Zr40.9 | RMG
Cu54Ti11Zr35 | 0.1 | Cu54Ti11Zr35 | RMG
Cu55Fe5Ti40 | 0.1 | Cu55Fe5Ti40 | RMG
Cu55Fe5Zr40 | 0.1 | Cu55Fe5Zr40 | RMG
Cu55Ti20Zr25 | 0.1 | Cu55Ti20Zr25 | RMG
Cu55Ti25Zr20 | 0.1 | Cu55Ti25Zr20 | RMG
Cu56.4Hf42.6Nb1 | 0.1 | Cu56.4Hf42.6Nb1 | RMG
Cu56.4Nb1Ti42.6 | 0.1 | Cu56.4Nb1Ti42.6 | RMG
Cu56.4Nb1Zr42.6 | 0.1 | Cu56.4Nb1Zr42.6 | RMG
Cu56P2Zr42 | 0.1 | Cu56P2Zr42 | RMG
Cu57Fe3Zr40 | 0.1 | Cu57Fe3Zr40 | RMG
Cu57Hf21Nb22 | 0.1 | Cu57Hf21Nb22 | RMG
Cu57Hf23Nb20 | 0.1 | Cu57Hf23Nb20 | RMG
Cu57Hf28Nb15 | 0.1 | Cu57Hf28Nb15 | RMG
Cu57Hf33Nb10 | 0.1 | Cu57Hf33Nb10 | RMG
Cu57Hf38Nb5 | 0.1 | Cu57Hf38Nb5 | RMG
Cu57Hf42Nb1 | 0.1 | Cu57Hf42Nb1 | RMG
Cu57Nb10Ti33 | 0.1 | Cu57Nb10Ti33 | RMG
Cu57Nb10Zr33 | 0.1 | Cu57Nb10Zr33 | RMG
Cu57Nb15Ti28 | 0.1 | Cu57Nb15Ti28 | RMG
Cu57Nb15Zr28 | 0.1 | Cu57Nb15Zr28 | RMG
Cu57Nb1Ti42 | 0.1 | Cu57Nb1Ti42 | RMG
Cu57Nb1Zr42 | 0.1 | Cu57Nb1Zr42 | RMG
Cu57Nb20Ti23 | 0.1 | Cu57Nb20Ti23 | RMG
Cu57Nb20Zr23 | 0.1 | Cu57Nb20Zr23 | RMG
Cu57Nb22Ti21 | 0.1 | Cu57Nb22Ti21 | RMG
Cu57Nb22Zr21 | 0.1 | Cu57Nb22Zr21 | RMG
Cu57Nb5Ti38 | 0.1 | Cu57Nb5Ti38 | RMG
Cu57Nb5Zr38 | 0.1 | Cu57Nb5Zr38 | RMG
Cu59Fe1Zr40 | 0.1 | Cu59Fe1Zr40 | RMG
Cu5Mg85Nd10 | 0.1 | Cu5Mg85Nd10 | RMG
Cu5Mg85Y10 | 0.1 | Cu5Mg85Y10 | RMG
Cu5Ni20Ti75 | 0.1 | Cu5Ni20Ti75 | RMG
Cu5Ni31.35Zr63.65 | 0.1 | Cu5Ni31.35Zr63.65 | RMG
Cu6.1Pd78.4Si15.5 | 0.1 | Cu6.1Pd78.4Si15.5 | RMG
Cu6.7Pd76.8Si16.5 | 0.1 | Cu6.7Pd76.8Si16.5 | RMG
Cu60Hf20Ni20 | 0.1 | Cu60Hf20Ni20 | RMG
Cu60Hf30Ni10 | 0.1 | Cu60Hf30Ni10 | RMG
Cu60Mg10Nd30 | 0.1 | Cu60Mg10Nd30 | RMG
Cu60Mg20Nd20 | 0.1 | Cu60Mg20Nd20 | RMG
Cu60Ni10Ti30 | 0.1 | Cu60Ni10Ti30 | RMG
Cu60Ni10Zr30 | 0.1 | Cu60Ni10Zr30 | RMG
Cu60Ti25Zr15 | 0.1 | Cu60Ti25Zr15 | RMG
Cu61.6Ni18.4P20 | 0.1 | Cu61.6Ni18.4P20 | RMG
Cu65Ti20Zr15 | 0.1 | Cu65Ti20Zr15 | RMG
Cu67Ni17P16 | 0.1 | Cu67Ni17P16 | RMG
Cu69Ni13P18 | 0.1 | Cu69Ni13P18 | RMG
Cu6Ni72P22 | 0.1 | Cu6Ni72P22 | RMG
Cu6Ni74P20 | 0.1 | Cu6Ni74P20 | RMG
Cu6Ni76P18 | 0.1 | Cu6Ni76P18 | RMG
Cu70Pb1Zn29 | 0.1 | Cu70Pb1Zn29 | RMG
Cu73Ni11P16 | 0.1 | Cu73Ni11P16 | RMG
Cu7Pd73Si20 | 0.1 | Cu7Pd73Si20 | RMG
Cu7Pd76.5Si16.5 | 0.1 | Cu7Pd76.5Si16.5 | RMG
Cu7Pd76Si17 | 0.1 | Cu7Pd76Si17 | RMG
Cu8Mg80Y12 | 0.1 | Cu8Mg80Y12 | RMG
Cu8Ni70P22 | 0.1 | Cu8Ni70P22 | RMG
Cu8Ni72P20 | 0.1 | Cu8Ni72P20 | RMG
Cu8Ni74P18 | 0.1 | Cu8Ni74P18 | RMG
Cu8Pd74Si18 | 0.1 | Cu8Pd74Si18 | RMG
Cu8Pd75.8Si16.2 | 0.1 | Cu8Pd75.8Si16.2 | RMG
Cu9Pd75Si16 | 0.1 | Cu9Pd75Si16 | RMG
Dy0.3Fe89.7Zr10 | 0.1 | Dy0.3Fe89.7Zr10 | RMG
Dy88Fe2Zr10 | 0.1 | Dy88Fe2Zr10 | RMG
Fe1.7Pd81.8Si16.5 | 0.1 | Fe1.7Pd81.8Si16.5 | RMG
Fe10Ni29.7Zr60.3 | 0.1 | Fe10Ni29.7Zr60.3 | RMG
Fe10Ni70P20 | 0.1 | Fe10Ni70P20 | RMG
Fe10Pd73.5Si16.5 | 0.1 | Fe10Pd73.5Si16.5 | RMG
Fe10Si15Zr75 | 0.1 | Fe10Si15Zr75 | RMG
Fe12.5Pd71Si16.5 | 0.1 | Fe12.5Pd71Si16.5 | RMG
Fe12Si16Ti72 | 0.1 | Fe12Si16Ti72 | RMG
Fe13.2Ni19.8Zr67 | 0.1 | Fe13.2Ni19.8Zr67 | RMG
Fe13Pd67Si20 | 0.1 | Fe13Pd67Si20 | RMG
Fe15Ni28.05Zr56.95 | 0.1 | Fe15Ni28.05Zr56.95 | RMG
Fe15Ni65P20 | 0.1 | Fe15Ni65P20 | RMG
Fe16.5Ni16.5Zr67 | 0.1 | Fe16.5Ni16.5Zr67 | RMG
Fe16Ni64P20 | 0.1 | Fe16Ni64P20 | RMG
Fe18Ni72Zr10 | 0.1 | Fe18Ni72Zr10 | RMG
Fe1Ni79P20 | 0.1 | Fe1Ni79P20 | RMG
Fe20.2Ni12.8Zr67 | 0.1 | Fe20.2Ni12.8Zr67 | RMG
Fe20Ni26.4Zr53.6 | 0.1 | Fe20Ni26.4Zr53.6 | RMG
Fe20Ni60P20 | 0.1 | Fe20Ni60P20 | RMG
Fe20Si65Zr15 | 0.1 | Fe20Si65Zr15 | RMG
Fe22Si10Zr68 | 0.1 | Fe22Si10Zr68 | RMG
Fe23.1Ni9.9Zr67 | 0.1 | Fe23.1Ni9.9Zr67 | RMG
Fe24Hf15.2Zr60.8 | 0.1 | Fe24Hf15.2Zr60.8 | RMG
Fe24Hf22.8Zr53.2 | 0.1 | Fe24Hf22.8Zr53.2 | RMG
Fe24Hf34.2Zr41.8 | 0.1 | Fe24Hf34.2Zr41.8 | RMG
Fe24Hf7.6Zr68.4 | 0.1 | Fe24Hf7.6Zr68.4 | RMG
Fe25Ni24.75Zr50.25 | 0.1 | Fe25Ni24.75Zr50.25 | RMG
Fe25Ni55P20 | 0.1 | Fe25Ni55P20 | RMG
Fe25Sc37.5Zr37.5 | 0.1 | Fe25Sc37.5Zr37.5 | RMG
Fe28Ir2Zr70 | 0.1 | Fe28Ir2Zr70 | RMG
Fe28Pd2Zr70 | 0.1 | Fe28Pd2Zr70 | RMG
Fe28Rh2Zr70 | 0.1 | Fe28Rh2Zr70 | RMG
Fe28Ru2Zr70 | 0.1 | Fe28Ru2Zr70 | RMG
Fe29.7Ni3.3Zr67 | 0.1 | Fe29.7Ni3.3Zr67 | RMG
Fe3.3Ni29.7Zr67 | 0.1 | Fe3.3Ni29.7Zr67 | RMG
Fe30Ni23.1Zr46.9 | 0.1 | Fe30Ni23.1Zr46.9 | RMG
Fe30Ni50P20 | 0.1 | Fe30Ni50P20 | RMG
Fe33Ni0.05Zr66.95 | 0.1 | Fe33Ni0.05Zr66.95 | RMG
Fe33Ni0.15Zr66.85 | 0.1 | Fe33Ni0.15Zr66.85 | RMG
Fe33Ni0.1Zr66.9 | 0.1 | Fe33Ni0.1Zr66.9 | RMG
Fe33Ni0.2Zr66.8 | 0.1 | Fe33Ni0.2Zr66.8 | RMG
Fe35Ni45P20 | 0.1 | Fe35Ni45P20 | RMG
Fe36Ni54Zr10 | 0.1 | Fe36Ni54Zr10 | RMG
Fe3Ni77P20 | 0.1 | Fe3Ni77P20 | RMG
Fe4.2Pd79.3Si16.5 | 0.1 | Fe4.2Pd79.3Si16.5 | RMG
Fe40Ni40P20 | 0.1 | Fe40Ni40P20 | RMG
Fe5.1Pd78.1Si16.8 | 0.1 | Fe5.1Pd78.1Si16.8 | RMG
Fe54Ni36Zr10 | 0.1 | Fe54Ni36Zr10 | RMG
Fe56.7Si15Tb28.3 | 0.1 | Fe56.7Si15Tb28.3 | RMG
Fe5Ni31.35Zr63.65 | 0.1 | Fe5Ni31.35Zr63.65 | RMG
Fe5Ni75P20 | 0.1 | Fe5Ni75P20 | RMG
Fe6.6Ni26.4Zr67 | 0.1 | Fe6.6Ni26.4Zr67 | RMG
Fe6.7Pd76.8Si16.5 | 0.1 | Fe6.7Pd76.8Si16.5 | RMG
Fe60Ni20P20 | 0.1 | Fe60Ni20P20 | RMG
Fe61.7Si7.5Tb30.8 | 0.1 | Fe61.7Si7.5Tb30.8 | RMG
Fe63Ni27Zr10 | 0.1 | Fe63Ni27Zr10 | RMG
Fe65Si2.5Tb32.5 | 0.1 | Fe65Si2.5Tb32.5 | RMG
Fe68Mn15P17 | 0.1 | Fe68Mn15P17 | RMG
Fe71Mn12P17 | 0.1 | Fe71Mn12P17 | RMG
Fe72Ni18Zr10 | 0.1 | Fe72Ni18Zr10 | RMG
Fe74Mn9P17 | 0.1 | Fe74Mn9P17 | RMG
Fe74Mo9P17 | 0.1 | Fe74Mo9P17 | RMG
Fe74P17V9 | 0.1 | Fe74P17V9 | RMG
Fe76.5Ni13.5Zr10 | 0.1 | Fe76.5Ni13.5Zr10 | RMG
Fe76Mo7P17 | 0.1 | Fe76Mo7P17 | RMG
Fe76P17V7 | 0.1 | Fe76P17V7 | RMG
Fe80P10Si10 | 0.1 | Fe80P10Si10 | RMG
Fe80P11Si9 | 0.1 | Fe80P11Si9 | RMG
Fe80P12Si8 | 0.1 | Fe80P12Si8 | RMG
Fe80P13Si7 | 0.1 | Fe80P13Si7 | RMG
Fe80P14Si6 | 0.1 | Fe80P14Si6 | RMG
Fe80P15Si5 | 0.1 | Fe80P15Si5 | RMG
Fe80P16Si4 | 0.1 | Fe80P16Si4 | RMG
Fe80P17.5Si2.5 | 0.1 | Fe80P17.5Si2.5 | RMG
Fe80P18Si2 | 0.1 | Fe80P18Si2 | RMG
Fe80P9.5Si10.5 | 0.1 | Fe80P9.5Si10.5 | RMG
Fe81Ni9Zr10 | 0.1 | Fe81Ni9Zr10 | RMG
Fe82Mn8Zr10 | 0.1 | Fe82Mn8Zr10 | RMG
Fe84La6Zr10 | 0.1 | Fe84La6Zr10 | RMG
Fe84Pr6Zr10 | 0.1 | Fe84Pr6Zr10 | RMG
Fe86Mn4Zr10 | 0.1 | Fe86Mn4Zr10 | RMG
Fe88Gd2Zr10 | 0.1 | Fe88Gd2Zr10 | RMG
Fe88La2Zr10 | 0.1 | Fe88La2Zr10 | RMG
Fe88Mn2Zr10 | 0.1 | Fe88Mn2Zr10 | RMG
Fe89.7Gd0.3Zr10 | 0.1 | Fe89.7Gd0.3Zr10 | RMG
Fe89.7La0.3Zr10 | 0.1 | Fe89.7La0.3Zr10 | RMG
Fe89.7Pr0.3Zr10 | 0.1 | Fe89.7Pr0.3Zr10 | RMG
Fe89.91Ge0.09Zr10 | 0.1 | Fe89.91Ge0.09Zr10 | RMG
Fe89.91Si0.09Zr10 | 0.1 | Fe89.91Si0.09Zr10 | RMG
Fe89.91V0.09Zr10 | 0.1 | Fe89.91V0.09Zr10 | RMG
Fe89.946Ge0.054Zr10 | 0.1 | Fe89.946Ge0.054Zr10 | RMG
Fe89.946Si0.054Zr10 | 0.1 | Fe89.946Si0.054Zr10 | RMG
Fe89.946V0.054Zr10 | 0.1 | Fe89.946V0.054Zr10 | RMG
Fe89.964Ge0.036Zr10 | 0.1 | Fe89.964Ge0.036Zr10 | RMG
Fe89.964Si0.036Zr10 | 0.1 | Fe89.964Si0.036Zr10 | RMG
Fe89.964V0.036Zr10 | 0.1 | Fe89.964V0.036Zr10 | RMG
Fe89.982Ge0.018Zr10 | 0.1 | Fe89.982Ge0.018Zr10 | RMG
Fe89.982Si0.018Zr10 | 0.1 | Fe89.982Si0.018Zr10 | RMG
Fe89.982V0.018Zr10 | 0.1 | Fe89.982V0.018Zr10 | RMG
Fe9.9Ni23.1Zr67 | 0.1 | Fe9.9Ni23.1Zr67 | RMG
Fe9Ni81Zr10 | 0.1 | Fe9Ni81Zr10 | RMG
Ge13Nb77Si10 | 0.1 | Ge13Nb77Si10 | RMG
Ge15Mo10Zr75 | 0.1 | Ge15Mo10Zr75 | RMG
Ge15Mo20Zr65 | 0.1 | Ge15Mo20Zr65 | RMG
Ge15Nb10Zr75 | 0.1 | Ge15Nb10Zr75 | RMG
Ge15Nb20Zr65 | 0.1 | Ge15Nb20Zr65 | RMG
Ge15Nb30Zr55 | 0.1 | Ge15Nb30Zr55 | RMG
Ge15Nb40Zr45 | 0.1 | Ge15Nb40Zr45 | RMG
Ge15Nb50Zr35 | 0.1 | Ge15Nb50Zr35 | RMG
Ge15Nb60Zr25 | 0.1 | Ge15Nb60Zr25 | RMG
Ge15Nb75Si10 | 0.1 | Ge15Nb75Si10 | RMG
Ge15Nb76.5Si8.5 | 0.1 | Ge15Nb76.5Si8.5 | RMG
Ge15Ta20Zr65 | 0.1 | Ge15Ta20Zr65 | RMG
Ge15Ti20Zr65 | 0.1 | Ge15Ti20Zr65 | RMG
Ge15V10Zr75 | 0.1 | Ge15V10Zr75 | RMG
Ge15V20Zr65 | 0.1 | Ge15V20Zr65 | RMG
Ge1Nb80Si19 | 0.1 | Ge1Nb80Si19 | RMG
Ge2Nb80Si18 | 0.1 | Ge2Nb80Si18 | RMG
Ge2Pd84Si14 | 0.1 | Ge2Pd84Si14 | RMG
Ge3Nb80Si17 | 0.1 | Ge3Nb80Si17 | RMG
Ge3Pd84Si13 | 0.1 | Ge3Pd84Si13 | RMG
Ge4Nb76Si20 | 0.1 | Ge4Nb76Si20 | RMG
Ge4Nb80Si16 | 0.1 | Ge4Nb80Si16 | RMG
Ge4Pd84Si12 | 0.1 | Ge4Pd84Si12 | RMG
Ge7Pd83Si10 | 0.1 | Ge7Pd83Si10 | RMG
Ge8Nb76Si16 | 0.1 | Ge8Nb76Si16 | RMG
Ge8Nb78Si14 | 0.1 | Ge8Nb78Si14 | RMG
Hf10Si15Zr75 | 0.1 | Hf10Si15Zr75 | RMG
Hf20Si15Zr65 | 0.1 | Hf20Si15Zr65 | RMG
Hf30Si15Zr55 | 0.1 | Hf30Si15Zr55 | RMG
Hf40Nb45Si15 | 0.1 | Hf40Nb45Si15 | RMG
Hf40Si15Zr45 | 0.1 | Hf40Si15Zr45 | RMG
Hf41Nb44Si15 | 0.1 | Hf41Nb44Si15 | RMG
Hf42Nb43Si15 | 0.1 | Hf42Nb43Si15 | RMG
Hf43Nb42Si15 | 0.1 | Hf43Nb42Si15 | RMG
Hf44Nb41Si15 | 0.1 | Hf44Nb41Si15 | RMG
Hf45Nb40Si15 | 0.1 | Hf45Nb40Si15 | RMG
Hf46Nb39Si15 | 0.1 | Hf46Nb39Si15 | RMG
Hf47Nb38Si15 | 0.1 | Hf47Nb38Si15 | RMG
Hf48Nb37Si15 | 0.1 | Hf48Nb37Si15 | RMG
Hf49Nb36Si15 | 0.1 | Hf49Nb36Si15 | RMG
Hf50Nb35Si15 | 0.1 | Hf50Nb35Si15 | RMG
Hf50Si15V35 | 0.1 | Hf50Si15V35 | RMG
Hf51Nb34Si15 | 0.1 | Hf51Nb34Si15 | RMG
Hf51Si15V34 | 0.1 | Hf51Si15V34 | RMG
Hf52Nb33Si15 | 0.1 | Hf52Nb33Si15 | RMG
Hf52Si15V33 | 0.1 | Hf52Si15V33 | RMG
Hf53Nb32Si15 | 0.1 | Hf53Nb32Si15 | RMG
Hf53Si15V32 | 0.1 | Hf53Si15V32 | RMG
Hf54Nb31Si15 | 0.1 | Hf54Nb31Si15 | RMG
Hf54Si15V31 | 0.1 | Hf54Si15V31 | RMG
Hf55Nb30Si15 | 0.1 | Hf55Nb30Si15 | RMG
Hf55Si15V30 | 0.1 | Hf55Si15V30 | RMG
Hf55Si15Zr30 | 0.1 | Hf55Si15Zr30 | RMG
Hf56Nb29Si15 | 0.1 | Hf56Nb29Si15 | RMG
Hf56Si15V29 | 0.1 | Hf56Si15V29 | RMG
Hf57Nb28Si15 | 0.1 | Hf57Nb28Si15 | RMG
Hf57Si15V28 | 0.1 | Hf57Si15V28 | RMG
Hf58Nb27Si15 | 0.1 | Hf58Nb27Si15 | RMG
Hf58Si15V27 | 0.1 | Hf58Si15V27 | RMG
Hf59Nb26Si15 | 0.1 | Hf59Nb26Si15 | RMG
Hf59Si15V26 | 0.1 | Hf59Si15V26 | RMG
Hf60Nb25Si15 | 0.1 | Hf60Nb25Si15 | RMG
Hf60Si15V25 | 0.1 | Hf60Si15V25 | RMG
Hf61Nb24Si15 | 0.1 | Hf61Nb24Si15 | RMG
Hf61Si15V24 | 0.1 | Hf61Si15V24 | RMG
Hf62Nb23Si15 | 0.1 | Hf62Nb23Si15 | RMG
Hf62Si15V23 | 0.1 | Hf62Si15V23 | RMG
Hf63Nb22Si15 | 0.1 | Hf63Nb22Si15 | RMG
Hf63Si15V22 | 0.1 | Hf63Si15V22 | RMG
Hf64Nb21Si15 | 0.1 | Hf64Nb21Si15 | RMG
Hf64Si15V21 | 0.1 | Hf64Si15V21 | RMG
Hf65Nb20Si15 | 0.1 | Hf65Nb20Si15 | RMG
Hf65Si15V20 | 0.1 | Hf65Si15V20 | RMG
Hf66Nb19Si15 | 0.1 | Hf66Nb19Si15 | RMG
Hf66Si15V19 | 0.1 | Hf66Si15V19 | RMG
Hf67Nb18Si15 | 0.1 | Hf67Nb18Si15 | RMG
Hf67Ni27P6 | 0.1 | Hf67Ni27P6 | RMG
Hf67Si15V18 | 0.1 | Hf67Si15V18 | RMG
Hf68Nb17Si15 | 0.1 | Hf68Nb17Si15 | RMG
Hf68Si15V17 | 0.1 | Hf68Si15V17 | RMG
Hf69Nb16Si15 | 0.1 | Hf69Nb16Si15 | RMG
Hf69Si15V16 | 0.1 | Hf69Si15V16 | RMG
Hf70Nb15Si15 | 0.1 | Hf70Nb15Si15 | RMG
Hf70Si15V15 | 0.1 | Hf70Si15V15 | RMG
Hf71Nb14Si15 | 0.1 | Hf71Nb14Si15 | RMG
Hf71Si15V14 | 0.1 | Hf71Si15V14 | RMG
Hf72Nb13Si15 | 0.1 | Hf72Nb13Si15 | RMG
Hf72Si15V13 | 0.1 | Hf72Si15V13 | RMG
Hf73Nb12Si15 | 0.1 | Hf73Nb12Si15 | RMG
Hf73Si15V12 | 0.1 | Hf73Si15V12 | RMG
Hf74Nb11Si15 | 0.1 | Hf74Nb11Si15 | RMG
Hf74Si15V11 | 0.1 | Hf74Si15V11 | RMG
Hf75Nb10Si15 | 0.1 | Hf75Nb10Si15 | RMG
Hf75Si15V10 | 0.1 | Hf75Si15V10 | RMG
Hf76Nb9Si15 | 0.1 | Hf76Nb9Si15 | RMG
Hf76Si15V9 | 0.1 | Hf76Si15V9 | RMG
Hf77Nb8Si15 | 0.1 | Hf77Nb8Si15 | RMG
Hf77Si15V8 | 0.1 | Hf77Si15V8 | RMG
Hf78Nb7Si15 | 0.1 | Hf78Nb7Si15 | RMG
Hf78Si15V7 | 0.1 | Hf78Si15V7 | RMG
Hf79Nb6Si15 | 0.1 | Hf79Nb6Si15 | RMG
Hf79Si15V6 | 0.1 | Hf79Si15V6 | RMG
Hf80Nb5Si15 | 0.1 | Hf80Nb5Si15 | RMG
Hf80Si15V5 | 0.1 | Hf80Si15V5 | RMG
Hf81Nb4Si15 | 0.1 | Hf81Nb4Si15 | RMG
Hf81Si15V4 | 0.1 | Hf81Si15V4 | RMG
Hf82Nb3Si15 | 0.1 | Hf82Nb3Si15 | RMG
Hf82Si15V3 | 0.1 | Hf82Si15V3 | RMG
Hf83Nb2Si15 | 0.1 | Hf83Nb2Si15 | RMG
Hf83Si15V2 | 0.1 | Hf83Si15V2 | RMG
Hf84Nb1Si15 | 0.1 | Hf84Nb1Si15 | RMG
Hf84Si15V1 | 0.1 | Hf84Si15V1 | RMG
In6Mg70Zn24 | 0.1 | In6Mg70Zn24 | RMG
Ir1Nb40Ni59 | 0.1 | Ir1Nb40Ni59 | RMG
Ir1Ni59Ta40 | 0.1 | Ir1Ni59Ta40 | RMG
Ir40P19Pd41 | 0.1 | Ir40P19Pd41 | RMG
La10Mg50Ni40 | 0.1 | La10Mg50Ni40 | RMG
La10Mg60Ni30 | 0.1 | La10Mg60Ni30 | RMG
La10Mg65Ni25 | 0.1 | La10Mg65Ni25 | RMG
La10Mg65Zn25 | 0.1 | La10Mg65Zn25 | RMG
La10Mg70Zn20 | 0.1 | La10Mg70Zn20 | RMG
La10Mg75Ni15 | 0.1 | La10Mg75Ni15 | RMG
La10Mg80Ni10 | 0.1 | La10Mg80Ni10 | RMG
La12Mg80Ni8 | 0.1 | La12Mg80Ni8 | RMG
La15Mg50Ni35 | 0.1 | La15Mg50Ni35 | RMG
La15Mg55Ni30 | 0.1 | La15Mg55Ni30 | RMG
La15Mg60Ni25 | 0.1 | La15Mg60Ni25 | RMG
La15Mg70Ni15 | 0.1 | La15Mg70Ni15 | RMG
La15Mg75Ni10 | 0.1 | La15Mg75Ni10 | RMG
La18Mg70Ni12 | 0.1 | La18Mg70Ni12 | RMG
La20Mg35Ni45 | 0.1 | La20Mg35Ni45 | RMG
La20Mg40Ni40 | 0.1 | La20Mg40Ni40 | RMG
La20Mg45Ni35 | 0.1 | La20Mg45Ni35 | RMG
La20Mg55Ni25 | 0.1 | La20Mg55Ni25 | RMG
La20Mg60Ni20 | 0.1 | La20Mg60Ni20 | RMG
La20Mg65Ni15 | 0.1 | La20Mg65Ni15 | RMG
La24Mg60Ni16 | 0.1 | La24Mg60Ni16 | RMG
La25Mg45Ni30 | 0.1 | La25Mg45Ni30 | RMG
La25Mg50Ni25 | 0.1 | La25Mg50Ni25 | RMG
La30Mg30Ni40 | 0.1 | La30Mg30Ni40 | RMG
La30Mg40Ni30 | 0.1 | La30Mg40Ni30 | RMG
La30Mg45Ni25 | 0.1 | La30Mg45Ni25 | RMG
La30Mg50Ni20 | 0.1 | La30Mg50Ni20 | RMG
La35Mg50Ni15 | 0.1 | La35Mg50Ni15 | RMG
La36Mg40Ni24 | 0.1 | La36Mg40Ni24 | RMG
La3Mg72Zn25 | 0.1 | La3Mg72Zn25 | RMG
La3Mg75Zn22 | 0.1 | La3Mg75Zn22 | RMG
La40Mg50Ni10 | 0.1 | La40Mg50Ni10 | RMG
La48Mg20Ni32 | 0.1 | La48Mg20Ni32 | RMG
La4Mg74Zn22 | 0.1 | La4Mg74Zn22 | RMG
La4Mg76Zn20 | 0.1 | La4Mg76Zn20 | RMG
La5Mg70Zn25 | 0.1 | La5Mg70Zn25 | RMG
La5Mg75Ni20 | 0.1 | La5Mg75Ni20 | RMG
La5Mg75Zn20 | 0.1 | La5Mg75Zn20 | RMG
La5Mg80Ni15 | 0.1 | La5Mg80Ni15 | RMG
La5Mg85Ni10 | 0.1 | La5Mg85Ni10 | RMG
La7Mg71Zn22 | 0.1 | La7Mg71Zn22 | RMG
La8Mg67Zn25 | 0.1 | La8Mg67Zn25 | RMG
La8Mg72Zn20 | 0.1 | La8Mg72Zn20 | RMG
La9Mg85Ni6 | 0.1 | La9Mg85Ni6 | RMG
Mg10Nd40Ni50 | 0.1 | Mg10Nd40Ni50 | RMG
Mg10Nd50Ni40 | 0.1 | Mg10Nd50Ni40 | RMG
Mg10Nd60Ni30 | 0.1 | Mg10Nd60Ni30 | RMG
Mg20Nd30Ni50 | 0.1 | Mg20Nd30Ni50 | RMG
Mg20Nd40Ni40 | 0.1 | Mg20Nd40Ni40 | RMG
Mg20Nd50Ni30 | 0.1 | Mg20Nd50Ni30 | RMG
Mg20Nd60Ni20 | 0.1 | Mg20Nd60Ni20 | RMG
Mg20Ni40Y40 | 0.1 | Mg20Ni40Y40 | RMG
Mg30Nd40Ni30 | 0.1 | Mg30Nd40Ni30 | RMG
Mg30Nd50Ni20 | 0.1 | Mg30Nd50Ni20 | RMG
Mg30Ni40Y30 | 0.1 | Mg30Ni40Y30 | RMG
Mg35Nd25Ni40 | 0.1 | Mg35Nd25Ni40 | RMG
Mg40Nd20Ni40 | 0.1 | Mg40Nd20Ni40 | RMG
Mg40Nd25Ni35 | 0.1 | Mg40Nd25Ni35 | RMG
Mg40Nd30Ni30 | 0.1 | Mg40Nd30Ni30 | RMG
Mg40Nd35Ni25 | 0.1 | Mg40Nd35Ni25 | RMG
Mg40Ni30Y30 | 0.1 | Mg40Ni30Y30 | RMG
Mg45Nd15Ni40 | 0.1 | Mg45Nd15Ni40 | RMG
Mg45Nd20Ni35 | 0.1 | Mg45Nd20Ni35 | RMG
Mg45Nd25Ni30 | 0.1 | Mg45Nd25Ni30 | RMG
Mg45Nd30Ni25 | 0.1 | Mg45Nd30Ni25 | RMG
Mg45Nd35Ni20 | 0.1 | Mg45Nd35Ni20 | RMG
Mg50Nd15Ni35 | 0.1 | Mg50Nd15Ni35 | RMG
Mg50Nd20Ni30 | 0.1 | Mg50Nd20Ni30 | RMG
Mg50Nd25Ni25 | 0.1 | Mg50Nd25Ni25 | RMG
Mg50Nd30Ni20 | 0.1 | Mg50Nd30Ni20 | RMG
Mg50Nd35Ni15 | 0.1 | Mg50Nd35Ni15 | RMG
Mg50Ni20Y30 | 0.1 | Mg50Ni20Y30 | RMG
Mg50Ni30Y20 | 0.1 | Mg50Ni30Y20 | RMG
Mg55Nd10Ni35 | 0.1 | Mg55Nd10Ni35 | RMG
Mg55Nd15Ni30 | 0.1 | Mg55Nd15Ni30 | RMG
Mg55Nd20Ni25 | 0.1 | Mg55Nd20Ni25 | RMG
Mg55Nd25Ni20 | 0.1 | Mg55Nd25Ni20 | RMG
Mg55Nd30Ni15 | 0.1 | Mg55Nd30Ni15 | RMG
Mg55Nd35Ni10 | 0.1 | Mg55Nd35Ni10 | RMG
Mg60Nd15Ni25 | 0.1 | Mg60Nd15Ni25 | RMG
Mg60Nd20Ni20 | 0.1 | Mg60Nd20Ni20 | RMG
Mg60Nd25Ni15 | 0.1 | Mg60Nd25Ni15 | RMG
Mg60Nd30Ni10 | 0.1 | Mg60Nd30Ni10 | RMG
Mg60Ni20Y20 | 0.1 | Mg60Ni20Y20 | RMG
Mg60Ni25Y15 | 0.1 | Mg60Ni25Y15 | RMG
Mg60Ni30Y10 | 0.1 | Mg60Ni30Y10 | RMG
Mg65Nd10Ni25 | 0.1 | Mg65Nd10Ni25 | RMG
Mg65Nd20Ni15 | 0.1 | Mg65Nd20Ni15 | RMG
Mg65Nd25Ni10 | 0.1 | Mg65Nd25Ni10 | RMG
Mg65Nd5Ni30 | 0.1 | Mg65Nd5Ni30 | RMG
Mg65Ni15Y20 | 0.1 | Mg65Ni15Y20 | RMG
Mg65Ni20Y15 | 0.1 | Mg65Ni20Y15 | RMG
Mg65Ni25Y10 | 0.1 | Mg65Ni25Y10 | RMG
Mg65Ni30Y5 | 0.1 | Mg65Ni30Y5 | RMG
Mg70Nd10Ni20 | 0.1 | Mg70Nd10Ni20 | RMG
Mg70Nd20Ni10 | 0.1 | Mg70Nd20Ni10 | RMG
Mg70Ni15Y15 | 0.1 | Mg70Ni15Y15 | RMG
Mg70Sn6Zn24 | 0.1 | Mg70Sn6Zn24 | RMG
Mg75Nd15Ni10 | 0.1 | Mg75Nd15Ni10 | RMG
Mg75Nd20Ni5 | 0.1 | Mg75Nd20Ni5 | RMG
Mg75Nd5Ni20 | 0.1 | Mg75Nd5Ni20 | RMG
Mg75Ni10Y15 | 0.1 | Mg75Ni10Y15 | RMG
Mg75Ni15Y10 | 0.1 | Mg75Ni15Y10 | RMG
Mg75Ni20Y5 | 0.1 | Mg75Ni20Y5 | RMG
Mg80Ni10Y10 | 0.1 | Mg80Ni10Y10 | RMG
Mg80Ni15Y5 | 0.1 | Mg80Ni15Y5 | RMG
Mg83Nd5Ni12 | 0.1 | Mg83Nd5Ni12 | RMG
Mg84Mn6Y10 | 0.1 | Mg84Mn6Y10 | RMG
Mg85Nd10Ni5 | 0.1 | Mg85Nd10Ni5 | RMG
Mg85Nd5Ni10 | 0.1 | Mg85Nd5Ni10 | RMG
Mg85Ni10Y5 | 0.1 | Mg85Ni10Y5 | RMG
Mg85Ni5Y10 | 0.1 | Mg85Ni5Y10 | RMG
Mg86.5Mn6Y7.5 | 0.1 | Mg86.5Mn6Y7.5 | RMG
Mg86Mn2Y12 | 0.1 | Mg86Mn2Y12 | RMG
Mg86Mn4Y10 | 0.1 | Mg86Mn4Y10 | RMG
Mg87Mn8Y5 | 0.1 | Mg87Mn8Y5 | RMG
Mg88.5Mn4Y7.5 | 0.1 | Mg88.5Mn4Y7.5 | RMG
Mg88Mn2Y10 | 0.1 | Mg88Mn2Y10 | RMG
Mg88Nd5Ni7 | 0.1 | Mg88Nd5Ni7 | RMG
Mg89Mn6Y5 | 0.1 | Mg89Mn6Y5 | RMG
Mg90Nd7.5Ni2.5 | 0.1 | Mg90Nd7.5Ni2.5 | RMG
Mg91.5Mn6Y2.5 | 0.1 | Mg91.5Mn6Y2.5 | RMG
Mg91Mn4Y5 | 0.1 | Mg91Mn4Y5 | RMG
Mn10Ni29.7Zr60.3 | 0.1 | Mn10Ni29.7Zr60.3 | RMG
Mn15Ni28.05Zr56.95 | 0.1 | Mn15Ni28.05Zr56.95 | RMG
Mn1Pd79Si20 | 0.1 | Mn1Pd79Si20 | RMG
Mn20Ni26.4Zr53.6 | 0.1 | Mn20Ni26.4Zr53.6 | RMG
Mn25Ni24.75Zr50.25 | 0.1 | Mn25Ni24.75Zr50.25 | RMG
Mn2Pd78Si20 | 0.1 | Mn2Pd78Si20 | RMG
Mn30Ni23.1Zr46.9 | 0.1 | Mn30Ni23.1Zr46.9 | RMG
Mn33Ni0.05Zr66.95 | 0.1 | Mn33Ni0.05Zr66.95 | RMG
Mn33Ni0.15Zr66.85 | 0.1 | Mn33Ni0.15Zr66.85 | RMG
Mn33Ni0.1Zr66.9 | 0.1 | Mn33Ni0.1Zr66.9 | RMG
Mn33Ni0.2Zr66.8 | 0.1 | Mn33Ni0.2Zr66.8 | RMG
Mn3Pd77Si20 | 0.1 | Mn3Pd77Si20 | RMG
Mn4Pd76Si20 | 0.1 | Mn4Pd76Si20 | RMG
Mn5Ni31.35Zr63.65 | 0.1 | Mn5Ni31.35Zr63.65 | RMG
Mn5Pd75Si20 | 0.1 | Mn5Pd75Si20 | RMG
Mn6Pd74Si20 | 0.1 | Mn6Pd74Si20 | RMG
Mn74P13Si13 | 0.1 | Mn74P13Si13 | RMG
Mn74P3Si23 | 0.1 | Mn74P3Si23 | RMG
Mn7Pd73Si20 | 0.1 | Mn7Pd73Si20 | RMG
Mo10Nb70Si20 | 0.1 | Mo10Nb70Si20 | RMG
Mo10Si15Zr75 | 0.1 | Mo10Si15Zr75 | RMG
Mo12Ni69P19 | 0.1 | Mo12Ni69P19 | RMG
Mo13Ni68P19 | 0.1 | Mo13Ni68P19 | RMG
Mo15Nb65Si20 | 0.1 | Mo15Nb65Si20 | RMG
Mo15Si15Zr70 | 0.1 | Mo15Si15Zr70 | RMG
Mo16P20Ru64 | 0.1 | Mo16P20Ru64 | RMG
Mo20Nb60Si20 | 0.1 | Mo20Nb60Si20 | RMG
Mo20Si15Zr65 | 0.1 | Mo20Si15Zr65 | RMG
Mo25Nb55Si20 | 0.1 | Mo25Nb55Si20 | RMG
Mo30Nb50Si20 | 0.1 | Mo30Nb50Si20 | RMG
Mo32P20Ru48 | 0.1 | Mo32P20Ru48 | RMG
Mo48P20Rh32 | 0.1 | Mo48P20Rh32 | RMG
Mo48P20Ru32 | 0.1 | Mo48P20Ru32 | RMG
Mo5Nb75Si20 | 0.1 | Mo5Nb75Si20 | RMG
Mo5Ni75P20 | 0.1 | Mo5Ni75P20 | RMG
Mo5Si15Zr80 | 0.1 | Mo5Si15Zr80 | RMG
Mo64P20Ru16 | 0.1 | Mo64P20Ru16 | RMG
Mo7Ni73P20 | 0.1 | Mo7Ni73P20 | RMG
Mo9Ni72P19 | 0.1 | Mo9Ni72P19 | RMG
Nb10Ni60Ta30 | 0.1 | Nb10Ni60Ta30 | RMG
Nb10Si15Ti75 | 0.1 | Nb10Si15Ti75 | RMG
Nb10Si15Zr75 | 0.1 | Nb10Si15Zr75 | RMG
Nb15Ni60Ta25 | 0.1 | Nb15Ni60Ta25 | RMG
Nb15Si15Ti70 | 0.1 | Nb15Si15Ti70 | RMG
Nb15Si17.5Ti67.5 | 0.1 | Nb15Si17.5Ti67.5 | RMG
Nb20Ni60Ta20 | 0.1 | Nb20Ni60Ta20 | RMG
Nb20Si15Ti65 | 0.1 | Nb20Si15Ti65 | RMG
Nb20Si15Zr65 | 0.1 | Nb20Si15Zr65 | RMG
Nb25Ni60Ta15 | 0.1 | Nb25Ni60Ta15 | RMG
Nb25Si15Ti60 | 0.1 | Nb25Si15Ti60 | RMG
Nb25Si17.5Ti57.5 | 0.1 | Nb25Si17.5Ti57.5 | RMG
Nb30Si13Zr57 | 0.1 | Nb30Si13Zr57 | RMG
Nb30Si14Ti56 | 0.1 | Nb30Si14Ti56 | RMG
Nb30Si15Ti55 | 0.1 | Nb30Si15Ti55 | RMG
Nb30Si15Zr55 | 0.1 | Nb30Si15Zr55 | RMG
Nb30Si16Ti54 | 0.1 | Nb30Si16Ti54 | RMG
Nb30Si17.5Ti52.5 | 0.1 | Nb30Si17.5Ti52.5 | RMG
Nb30Si17Zr53 | 0.1 | Nb30Si17Zr53 | RMG
Nb30Si18Ti52 | 0.1 | Nb30Si18Ti52 | RMG
Nb35Ni60Ta5 | 0.1 | Nb35Ni60Ta5 | RMG
Nb35Si15Ti50 | 0.1 | Nb35Si15Ti50 | RMG
Nb40Ni57Pt3 | 0.1 | Nb40Ni57Pt3 | RMG
Nb40Ni59Pd1 | 0.1 | Nb40Ni59Pd1 | RMG
Nb40Ni59Pt1 | 0.1 | Nb40Ni59Pt1 | RMG
Nb40Si11Zr49 | 0.1 | Nb40Si11Zr49 | RMG
Nb40Si13Zr47 | 0.1 | Nb40Si13Zr47 | RMG
Nb40Si15Ti45 | 0.1 | Nb40Si15Ti45 | RMG
Nb40Si15Zr45 | 0.1 | Nb40Si15Zr45 | RMG
Nb40Si17Zr43 | 0.1 | Nb40Si17Zr43 | RMG
Nb40Si9Zr51 | 0.1 | Nb40Si9Zr51 | RMG
Nb45Si15Ti40 | 0.1 | Nb45Si15Ti40 | RMG
Nb50Si15Zr35 | 0.1 | Nb50Si15Zr35 | RMG
Nb52Si18Ti30 | 0.1 | Nb52Si18Ti30 | RMG
Nb54Si16Ti30 | 0.1 | Nb54Si16Ti30 | RMG
Nb55Si15Ti30 | 0.1 | Nb55Si15Ti30 | RMG
Nb55Si20Zr25 | 0.1 | Nb55Si20Zr25 | RMG
Nb56Si14Ti30 | 0.1 | Nb56Si14Ti30 | RMG
Nb5Si15Ti80 | 0.1 | Nb5Si15Ti80 | RMG
Nb60Si15Ti25 | 0.1 | Nb60Si15Ti25 | RMG
Nb60Si15Zr25 | 0.1 | Nb60Si15Zr25 | RMG
Nb60Si20V20 | 0.1 | Nb60Si20V20 | RMG
Nb60Si20Zr20 | 0.1 | Nb60Si20Zr20 | RMG
Nb65Si15Ti20 | 0.1 | Nb65Si15Ti20 | RMG
Nb65Si20V15 | 0.1 | Nb65Si20V15 | RMG
Nb65Si20Zr15 | 0.1 | Nb65Si20Zr15 | RMG
Nb68Si17Ti15 | 0.1 | Nb68Si17Ti15 | RMG
Nb70Si15Ti15 | 0.1 | Nb70Si15Ti15 | RMG
Nb70Si15Zr15 | 0.1 | Nb70Si15Zr15 | RMG
Nb70Si20Ta10 | 0.1 | Nb70Si20Ta10 | RMG
Nb70Si20V10 | 0.1 | Nb70Si20V10 | RMG
Nb70Si20W10 | 0.1 | Nb70Si20W10 | RMG
Nb70Si20Zr10 | 0.1 | Nb70Si20Zr10 | RMG
Nb75Si15Ti10 | 0.1 | Nb75Si15Ti10 | RMG
Nb75Si20Ta5 | 0.1 | Nb75Si20Ta5 | RMG
Nb75Si20V5 | 0.1 | Nb75Si20V5 | RMG
Nb75Si20W5 | 0.1 | Nb75Si20W5 | RMG
Nb75Si20Zr5 | 0.1 | Nb75Si20Zr5 | RMG
Nb79Si20Zr1 | 0.1 | Nb79Si20Zr1 | RMG
Nb80Si15Ti5 | 0.1 | Nb80Si15Ti5 | RMG
Ni1.7Pd81.8Si16.5 | 0.1 | Ni1.7Pd81.8Si16.5 | RMG
Ni10P19Pd71 | 0.1 | Ni10P19Pd71 | RMG
Ni10Pd73.5Si16.5 | 0.1 | Ni10Pd73.5Si16.5 | RMG
Ni10Si10Ti80 | 0.1 | Ni10Si10Ti80 | RMG
Ni10Si15Ti75 | 0.1 | Ni10Si15Ti75 | RMG
Ni11.7Pd71.8Si16.5 | 0.1 | Ni11.7Pd71.8Si16.5 | RMG
Ni12.5Pd71Si16.5 | 0.1 | Ni12.5Pd71Si16.5 | RMG
Ni15Pd68.5Si16.5 | 0.1 | Ni15Pd68.5Si16.5 | RMG
Ni15Si10Ti75 | 0.1 | Ni15Si10Ti75 | RMG
Ni15Si15Ti70 | 0.1 | Ni15Si15Ti70 | RMG
Ni16.4Pd65.6Si18 | 0.1 | Ni16.4Pd65.6Si18 | RMG
Ni16P20Pt64 | 0.1 | Ni16P20Pt64 | RMG
Ni16Si20Ti64 | 0.1 | Ni16Si20Ti64 | RMG
Ni19.2Pd64.3Si16.5 | 0.1 | Ni19.2Pd64.3Si16.5 | RMG
Ni20.9Pd62.6Si16.5 | 0.1 | Ni20.9Pd62.6Si16.5 | RMG
Ni20P19Pd61 | 0.1 | Ni20P19Pd61 | RMG
Ni20P20Ti60 | 0.1 | Ni20P20Ti60 | RMG
Ni20Pd60Si20 | 0.1 | Ni20Pd60Si20 | RMG
Ni20Si10Ti70 | 0.1 | Ni20Si10Ti70 | RMG
Ni20Si15Ti65 | 0.1 | Ni20Si15Ti65 | RMG
Ni20Si5Ti75 | 0.1 | Ni20Si5Ti75 | RMG
Ni20V30Zr50 | 0.1 | Ni20V30Zr50 | RMG
Ni22.5P25Pt52.5 | 0.1 | Ni22.5P25Pt52.5 | RMG
Ni22V20Zr58 | 0.1 | Ni22V20Zr58 | RMG
Ni24.75Ti25Zr50.25 | 0.1 | Ni24.75Ti25Zr50.25 | RMG
Ni24.75V25Zr50.25 | 0.1 | Ni24.75V25Zr50.25 | RMG
Ni24P1Zr75 | 0.1 | Ni24P1Zr75 | RMG
Ni24P20Pd56 | 0.1 | Ni24P20Pd56 | RMG
Ni24P20Pt56 | 0.1 | Ni24P20Pt56 | RMG
Ni24P2Zr74 | 0.1 | Ni24P2Zr74 | RMG
Ni24P4Zr72 | 0.1 | Ni24P4Zr72 | RMG
Ni24P6Zr70 | 0.1 | Ni24P6Zr70 | RMG
Ni24P8Zr68 | 0.1 | Ni24P8Zr68 | RMG
Ni24Si1Zr75 | 0.1 | Ni24Si1Zr75 | RMG
Ni24Si2Zr74 | 0.1 | Ni24Si2Zr74 | RMG
Ni24Si4Zr72 | 0.1 | Ni24Si4Zr72 | RMG
Ni24Si6Zr70 | 0.1 | Ni24Si6Zr70 | RMG
Ni24Si8Zr68 | 0.1 | Ni24Si8Zr68 | RMG
Ni24V25Zr51 | 0.1 | Ni24V25Zr51 | RMG
Ni25Si10Ti65 | 0.1 | Ni25Si10Ti65 | RMG
Ni25Si15Ti60 | 0.1 | Ni25Si15Ti60 | RMG
Ni25Si5Ti70 | 0.1 | Ni25Si5Ti70 | RMG
Ni25V10Zr65 | 0.1 | Ni25V10Zr65 | RMG
Ni26.4Ti20Zr53.6 | 0.1 | Ni26.4Ti20Zr53.6 | RMG
Ni26.4V20Zr53.6 | 0.1 | Ni26.4V20Zr53.6 | RMG
Ni26.7Pd56.8Si16.5 | 0.1 | Ni26.7Pd56.8Si16.5 | RMG
Ni28.05Ti15Zr56.95 | 0.1 | Ni28.05Ti15Zr56.95 | RMG
Ni28.05V15Zr56.95 | 0.1 | Ni28.05V15Zr56.95 | RMG
Ni28Si16Ti56 | 0.1 | Ni28Si16Ti56 | RMG
Ni29.2Pd54.3Si16.5 | 0.1 | Ni29.2Pd54.3Si16.5 | RMG
Ni29.7Ti10Zr60.3 | 0.1 | Ni29.7Ti10Zr60.3 | RMG
Ni29.7V10Zr60.3 | 0.1 | Ni29.7V10Zr60.3 | RMG
Ni29V20Zr51 | 0.1 | Ni29V20Zr51 | RMG
Ni30P25Pt45 | 0.1 | Ni30P25Pt45 | RMG
Ni30Si10Ti60 | 0.1 | Ni30Si10Ti60 | RMG
Ni30Si15Ti55 | 0.1 | Ni30Si15Ti55 | RMG
Ni30Si20Ti50 | 0.1 | Ni30Si20Ti50 | RMG
Ni30Si5Ti65 | 0.1 | Ni30Si5Ti65 | RMG
Ni30V10Zr60 | 0.1 | Ni30V10Zr60 | RMG
Ni31.35Ti5Zr63.65 | 0.1 | Ni31.35Ti5Zr63.65 | RMG
Ni31.35V5Zr63.65 | 0.1 | Ni31.35V5Zr63.65 | RMG
Ni31V5Zr64 | 0.1 | Ni31V5Zr64 | RMG
Ni32.8Pd49.2Si18 | 0.1 | Ni32.8Pd49.2Si18 | RMG
Ni32Si20Ti48 | 0.1 | Ni32Si20Ti48 | RMG
Ni32Si4Ti64 | 0.1 | Ni32Si4Ti64 | RMG
Ni33Ti0.05Zr66.95 | 0.1 | Ni33Ti0.05Zr66.95 | RMG
Ni33Ti0.15Zr66.85 | 0.1 | Ni33Ti0.15Zr66.85 | RMG
Ni33Ti0.1Zr66.9 | 0.1 | Ni33Ti0.1Zr66.9 | RMG
Ni33Ti0.2Zr66.8 | 0.1 | Ni33Ti0.2Zr66.8 | RMG
Ni33V0.05Zr66.95 | 0.1 | Ni33V0.05Zr66.95 | RMG
Ni33V0.15Zr66.85 | 0.1 | Ni33V0.15Zr66.85 | RMG
Ni33V0.1Zr66.9 | 0.1 | Ni33V0.1Zr66.9 | RMG
Ni33V0.2Zr66.8 | 0.1 | Ni33V0.2Zr66.8 | RMG
Ni34P18Pd48 | 0.1 | Ni34P18Pd48 | RMG
Ni35Pd48.5Si16.5 | 0.1 | Ni35Pd48.5Si16.5 | RMG
Ni35Si10Ti55 | 0.1 | Ni35Si10Ti55 | RMG
Ni35Si15Ti50 | 0.1 | Ni35Si15Ti50 | RMG
Ni35Si20Ti45 | 0.1 | Ni35Si20Ti45 | RMG
Ni35Si5Ti60 | 0.1 | Ni35Si5Ti60 | RMG
Ni36.5P27Pd36.5 | 0.1 | Ni36.5P27Pd36.5 | RMG
Ni37.5P25Pd37.5 | 0.1 | Ni37.5P25Pd37.5 | RMG
Ni37.5P25Pt37.5 | 0.1 | Ni37.5P25Pt37.5 | RMG
Ni37P26Pd37 | 0.1 | Ni37P26Pd37 | RMG
Ni37V25Zr38 | 0.1 | Ni37V25Zr38 | RMG
Ni38.5P23Pd38.5 | 0.1 | Ni38.5P23Pd38.5 | RMG
Ni4.2Pd79.3Si16.5 | 0.1 | Ni4.2Pd79.3Si16.5 | RMG
Ni40P20Pt40 | 0.1 | Ni40P20Pt40 | RMG
Ni40Pd43.5Si16.5 | 0.1 | Ni40Pd43.5Si16.5 | RMG
Ni40Si10Ti50 | 0.1 | Ni40Si10Ti50 | RMG
Ni40Si15Ti45 | 0.1 | Ni40Si15Ti45 | RMG
Ni40Si20Ti40 | 0.1 | Ni40Si20Ti40 | RMG
Ni40Si5Ti55 | 0.1 | Ni40Si5Ti55 | RMG
Ni40V20Zr40 | 0.1 | Ni40V20Zr40 | RMG
Ni41.5P17Pd41.5 | 0.1 | Ni41.5P17Pd41.5 | RMG
Ni41P18Pd41 | 0.1 | Ni41P18Pd41 | RMG
Ni42.5P15Pd42.5 | 0.1 | Ni42.5P15Pd42.5 | RMG
Ni43.4Pd40.1Si16.5 | 0.1 | Ni43.4Pd40.1Si16.5 | RMG
Ni43P14Pd43 | 0.1 | Ni43P14Pd43 | RMG
Ni45P10Pd45 | 0.1 | Ni45P10Pd45 | RMG
Ni45P25Pt30 | 0.1 | Ni45P25Pt30 | RMG
Ni45Si15Ti40 | 0.1 | Ni45Si15Ti40 | RMG
Ni45V10Zr45 | 0.1 | Ni45V10Zr45 | RMG
Ni45V25Zr30 | 0.1 | Ni45V25Zr30 | RMG
Ni46V30Zr24 | 0.1 | Ni46V30Zr24 | RMG
Ni47V30Zr23 | 0.1 | Ni47V30Zr23 | RMG
Ni48P20Pt32 | 0.1 | Ni48P20Pt32 | RMG
Ni48Si20Ti32 | 0.1 | Ni48Si20Ti32 | RMG
Ni48V20Zr32 | 0.1 | Ni48V20Zr32 | RMG
Ni49.2Pd32.8Si18 | 0.1 | Ni49.2Pd32.8Si18 | RMG
Ni49P2Zr49 | 0.1 | Ni49P2Zr49 | RMG
Ni50.1Pd33.4Si16.5 | 0.1 | Ni50.1Pd33.4Si16.5 | RMG
Ni50.5V25Zr24.5 | 0.1 | Ni50.5V25Zr24.5 | RMG
Ni50Si10Ti40 | 0.1 | Ni50Si10Ti40 | RMG
Ni50Ti30Zr20 | 0.1 | Ni50Ti30Zr20 | RMG
Ni50V25Zr25 | 0.1 | Ni50V25Zr25 | RMG
Ni52.5P25Pt22.5 | 0.1 | Ni52.5P25Pt22.5 | RMG
Ni53V20Zr27 | 0.1 | Ni53V20Zr27 | RMG
Ni54V20Zr26 | 0.1 | Ni54V20Zr26 | RMG
Ni55P10Pd35 | 0.1 | Ni55P10Pd35 | RMG
Ni55Si5Ti40 | 0.1 | Ni55Si5Ti40 | RMG
Ni55V10Zr35 | 0.1 | Ni55V10Zr35 | RMG
Ni56P20Pd24 | 0.1 | Ni56P20Pd24 | RMG
Ni56P20Pt24 | 0.1 | Ni56P20Pt24 | RMG
Ni59Pd1Ta40 | 0.1 | Ni59Pd1Ta40 | RMG
Ni59Pd1Zr40 | 0.1 | Ni59Pd1Zr40 | RMG
Ni59Ru1Ta40 | 0.1 | Ni59Ru1Ta40 | RMG
Ni5P19Pd76 | 0.1 | Ni5P19Pd76 | RMG
Ni5Si15Ti80 | 0.1 | Ni5Si15Ti80 | RMG
Ni6.7Pd76.8Si16.5 | 0.1 | Ni6.7Pd76.8Si16.5 | RMG
Ni60P20Pd20 | 0.1 | Ni60P20Pd20 | RMG
Ni60V10Zr30 | 0.1 | Ni60V10Zr30 | RMG
Ni62P18Ta20 | 0.1 | Ni62P18Ta20 | RMG
Ni63P20Pd17 | 0.1 | Ni63P20Pd17 | RMG
Ni64P20Pt16 | 0.1 | Ni64P20Pt16 | RMG
Ni64Si20Ti16 | 0.1 | Ni64Si20Ti16 | RMG
Ni65P20Ti15 | 0.1 | Ni65P20Ti15 | RMG
Ni65P5Ta30 | 0.1 | Ni65P5Ta30 | RMG
Ni67P20Ti13 | 0.1 | Ni67P20Ti13 | RMG
Ni70P20Ti10 | 0.1 | Ni70P20Ti10 | RMG
Ni72P18Ta10 | 0.1 | Ni72P18Ta10 | RMG
Ni72P20Pd8 | 0.1 | Ni72P20Pd8 | RMG
Ni75P18W7 | 0.1 | Ni75P18W7 | RMG
Ni75P20Ti5 | 0.1 | Ni75P20Ti5 | RMG
Ni75P5Ta20 | 0.1 | Ni75P5Ta20 | RMG
Ni76P20Ti4 | 0.1 | Ni76P20Ti4 | RMG
Ni77P18W5 | 0.1 | Ni77P18W5 | RMG
Ni77P20Ti3 | 0.1 | Ni77P20Ti3 | RMG
Ni8.2Pd73.8Si18 | 0.1 | Ni8.2Pd73.8Si18 | RMG
Ni80P18W2 | 0.1 | Ni80P18W2 | RMG
Ni85P5Ta10 | 0.1 | Ni85P5Ta10 | RMG
Ni8P20Pd72 | 0.1 | Ni8P20Pd72 | RMG
P19Pd61Ti20 | 0.1 | P19Pd61Ti20 | RMG
P19Pd65Ti16 | 0.1 | P19Pd65Ti16 | RMG
P19Pd73Ti8 | 0.1 | P19Pd73Ti8 | RMG
P19Pd79Ti2 | 0.1 | P19Pd79Ti2 | RMG
Pd58.8Si20.6U20.6 | 0.1 | Pd58.8Si20.6U20.6 | RMG
Pd79.3Rh4.2Si16.5 | 0.1 | Pd79.3Rh4.2Si16.5 | RMG
Pd81.8Rh1.7Si16.5 | 0.1 | Pd81.8Rh1.7Si16.5 | RMG
Ru10Si15Zr75 | 0.1 | Ru10Si15Zr75 | RMG
Si10Ti10Zr80 | 0.1 | Si10Ti10Zr80 | RMG
Si10Ti15Zr75 | 0.1 | Si10Ti15Zr75 | RMG
Si10Ti20Zr70 | 0.1 | Si10Ti20Zr70 | RMG
Si10Ti24Zr66 | 0.1 | Si10Ti24Zr66 | RMG
Si15Ta10Ti75 | 0.1 | Si15Ta10Ti75 | RMG
Si15Ta10Zr75 | 0.1 | Si15Ta10Zr75 | RMG
Si15Ta20Ti65 | 0.1 | Si15Ta20Ti65 | RMG
Si15Ta20Zr65 | 0.1 | Si15Ta20Zr65 | RMG
Si15Ta30Ti55 | 0.1 | Si15Ta30Ti55 | RMG
Si15Ta30Zr55 | 0.1 | Si15Ta30Zr55 | RMG
Si15Ta40Ti45 | 0.1 | Si15Ta40Ti45 | RMG
Si15Ta40Zr45 | 0.1 | Si15Ta40Zr45 | RMG
Si15Ti10Zr75 | 0.1 | Si15Ti10Zr75 | RMG
Si15Ti15Zr70 | 0.1 | Si15Ti15Zr70 | RMG
Si15Ti20Zr65 | 0.1 | Si15Ti20Zr65 | RMG
Si15Ti25Zr60 | 0.1 | Si15Ti25Zr60 | RMG
Si15Ti30Zr55 | 0.1 | Si15Ti30Zr55 | RMG
Si15Ti35Zr50 | 0.1 | Si15Ti35Zr50 | RMG
Si15Ti40Zr45 | 0.1 | Si15Ti40Zr45 | RMG
Si15Ti45V40 | 0.1 | Si15Ti45V40 | RMG
Si15Ti45Zr40 | 0.1 | Si15Ti45Zr40 | RMG
Si15Ti50Zr35 | 0.1 | Si15Ti50Zr35 | RMG
Si15Ti55V30 | 0.1 | Si15Ti55V30 | RMG
Si15Ti55Zr30 | 0.1 | Si15Ti55Zr30 | RMG
Si15Ti5Zr80 | 0.1 | Si15Ti5Zr80 | RMG
Si15Ti60V25 | 0.1 | Si15Ti60V25 | RMG
Si15Ti60Zr25 | 0.1 | Si15Ti60Zr25 | RMG
Si15Ti65V20 | 0.1 | Si15Ti65V20 | RMG
Si15Ti65Zr20 | 0.1 | Si15Ti65Zr20 | RMG
Si15Ti70V15 | 0.1 | Si15Ti70V15 | RMG
Si15Ti70Zr15 | 0.1 | Si15Ti70Zr15 | RMG
Si15Ti75V10 | 0.1 | Si15Ti75V10 | RMG
Si15Ti75Zr10 | 0.1 | Si15Ti75Zr10 | RMG
Si15Ti80V5 | 0.1 | Si15Ti80V5 | RMG
Si15Ti80Zr5 | 0.1 | Si15Ti80Zr5 | RMG
Si15Ti9Zr76 | 0.1 | Si15Ti9Zr76 | RMG
Si15V10Zr75 | 0.1 | Si15V10Zr75 | RMG
Si15V20Zr65 | 0.1 | Si15V20Zr65 | RMG
Si15V30Zr55 | 0.1 | Si15V30Zr55 | RMG
Si15V40Zr45 | 0.1 | Si15V40Zr45 | RMG
Si15W10Zr75 | 0.1 | Si15W10Zr75 | RMG
Si20Ti15Zr65 | 0.1 | Si20Ti15Zr65 | RMG
Si20Ti20Zr60 | 0.1 | Si20Ti20Zr60 | RMG
Si20Ti25Zr55 | 0.1 | Si20Ti25Zr55 | RMG
Si20Ti70V10 | 0.1 | Si20Ti70V10 | RMG
Si20Ti75V5 | 0.1 | Si20Ti75V5 | RMG
Si20Ti9Zr71 | 0.1 | Si20Ti9Zr71 | RMG
Si25Ti15Zr60 | 0.1 | Si25Ti15Zr60 | RMG
Si25Ti20Zr55 | 0.1 | Si25Ti20Zr55 | RMG
Si25Ti25Zr50 | 0.1 | Si25Ti25Zr50 | RMG
Si25Ti8Zr67 | 0.1 | Si25Ti8Zr67 | RMG
Si30Ti15Zr55 | 0.1 | Si30Ti15Zr55 | RMG
Si30Ti20Zr50 | 0.1 | Si30Ti20Zr50 | RMG
Si30Ti26Zr44 | 0.1 | Si30Ti26Zr44 | RMG
Si30Ti8Zr62 | 0.1 | Si30Ti8Zr62 | RMG
Si35Ti15Zr50 | 0.1 | Si35Ti15Zr50 | RMG
Si35Ti20Zr45 | 0.1 | Si35Ti20Zr45 | RMG
Si35Ti26Zr39 | 0.1 | Si35Ti26Zr39 | RMG
Si35Ti8Zr57 | 0.1 | Si35Ti8Zr57 | RMG
Si40Ti15Zr45 | 0.1 | Si40Ti15Zr45 | RMG
Si40Ti20Zr40 | 0.1 | Si40Ti20Zr40 | RMG
Si40Ti26Zr34 | 0.1 | Si40Ti26Zr34 | RMG
Si40Ti8Zr52 | 0.1 | Si40Ti8Zr52 | RMG
Si45Ti15Zr40 | 0.1 | Si45Ti15Zr40 | RMG
Si45Ti20Zr35 | 0.1 | Si45Ti20Zr35 | RMG
Si45Ti25Zr30 | 0.1 | Si45Ti25Zr30 | RMG
Si45Ti8Zr47 | 0.1 | Si45Ti8Zr47 | RMG
Si50Ti15Zr35 | 0.1 | Si50Ti15Zr35 | RMG
Si50Ti20Zr30 | 0.1 | Si50Ti20Zr30 | RMG
Si50Ti25Zr25 | 0.1 | Si50Ti25Zr25 | RMG
Si50Ti8Zr42 | 0.1 | Si50Ti8Zr42 | RMG
Si55Ti15Zr30 | 0.1 | Si55Ti15Zr30 | RMG
Si55Ti20Zr25 | 0.1 | Si55Ti20Zr25 | RMG
Si55Ti24Zr21 | 0.1 | Si55Ti24Zr21 | RMG
Si55Ti9Zr36 | 0.1 | Si55Ti9Zr36 | RMG
Si5Ti12Zr83 | 0.1 | Si5Ti12Zr83 | RMG
Si5Ti15Zr80 | 0.1 | Si5Ti15Zr80 | RMG
Si5Ti20Zr75 | 0.1 | Si5Ti20Zr75 | RMG
Si5Ti23Zr72 | 0.1 | Si5Ti23Zr72 | RMG
Si60Ti15Zr25 | 0.1 | Si60Ti15Zr25 | RMG
Si60Ti20Zr20 | 0.1 | Si60Ti20Zr20 | RMG
Si60Ti24Zr16 | 0.1 | Si60Ti24Zr16 | RMG
Si60Ti9Zr31 | 0.1 | Si60Ti9Zr31 | RMG
Si65Ti10Zr25 | 0.1 | Si65Ti10Zr25 | RMG
Si65Ti15Zr20 | 0.1 | Si65Ti15Zr20 | RMG
Si65Ti20Zr15 | 0.1 | Si65Ti20Zr15 | RMG
Si65Ti23Zr12 | 0.1 | Si65Ti23Zr12 | RMG
Si6Sn9Zr85 | 0.1 | Si6Sn9Zr85 | RMG
Si70Ti11Zr19 | 0.1 | Si70Ti11Zr19 | RMG
Si70Ti15Zr15 | 0.1 | Si70Ti15Zr15 | RMG
Si70Ti20Zr10 | 0.1 | Si70Ti20Zr10 | RMG
Si70Ti22Zr8 | 0.1 | Si70Ti22Zr8 | RMG
Si75Ti12Zr13 | 0.1 | Si75Ti12Zr13 | RMG
Si75Ti15Zr10 | 0.1 | Si75Ti15Zr10 | RMG
Si75Ti20Zr5 | 0.1 | Si75Ti20Zr5 | RMG
Si75Ti22Zr3 | 0.1 | Si75Ti22Zr3 | RMG
Si80Ti14Zr6 | 0.1 | Si80Ti14Zr6 | RMG
Si80Ti15Zr5 | 0.1 | Si80Ti15Zr5 | RMG
Zr70Al8Cu3Ni19 | 0.2 | Al8Cu3Ni19Zr70 | BMG
Zr70Al8Cu19Ni3 | 0.2 | Al8Cu19Ni3Zr70 | BMG
Ti50Cu42.5Ni7.5 | 0.2 | Cu42.5Ni7.5Ti50 | BMG
Ag46.2Mg15.4Ca38.4 | 0.3 | Ag46.2Ca38.4Mg15.4 | BMG
Ag53.8Mg7.7Ca30.8Cu7.7 | 0.3 | Ag53.8Ca30.8Cu7.7Mg7.7 | BMG
Mg70Ni20La10 | 0.4 | La10Mg70Ni20 | BMG
Ni42Ti20Zr25Al8Cu5 | 0.5 | Al8Cu5Ni42Ti20Zr25 | BMG
Ni60Nb20Zr20 | 0.5 | Nb20Ni60Zr20 | BMG
La70Al14(Cu50Ni50)16 | 0.5 | Al14Cu8.0La70Ni8.0 | BMG
La70.0Al12.4(Cu50Ni50)17.6 | 0.5 | Al12.4Cu8.80La70.0Ni8.80 | BMG
(Ni0.75B0.2Si0.05)96Nb4 | 0.5 | B19.2Nb4Ni72.00Si4.80 | BMG
(Fe0.75B0.15Si0.10)99Nb1 | 0.5 | B14.85Fe74.25Nb1Si9.9 | BMG
Au55Cu25Si20 | 0.5 | Au55Cu25Si20 | BMG
Ag38.4Mg30.8Ca30.8 | 0.5 | Ag38.4Ca30.8Mg30.8 | BMG
Ag53.8Mg15.4Ca23.1Cu7.7 | 0.5 | Ag53.8Ca23.1Cu7.7Mg15.4 | BMG
Ca60Mg10Zn30 | 0.5 | Ca60Mg10Zn30 | BMG
Ca55Mg15Zn30 | 0.5 | Ca55Mg15Zn30 | BMG
Ag61.5Mg23.1Ca15.4 | 0.5 | Ag61.5Ca15.4Mg23.1 | BMG
Ca55Mg18Zn27 | 0.5 | Ca55Mg18Zn27 | BMG
Ag53.8Mg23.1Ca15.4Cu7.7 | 0.5 | Ag53.8Ca15.4Cu7.7Mg23.1 | BMG
Ag38.4Mg38.5Ca15.4Cu7.7 | 0.5 | Ag38.4Ca15.4Cu7.7Mg38.5 | BMG
Ca70Mg10Zn20 | 0.5 | Ca70Mg10Zn20 | BMG
Ca70Mg15Zn15 | 0.5 | Ca70Mg15Zn15 | BMG
Ca55Mg10Cu35 | 0.5 | Ca55Cu35Mg10 | BMG
Ca45Mg19Cu36 | 0.5 | Ca45Cu36Mg19 | BMG
Ca65Mg5Cu30 | 0.5 | Ca65Cu30Mg5 | BMG
Cu47Ti33Nb11Ni8Si1 | 0.5 | Cu47Nb11Ni8Si1Ti33 | BMG
Ca40Mg30Cu30 | 0.5 | Ca40Cu30Mg30 | BMG
Ca65Mg25Zn10 | 0.5 | Ca65Mg25Zn10 | BMG
Cu54.5Mg27.3Ca18.2 | 0.5 | Ca18.2Cu54.5Mg27.3 | BMG
Mg65Ni20La15 | 0.5 | La15Mg65Ni20 | BMG
Ca65Mg25Cu10 | 0.5 | Ca65Cu10Mg25 | BMG
Ca70Mg20Cu10 | 0.5 | Ca70Cu10Mg20 | BMG
Mg69Ni18La13 | 0.5 | La13Mg69Ni18 | BMG
Mg71Ni18La11 | 0.5 | La11Mg71Ni18 | BMG
Mg80Ni10Nd10 | 0.6 | Mg80Nd10Ni10 | BMG
Zr45Ti21Ni34 | 0.68 | Ni34Ti21Zr45 | BMG
Ag46.2Mg23.1Ca30.7 | 0.7 | Ag46.2Ca30.7Mg23.1 | BMG
Ag61.5Mg15.4Ca23.1 | 0.7 | Ag61.5Ca23.1Mg15.4 | BMG
Ag53.8Mg23.1Ca23.1 | 0.7 | Ag53.8Ca23.1Mg23.1 | BMG
Pd79.5Cu4Si16.5 | 0.75 | Cu4Pd79.5Si16.5 | BMG
(Fe0.75B0.15Si0.10)99Zr1 | 0.75 | B14.85Fe74.25Si9.9Zr1 | BMG
Ag53.8Mg15.4Ca30.8 | 0.8 | Ag53.8Ca30.8Mg15.4 | BMG
Ag46.2Mg15.4Ca30.7Cu7.7 | 0.8 | Ag46.2Ca30.7Cu7.7Mg15.4 | BMG
Ni61Zr28Nb7Al4 | 1 | Al4Nb7Ni61Zr28 | BMG
Ni59Zr17Ti16Si2Sn3Nb3 | 1 | Nb3Ni59Si2Sn3Ti16Zr17 | BMG
Ni59Zr20Ti16Sn5 | 1 | Ni59Sn5Ti16Zr20 | BMG
(Fe81.5Si3.8C14Tm0.7)90.9P9.1 | 1 | C12.726Fe74.0835P9.1Si3.4542Tm0.6363 | BMG
Fe71Mo2Nb3P12C10B2 | 1 | B2C10Fe71Mo2Nb3P12 | BMG
(Fe81.5Si3.8C14Tm0.7)92.37P7.63 | 1 | C12.9318Fe75.28155P7.63Si3.51006Tm0.64659 | BMG
Fe71Mo3Nb2P12C10B2 | 1 | B2C10Fe71Mo3Nb2P12 | BMG
Ce55Al25Cu20 | 1 | Al25Ce55Cu20 | BMG
Ce60Al20Co20 | 1 | Al20Ce60Co20 | BMG
Ce70Al15Ni15 | 1 | Al15Ce70Ni15 | BMG
Ni60Nb40 | 1 | Nb40Ni60 | BMG
Ce70Al10Ni20 | 1 | Al10Ce70Ni20 | BMG
La68Al14(Cu50Ni50)18 | 1 | Al14Cu9.0La68Ni9.0 | BMG
La68.0Al13.2(Cu50Ni50)18.8 | 1 | Al13.2Cu9.40La68.0Ni9.40 | BMG
Ce60Al10Cu20Ni10 | 1 | Al10Ce60Cu20Ni10 | BMG
Fe79P10C4B4Si3 | 1 | B4C4Fe79P10Si3 | BMG
Ti50Ni24Cu20B1Si2Sn3 | 1 | B1Cu20Ni24Si2Sn3Ti50 | BMG
[(Ni0.9Fe0.1)0.75B0.2Si0.05]96Nb4 | 1 | B19.2Fe7.200Nb4Ni64.800Si4.80 | BMG
(Fe0.75B0.15Si0.10)98Nb2 | 1 | B14.70Fe73.50Nb2Si9.8 | BMG
(Fe0.74Tb0.01B0.2Si0.05)96Nb4 | 1 | B19.2Fe71.04Nb4Si4.80Tb0.96 | BMG
Cu47Ni13Zr30Ti10 | 1 | Cu47Ni13Ti10Zr30 | BMG
Cu55Zr42.5Ga2.5 | 1 | Cu55Ga2.5Zr42.5 | BMG
Ce70Al10Cu19Zn1 | 1 | Al10Ce70Cu19Zn1 | BMG
Cu57.5Zr37.5Ga5 | 1 | Cu57.5Ga5Zr37.5 | BMG
Au46Ag5Cu29Si20 | 1 | Ag5Au46Cu29Si20 | BMG
Ag50Mg11.5Ca30.8Cu7.7 | 1 | Ag50Ca30.8Cu7.7Mg11.5 | BMG
(Fe72Mo4B24)96Dy4 | 1 | B23.04Dy4Fe69.12Mo3.84 | BMG
Fe67Ni5Y6B22 | 1 | B22Fe67Ni5Y6 | BMG
Fe72W3Y3B22 | 1 | B22Fe72W3Y3 | BMG
Al33.6Ca66.4 | 1 | Al33.6Ca66.4 | BMG
Ti50Ni15Cu32Sn3 | 1 | Cu32Ni15Sn3Ti50 | BMG
(Ti0.45Cu0.378Zr0.10Ni0.072)94Sn6 | 1 | Cu35.532Ni6.768Sn6Ti42.30Zr9.4 | BMG
(Ti0.45Cu0.378Zr0.10Ni0.072)96Sn4 | 1 | Cu36.288Ni6.912Sn4Ti43.20Zr9.6 | BMG
Ca55Mg25Zn20 | 1 | Ca55Mg25Zn20 | BMG
Ca55Mg11Zn11Cu23 | 1 | Ca55Cu23Mg11Zn11 | BMG
Cu47Ti33Zr3Nb8Ni8Si1 | 1 | Cu47Nb8Ni8Si1Ti33Zr3 | BMG
Ca60Mg25Zn15 | 1 | Ca60Mg25Zn15 | BMG
Mg50Ni30La20 | 1 | La20Mg50Ni30 | BMG
Ca60Mg13Cu27 | 1 | Ca60Cu27Mg13 | BMG
Ca60Mg15Cu25 | 1 | Ca60Cu25Mg15 | BMG
Cu54.5Mg18.2Ca27.3 | 1 | Ca27.3Cu54.5Mg18.2 | BMG
Ca45Mg30Cu25 | 1 | Ca45Cu25Mg30 | BMG
Ca70Mg10Cu20 | 1 | Ca70Cu20Mg10 | BMG
Mg65Cu20Y10Zn5 | 1 | Cu20Mg65Y10Zn5 | BMG
Mg65Cu25Ho10 | 1 | Cu25Ho10Mg65 | BMG
Mg65Cu25Nd10 | 1 | Cu25Mg65Nd10 | BMG
Mg65Cu25Pr10 | 1 | Cu25Mg65Pr10 | BMG
Sc46Al14Co20Y20 | 1 | Al14Co20Sc46Y20 | BMG
Ag38.4Mg38.4Ca23.2 | 1.1 | Ag38.4Ca23.2Mg38.4 | BMG
Ag50Mg19.2Ca23.1Cu7.7 | 1.2 | Ag50Ca23.1Cu7.7Mg19.2 | BMG
Cu45.5Mg31.8Ca22.7 | 1.25 | Ca22.7Cu45.5Mg31.8 | BMG
Ni60Nb25Zr15 | 1.5 | Nb25Ni60Zr15 | BMG
Y56Al24Co20 | 1.5 | Al24Co20Y56 | BMG
Fe50Cr15Mo14C15B6 | 1.5 | B6C15Cr15Fe50Mo14 | BMG
Pd77.5Cu6Si16.5 | 1.5 | Cu6Pd77.5Si16.5 | BMG
Fe65Mo14C15B6 | 1.5 | B6C15Fe65Mo14 | BMG
Ni60Nb35Zr5 | 1.5 | Nb35Ni60Zr5 | BMG
La66Al14Cu10Ni10 | 1.5 | Al14Cu10La66Ni10 | BMG
Fe27Co40Zr3Ti3Mo1.5Si1.5B24 | 1.5 | B24Co40Fe27Mo1.5Si1.5Ti3Zr3 | BMG
Fe78Mo1P10C4B4Si3 | 1.5 | B4C4Fe78Mo1P10Si3 | BMG
Fe74Mo4Ga2P10C4B4Si2 | 1.5 | B4C4Fe74Ga2Mo4P10Si2 | BMG
Pr68(Cu50Ni50)25Al7 | 1.5 | Al7Cu12.5Ni12.5Pr68 | BMG
(Fe0.75B0.15Si0.10)96Nb4 | 1.5 | B14.40Fe72.00Nb4Si9.6 | BMG
Cu52.5Zr40Ga7.5 | 1.5 | Cu52.5Ga7.5Zr40 | BMG
Pr72(Cu50Ni50)21Al7 | 1.5 | Al7Cu10.5Ni10.5Pr72 | BMG
Fe71Nb6B23 | 1.5 | B23Fe71Nb6 | BMG
Pr68Cu25Al7 | 1.5 | Al7Cu25Pr68 | BMG
Pr72(Cu50Ni50)25Al3 | 1.5 | Al3Cu12.5Ni12.5Pr72 | BMG
Fe68Ni4Y6B22 | 1.5 | B22Fe68Ni4Y6 | BMG
Fe69Ni3Y6B22 | 1.5 | B22Fe69Ni3Y6 | BMG
Ti47.5Zr2.5Cu42.5Ni7.5 | 1.5 | Cu42.5Ni7.5Ti47.5Zr2.5 | BMG
Cu50Mg22.7Ca27.3 | 1.5 | Ca27.3Cu50Mg22.7 | BMG
Cu45.5Mg27.3Ca27.2 | 1.5 | Ca27.2Cu45.5Mg27.3 | BMG
Cu40.9Mg36.4Ca22.7 | 1.5 | Ca22.7Cu40.9Mg36.4 | BMG
Mg70Ni15Nd15 | 1.5 | Mg70Nd15Ni15 | BMG
Ni59Zr20Ti16Si5 | 2 | Ni59Si5Ti16Zr20 | BMG
Ni42Ti20Zr20.5Al8Cu5Si4.5 | 2 | Al8Cu5Ni42Si4.5Ti20Zr20.5 | BMG
Ni42Ti20Zr22.5Al8Cu5Si2.5 | 2 | Al8Cu5Ni42Si2.5Ti20Zr22.5 | BMG
Ni59Zr20Ti11Si2Sn3Nb5 | 2 | Nb5Ni59Si2Sn3Ti11Zr20 | BMG
Ni59Zr20Ti9Si2Sn3Nb7 | 2 | Nb7Ni59Si2Sn3Ti9Zr20 | BMG
Ni59Zr18Ti13Si2Sn3Nb5 | 2 | Nb5Ni59Si2Sn3Ti13Zr18 | BMG
Ni59Zr19Ti9Si2Sn3Nb8 | 2 | Nb8Ni59Si2Sn3Ti9Zr19 | BMG
Ni59Zr18Ti11Si2Sn3Nb7 | 2 | Nb7Ni59Si2Sn3Ti11Zr18 | BMG
Ni60Zr20Ti7.5Nb7.5Al5 | 2 | Al5Nb7.5Ni60Ti7.5Zr20 | BMG
Ni60Zr20Ti5Nb10Al5 | 2 | Al5Nb10Ni60Ti5Zr20 | BMG
Ni59Zr17Ti11Si2Sn3Nb8 | 2 | Nb8Ni59Si2Sn3Ti11Zr17 | BMG
Ni59Zr15Ti16Si2Sn3Nb5 | 2 | Nb5Ni59Si2Sn3Ti16Zr15 | BMG
Ni61Zr22Nb7Al4Ta6 | 2 | Al4Nb7Ni61Ta6Zr22 | BMG
Ni60Zr20Ti2.5Nb12.5Al5 | 2 | Al5Nb12.5Ni60Ti2.5Zr20 | BMG
Ni59Zr16Ti11Si2Sn3Nb9 | 2 | Nb9Ni59Si2Sn3Ti11Zr16 | BMG
Ni59Zr15Ti13Si2Sn3Nb8 | 2 | Nb8Ni59Si2Sn3Ti13Zr15 | BMG
Ni59Zr14Ti13Si2Sn3Nb9 | 2 | Nb9Ni59Si2Sn3Ti13Zr14 | BMG
Ni59Zr13Ti16Si2Sn3Nb7 | 2 | Nb7Ni59Si2Sn3Ti16Zr13 | BMG
Ni59Zr13Ti14Si2Sn3Nb9 | 2 | Nb9Ni59Si2Sn3Ti14Zr13 | BMG
Ni59Zr11Ti16Si2Sn3Nb9 | 2 | Nb9Ni59Si2Sn3Ti16Zr11 | BMG
Gd55Ni22Mn3Al20 | 2 | Al20Gd55Mn3Ni22 | BMG
(Fe0.9Co0.1)58.5Cr6Mo14C19B2Er0.5 | 2 | B2C19Co5.85Cr6Er0.5Fe52.65Mo14 | BMG
Gd55Al25Co20 | 2 | Al25Co20Gd55 | BMG
Y55Al25Co20 | 2 | Al25Co20Y55 | BMG
Nd55Al25Co20 | 2 | Al25Co20Nd55 | BMG
Fe71Mo4Nb1P12C10B2 | 2 | B2C10Fe71Mo4Nb1P12 | BMG
Ni60Nb30Zr10 | 2 | Nb30Ni60Zr10 | BMG
Pd71.5Cu12Si16.5 | 2 | Cu12Pd71.5Si16.5 | BMG
Pd77Cu6Si17 | 2 | Cu6Pd77Si17 | BMG
Pd73.5Cu10Si16.5 | 2 | Cu10Pd73.5Si16.5 | BMG
Co50Cr15Mo14C15B6 | 2 | B6C15Co50Cr15Mo14 | BMG
(Fe0.9Co0.1)64.875Mo14C15B6Er0.125 | 2 | B6C15Co6.4875Er0.125Fe58.3875Mo14 | BMG
La55.4Al18.4(Cu50Ni50)26.2 | 2 | Al18.4Cu13.10La55.4Ni13.10 | BMG
La56.5Al17.9(Cu50Ni50)25.6 | 2 | Al17.9Cu12.80La56.5Ni12.80 | BMG
Pd81.5Cu2Si16.5 | 2 | Cu2Pd81.5Si16.5 | BMG
Ti53Cu15Ni18.5Al7Si3Hf3B0.5 | 2 | Al7B0.5Cu15Hf3Ni18.5Si3Ti53 | BMG
Ti53Cu15Ni18.5Al7Si3Sc3B0.5 | 2 | Al7B0.5Cu15Ni18.5Sc3Si3Ti53 | BMG
Ce68Al10Cu20C2 | 2 | Al10C2Ce68Cu20 | BMG
Fe72.0C7.0Si3.3B5.0P8.7Ga4.0 | 2 | B5.0C7.0Fe72.0Ga4.0P8.7Si3.3 | BMG
La55Al15Ag10Cu20 | 2 | Ag10Al15Cu20La55 | BMG
Ni60Nb30Ta10 | 2 | Nb30Ni60Ta10 | BMG
Co43Fe20Ta5.5B31.5 | 2 | B31.5Co43Fe20Ta5.5 | BMG
Ce65Al15Cu20 | 2 | Al15Ce65Cu20 | BMG
(Fe0.68Tb0.07B0.2Si0.05)96Nb4 | 2 | B19.2Fe65.28Nb4Si4.80Tb6.72 | BMG
Fe73Mo4Ga3P10C4B4Si2 | 2 | B4C4Fe73Ga3Mo4P10Si2 | BMG
[(Ni0.8Fe0.2)0.75B0.2Si0.05]96Nb4 | 2 | B19.2Fe14.40Nb4Ni57.6Si4.80 | BMG
La66Al14Cu20 | 2 | Al14Cu20La66 | BMG
Ce70Al15Cu15 | 2 | Al15Ce70Cu15 | BMG
Fe65Co10Ga5P12C4B4 | 2 | B4C4Co10Fe65Ga5P12 | BMG
Ce68Al10Cu20B2 | 2 | Al10B2Ce68Cu20 | BMG
[(Co0.9Fe0.1)0.75B0.2Si0.05]96Nb4 | 2 | B19.2Co64.800Fe7.200Nb4Si4.80 | BMG
[(Fe0.9Co0.1)0.75B0.2Si0.05]96Nb4 | 2 | B19.2Co7.200Fe64.800Nb4Si4.80 | BMG
Cu52.5Zr42.5Ga5 | 2 | Cu52.5Ga5Zr42.5 | BMG
(Fe0.75B0.2Si0.05)96Nb4 | 2 | B19.2Fe72.00Nb4Si4.80 | BMG
Fe55.8Co14.2Nb6B24 | 2 | B24Co14.2Fe55.8Nb6 | BMG
(Fe72Nb4B20Si4)98Y2 | 2 | B19.6Fe70.56Nb3.92Si3.92Y2 | BMG
(Fe72Nb4B20Si4)99Y1 | 2 | B19.8Fe71.28Nb3.96Si3.96Y1 | BMG
Fe72Nb4B20Si4 | 2 | B20Fe72Nb4Si4 | BMG
Cu55Zr40Ga5 | 2 | Cu55Ga5Zr40 | BMG
(Fe80Co20)71Nb6B23 | 2 | B23Co14.2Fe56.8Nb6 | BMG
Ce70Al10Cu18Zn2 | 2 | Al10Ce70Cu18Zn2 | BMG
Cu50Zr50 | 2 | Cu50Zr50 | BMG
Fe56.8Co14.2Nb5B24 | 2 | B24Co14.2Fe56.8Nb5 | BMG
Cu46Zr54 | 2 | Cu46Zr54 | BMG
Zr50Cu48Ag2 | 2 | Ag2Cu48Zr50 | BMG
Ce70Al10Cu20 | 2 | Al10Ce70Cu20 | BMG
Ce57Al10Ni12.5Cu15.5Nb5 | 2 | Al10Ce57Cu15.5Nb5Ni12.5 | BMG
[(Fe0.5Co0.5)72Mo4B24]94Dy6 | 2 | B22.56Co33.84Dy6Fe33.84Mo3.76 | BMG
[(Fe0.6Co0.4)72Mo4B24]94Dy6 | 2 | B22.56Co27.072Dy6Fe40.608Mo3.76 | BMG
Ag10Al30Ca60 | 2 | Ag10Al30Ca60 | BMG
[(Fe0.7Co0.3)72Mo4B24]94Dy6 | 2 | B22.56Co20.304Dy6Fe47.376Mo3.76 | BMG
Cu64Zr36 | 2 | Cu64Zr36 | BMG
Cu42Zr42Ag16 | 2 | Ag16Cu42Zr42 | BMG
[(Fe0.9Co0.1)72Mo4B24]94Dy6 | 2 | B22.56Co6.768Dy6Fe60.912Mo3.76 | BMG
Au52Pd2.3Cu29.2Si16.5 | 2 | Au52Cu29.2Pd2.3Si16.5 | BMG
Ti50Ni15Cu25Sn3Be7 | 2 | Be7Cu25Ni15Sn3Ti50 | BMG
(Fe72Mo4B24)93Dy7 | 2 | B22.32Dy7Fe66.96Mo3.72 | BMG
Cu55Ni5Zr30Ti10 | 2 | Cu55Ni5Ti10Zr30 | BMG
(Fe72Mo4B24)95Dy5 | 2 | B22.80Dy5Fe68.40Mo3.80 | BMG
Ag38.5Mg23Ca30.8Cu7.7 | 2 | Ag38.5Ca30.8Cu7.7Mg23 | BMG
Fe66Co6Y6B22 | 2 | B22Co6Fe66Y6 | BMG
Fe68Co4Y6B22 | 2 | B22Co4Fe68Y6 | BMG
Fe70Ni2Y6B22 | 2 | B22Fe70Ni2Y6 | BMG
Fe70Co2Y6B22 | 2 | B22Co2Fe70Y6 | BMG
Fe71Ni1Y6B22 | 2 | B22Fe71Ni1Y6 | BMG
Y6Fe72B22 | 2 | B22Fe72Y6 | BMG
Fe66W6Y6B22 | 2 | B22Fe66W6Y6 | BMG
Fe74Nb6Y3B17 | 2 | B17Fe74Nb6Y3 | BMG
Ag46.2Mg23.1Ca23Cu7.7 | 2 | Ag46.2Ca23Cu7.7Mg23.1 | BMG
Ag30.8Mg30.8Ca30.7Cu7.7 | 2 | Ag30.8Ca30.7Cu7.7Mg30.8 | BMG
Ca63Al32Cu5 | 2 | Al32Ca63Cu5 | BMG
Cu45Zr15Ag10Hf30 | 2 | Ag10Cu45Hf30Zr15 | BMG
Cu35Ag25Zr30Ti10 | 2 | Ag25Cu35Ti10Zr30 | BMG
Ca65Mg10Zn25 | 2 | Ca65Mg10Zn25 | BMG
Ca55Mg20Zn25 | 2 | Ca55Mg20Zn25 | BMG
Ti44.10Zr9.80Cu37.04Ni7.06Sn2.00 | 2 | Cu37.04Ni7.06Sn2.00Ti44.10Zr9.80 | BMG
(Ti0.45Cu0.378Zr0.10Ni0.072)98Sn2 | 2 | Cu37.044Ni7.056Sn2Ti44.10Zr9.8 | BMG
Ca65Li6.46Mg5.54Zn23 | 2 | Ca65Li6.46Mg5.54Zn23 | BMG
Ca50Mg10Zn15Cu25 | 2 | Ca50Cu25Mg10Zn15 | BMG
Ca65Li7.54Mg6.46Zn21 | 2 | Ca65Li7.54Mg6.46Zn21 | BMG
Cu47Ti33Zr5Nb6Ni8Si1 | 2 | Cu47Nb6Ni8Si1Ti33Zr5 | BMG
Ca65Li8.62Mg7.38Zn19 | 2 | Ca65Li8.62Mg7.38Zn19 | BMG
Cu50Mg18.2Ca31.8 | 2 | Ca31.8Cu50Mg18.2 | BMG
Ca55Mg20Cu25 | 2 | Ca55Cu25Mg20 | BMG
Ca65Mg10Cu25 | 2 | Ca65Cu25Mg10 | BMG
Mg57Ni26La17 | 2 | La17Mg57Ni26 | BMG
Ca50Mg30Cu20 | 2 | Ca50Cu20Mg30 | BMG
Ca60Mg25Cu15 | 2 | Ca60Cu15Mg25 | BMG
Ca65Mg20Cu15 | 2 | Ca65Cu15Mg20 | BMG
Cu45.5Mg36.4Ca18.1 | 2 | Ca18.1Cu45.5Mg36.4 | BMG
Ca65Li14.54Mg12.46Zn8 | 2 | Ca65Li14.54Mg12.46Zn8 | BMG
Gd55Ni25Al20 | 2 | Al20Gd55Ni25 | BMG
Zr55Al20Co25 | 2.5 | Al20Co25Zr55 | BMG
Ni42Ti20Zr21.5Al8Cu5Si3.5 | 2.5 | Al8Cu5Ni42Si3.5Ti20Zr21.5 | BMG
Fe63Cr3Mo10P12C10B2 | 2.5 | B2C10Cr3Fe63Mo10P12 | BMG
Fe64Cr3Mo10P10C10B3 | 2.5 | B3C10Cr3Fe64Mo10P10 | BMG
Fe65Cr2Mo9P10C8B6 | 2.5 | B6C8Cr2Fe65Mo9P10 | BMG
Fe77Mo2P10C4B4Si3 | 2.5 | B4C4Fe77Mo2P10Si3 | BMG
[(Ni0.7Fe0.3)0.75B0.2Si0.05]96Nb4 | 2.5 | B19.2Fe21.600Nb4Ni50.400Si4.80 | BMG
Fe75Mo2Ga3P10C4B4Si2 | 2.5 | B4C4Fe75Ga3Mo2P10Si2 | BMG
Fe76Si9B10P5 | 2.5 | B10Fe76P5Si9 | BMG
[(Co0.8Fe0.2)0.75B0.2Si0.05]96Nb4 | 2.5 | B19.2Co57.6Fe14.40Nb4Si4.80 | BMG
(Fe0.73Tb0.02B0.2Si0.05)96Nb4 | 2.5 | B19.2Fe70.08Nb4Si4.80Tb1.92 | BMG
[(Fe0.8Co0.2)0.75B0.2Si0.05]96Nb4 | 2.5 | B19.2Co14.40Fe57.6Nb4Si4.80 | BMG
Fe56.05Co13.45Nb5.5B25 | 2.5 | B25Co13.45Fe56.05Nb5.5 | BMG
Fe56Co16Y6B22 | 2.5 | B22Co16Fe56Y6 | BMG
Fe58Co14Y6B22 | 2.5 | B22Co14Fe58Y6 | BMG
Fe60Co12Y6B22 | 2.5 | B22Co12Fe60Y6 | BMG
Fe62Co10Y6B22 | 2.5 | B22Co10Fe62Y6 | BMG
Fe64Co8Y6B22 | 2.5 | B22Co8Fe64Y6 | BMG
Fe71Mo1Y6B22 | 2.5 | B22Fe71Mo1Y6 | BMG
Ag30.8Mg23.1Ca30.7Cu15.4 | 2.5 | Ag30.8Ca30.7Cu15.4Mg23.1 | BMG
Ti42.5Zr2.5Hf5Cu42.5Ni7.5 | 2.5 | Cu42.5Hf5Ni7.5Ti42.5Zr2.5 | BMG
(Cu0.6Hf0.25Ti0.15)92Nb8 | 2.5 | Cu55.2Hf23.00Nb8Ti13.80 | BMG
Ca30Mg25Cu45 | 2.5 | Ca30Cu45Mg25 | BMG
Mg60Ni23.6La16.4 | 2.5 | La16.4Mg60Ni23.6 | BMG
Gd55Ni15Al30 | 2.5 | Al30Gd55Ni15 | BMG
Mg75Ni15Nd10 | 2.8 | Mg75Nd10Ni15 | BMG
Zr41Ti14Cu12.5Ni2Be22.5C8 | 3 | Be22.5C8Cu12.5Ni2Ti14Zr41 | BMG
Ni42Ti19Zr22.5Al8Cu5Si3.5 | 3 | Al8Cu5Ni42Si3.5Ti19Zr22.5 | BMG
Ni59Zr20Ti16Si2Sn3 | 3 | Ni59Si2Sn3Ti16Zr20 | BMG
Ni59Zr21Ti9Si2Sn3Nb6 | 3 | Nb6Ni59Si2Sn3Ti9Zr21 | BMG
Ni59Zr19Ti11Si2Sn3Nb6 | 3 | Nb6Ni59Si2Sn3Ti11Zr19 | BMG
Ni59Zr17Ti13Si2Sn3Nb6 | 3 | Nb6Ni59Si2Sn3Ti13Zr17 | BMG
Ni59Zr16Ti13Si2Sn3Nb7 | 3 | Nb7Ni59Si2Sn3Ti13Zr16 | BMG
Ti40Zr10Cu30Pd20 | 3 | Cu30Pd20Ti40Zr10 | BMG
Zr51Cu20.7Ni12Al16.3 | 3 | Al16.3Cu20.7Ni12Zr51 | BMG
La55Al25Ni20 | 3 | Al25La55Ni20 | BMG
Lu55Al25Co20 | 3 | Al25Co20Lu55 | BMG
Fe49Cr15Mo14C19B2Er1 | 3 | B2C19Cr15Er1Fe49Mo14 | BMG
Ti40Zr10Cu32Pd18 | 3 | Cu32Pd18Ti40Zr10 | BMG
Sc36Al24Co20Y20 | 3 | Al24Co20Sc36Y20 | BMG
Tb55Al25Co20 | 3 | Al25Co20Tb55 | BMG
Tm55Al25Co20 | 3 | Al25Co20Tm55 | BMG
Tm39Y16Al25Co20 | 3 | Al25Co20Tm39Y16 | BMG
Dy55Al25Co20 | 3 | Al25Co20Dy55 | BMG
(Fe0.9Co0.1)58.5Cr6Mo14C18B3Er0.5 | 3 | B3C18Co5.85Cr6Er0.5Fe52.65Mo14 | BMG
Ho55Al25Co20 | 3 | Al25Co20Ho55 | BMG
Sm40Y15Al25Co20 | 3 | Al25Co20Sm40Y15 | BMG
Gd36Al24Co20Y20 | 3 | Al24Co20Gd36Y20 | BMG
Fe63C15Mo14Er2B6 | 3 | B6C15Er2Fe63Mo14 | BMG
Fe60.5Cr4Mo14C15B6Er0.5 | 3 | B6C15Cr4Er0.5Fe60.5Mo14 | BMG
(Fe0.9Co0.1)64.75Mo14C15B6Er0.25 | 3 | B6C15Co6.475Er0.25Fe58.275Mo14 | BMG
La55Al25Ag5Cu15 | 3 | Ag5Al25Cu15La55 | BMG
Zr49Ti17Ni20Cu14 | 3 | Cu14Ni20Ti17Zr49 | BMG
Ce60Al15Ni15Cu10 | 3 | Al15Ce60Cu10Ni15 | BMG
La55Al25Cu20 | 3 | Al25Cu20La55 | BMG
Fe75C7Si3.3B5P8.7Ga1 | 3 | B5C7Fe75Ga1P8.7Si3.3 | BMG
La55Al17.5Ag7.5Cu20 | 3 | Ag7.5Al17.5Cu20La55 | BMG
Ce60Al20Cu20 | 3 | Al20Ce60Cu20 | BMG
Zr65.5Al5.6Ni6.5Cu22.4 | 3 | Al5.6Cu22.4Ni6.5Zr65.5 | BMG
Ce65Al12.5Ni12.5Cu10 | 3 | Al12.5Ce65Cu10Ni12.5 | BMG
(Cu50Zr43Al7)98Si2 | 3 | Al6.86Cu49.0Si2Zr42.14 | BMG
Fe65.5Cr4Mo4Ga4P12C5B5.5 | 3 | B5.5C5Cr4Fe65.5Ga4Mo4P12 | BMG
Fe74Mo5P10C4B4Si3 | 3 | B4C4Fe74Mo5P10Si3 | BMG
(Zr0.62Cu0.23Fe0.05Al0.10)100 | 3 | Al10.0Cu23.00Fe5.00Zr62.00 | BMG
Ce68Al10Cu20Si2 | 3 | Al10Ce68Cu20Si2 | BMG
Zr47Cu46Al7 | 3 | Al7Cu46Zr47 | BMG
Fe46Co30Mo4(P0.45C0.2B0.2Si0.15)20 | 3 | B4.0C4.0Co30Fe46Mo4P9.00Si3.00 | BMG
[(Ni0.6Fe0.4)0.75B0.2Si0.05]96Nb4 | 3 | B19.2Fe28.8Nb4Ni43.20Si4.80 | BMG
(Fe0.69Tb0.06B0.2Si0.05)96Nb4 | 3 | B19.2Fe66.24Nb4Si4.80Tb5.76 | BMG
Ce70Al10Cu10Ni10 | 3 | Al10Ce70Cu10Ni10 | BMG
Cu40Zr40Ag10Al10 | 3 | Ag10Al10Cu40Zr40 | BMG
(Fe0.72Tb0.03B0.2Si0.05)96Nb4 | 3 | B19.2Fe69.12Nb4Si4.80Tb2.88 | BMG
{[(Fe0.6Co0.4)0.75B0.2Si0.05]0.96Nb0.04}96Cr4 | 3 | B18.432Co27.648Cr4Fe41.472Nb3.84Si4.608 | BMG
(Fe72Nb4B20Si4)96Y4 | 3 | B19.2Fe69.12Nb3.84Si3.84Y4 | BMG
Ce70Al10Cu17Zn3 | 3 | Al10Ce70Cu17Zn3 | BMG
Cu48Zr48Ag4 | 3 | Ag4Cu48Zr48 | BMG
Fe72Nb4Hf3Y1B20 | 3 | B20Fe72Hf3Nb4Y1 | BMG
[(Fe0.8Co0.2)72Mo4B24]94Dy6 | 3 | B22.56Co13.536Dy6Fe54.144Mo3.76 | BMG
Y4Fe72B22Hf2 | 3 | B22Fe72Hf2Y4 | BMG
Y4Fe72B22Ti2 | 3 | B22Fe72Ti2Y4 | BMG
(Fe72Mo4B24)94Dy6 | 3 | B22.56Dy6Fe67.68Mo3.76 | BMG
Cu60Zr33Ti7 | 3 | Cu60Ti7Zr33 | BMG
Fe71W1Y6B22 | 3 | B22Fe71W1Y6 | BMG
Fe70W2Y6B22 | 3 | B22Fe70W2Y6 | BMG
Fe67W5Y6B22 | 3 | B22Fe67W5Y6 | BMG
Cu45Zr25Ag10Hf20 | 3 | Ag10Cu45Hf20Zr25 | BMG
Cu52.5Hf40Al7.5 | 3 | Al7.5Cu52.5Hf40 | BMG
Fe72W1Y5B22 | 3 | B22Fe72W1Y5 | BMG
Fe72W2Y4B22 | 3 | B22Fe72W2Y4 | BMG
Cu55Ag5Zr30Ti10 | 3 | Ag5Cu55Ti10Zr30 | BMG
Ag38.4Mg30.8Ca23.1Cu7.7 | 3 | Ag38.4Ca23.1Cu7.7Mg30.8 | BMG
Cu60Zr20Hf10Ti10 | 3 | Cu60Hf10Ti10Zr20 | BMG
Cu40Ag20Zr30Ti10 | 3 | Ag20Cu40Ti10Zr30 | BMG
Ti43.15Zr9.59Cu36.24Ni9.06Sn1.96 | 3 | Cu36.24Ni9.06Sn1.96Ti43.15Zr9.59 | BMG
Cu60Hf17.5Ti22.5 | 3 | Cu60Hf17.5Ti22.5 | BMG
Ca65Li9.69Mg8.31Zn17 | 3 | Ca65Li9.69Mg8.31Zn17 | BMG
Cu40.9Mg18.2Ca40.9 | 3 | Ca40.9Cu40.9Mg18.2 | BMG
Cu45.5Mg18.1Ca36.4 | 3 | Ca36.4Cu45.5Mg18.1 | BMG
Ca55Mg15Cu30 | 3 | Ca55Cu30Mg15 | BMG
Cu45.5Mg22.7Ca31.8 | 3 | Ca31.8Cu45.5Mg22.7 | BMG
Cu33.3Mg33.3Ca33.3 | 3 | Ca33.3Cu33.3Mg33.3 | BMG
Cu40.9Mg31.8Ca27.3 | 3 | Ca27.3Cu40.9Mg31.8 | BMG
Mg60Ni23.6Y1La15.4 | 3 | La15.4Mg60Ni23.6Y1 | BMG
Mg74Ni15Gd10Ag1 | 3 | Ag1Gd10Mg74Ni15 | BMG
Mg65Cu25Dy10 | 3 | Cu25Dy10Mg65 | BMG
Mg65Cu25Er10 | 3 | Cu25Er10Mg65 | BMG
Mg75Ni15Gd10 | 3 | Gd10Mg75Ni15 | BMG
Sc40Al20Co20Y20 | 3 | Al20Co20Sc40Y20 | BMG
Al25Gd55Ni20 | 3.5 | Al25Gd55Ni20 | BMG
(Fe0.9Co0.1)64Mo14C15B6Er1 | 3.5 | B6C15Co6.4Er1Fe57.6Mo14 | BMG
Fe76Mo3P10C4B4Si3 | 3.5 | B4C4Fe76Mo3P10Si3 | BMG
(Fe0.70Tb0.05B0.2Si0.05)96Nb4 | 3.5 | B19.2Fe67.2Nb4Si4.80Tb4.80 | BMG
(Fe0.71Tb0.04B0.2Si0.05)96Nb4 | 3.5 | B19.2Fe68.16Nb4Si4.80Tb3.84 | BMG
[(Co0.7Fe0.3)0.75B0.2Si0.05]96Nb4 | 3.5 | B19.2Co50.400Fe21.600Nb4Si4.80 | BMG
[(Fe0.7Co0.3)0.75B0.2Si0.05]96Nb4 | 3.5 | B19.2Co21.600Fe50.400Nb4Si4.80 | BMG
{[(Fe0.6Co0.4)0.75B0.2Si0.05]0.96Nb0.04}97Cr3 | 3.5 | B18.624Co27.936Cr3Fe41.904Nb3.88Si4.656 | BMG
Fe70Nb4Hf3Y3B20 | 3.5 | B20Fe70Hf3Nb4Y3 | BMG
Fe67Mo5Y6B22 | 3.5 | B22Fe67Mo5Y6 | BMG
Fe70Mo2Y6B22 | 3.5 | B22Fe70Mo2Y6 | BMG
Ca35Mg25Cu40 | 3.5 | Ca35Cu40Mg25 | BMG
Mg60Ni23.6Y0.25La16.15 | 3.5 | La16.15Mg60Ni23.6Y0.25 | BMG
Mg65Ni20Nd15 | 3.5 | Mg65Nd15Ni20 | BMG
Mg73Ni15Gd10Ag2 | 3.5 | Ag2Gd10Mg73Ni15 | BMG
Gd60Ni15Al25 | 4 | Al25Gd60Ni15 | BMG
Fe49Cr15Mo14C18B3Er1 | 4 | B3C18Cr15Er1Fe49Mo14 | BMG
La55Al25Ni15Cu5 | 4 | Al25Cu5La55Ni15 | BMG
Fe49Cr15Mo14C17B4Er1 | 4 | B4C17Cr15Er1Fe49Mo14 | BMG
Zr65Al8.7Cu14.4Ni11.9 | 4 | Al8.7Cu14.4Ni11.9Zr65 | BMG
Sm55Al25Co20 | 4 | Al25Co20Sm55 | BMG
Ti40Zr10Cu34Pd16 | 4 | Cu34Pd16Ti40Zr10 | BMG
(Fe0.9Co0.1)58.5Cr6Mo14C15B6Er0.5 | 4 | B6C15Co5.85Cr6Er0.5Fe52.65Mo14 | BMG
La55Al25Ni5Cu15 | 4 | Al25Cu15La55Ni5 | BMG
(Fe0.9Co0.1)64.25Mo14C15B6Er0.75 | 4 | B6C15Co6.425Er0.75Fe57.825Mo14 | BMG
(Fe0.9Co0.1)64.5Mo14C15B6Er0.5 | 4 | B6C15Co6.45Er0.5Fe58.05Mo14 | BMG
Fe49Cr15Mo14C13B8Er1 | 4 | B8C13Cr15Er1Fe49Mo14 | BMG
Zr49Ti14Ni20Cu17 | 4 | Cu17Ni20Ti14Zr49 | BMG
Fe68.3C6.9Si2.5B6.7P8.8Cr2.2Mo2.5Al2.1 | 4 | Al2.1B6.7C6.9Cr2.2Fe68.3Mo2.5P8.8Si2.5 | BMG
La55Al20Ag5Cu20 | 4 | Ag5Al20Cu20La55 | BMG
(Fe60Cr10Mo9C13B6Er2)98In2 | 4 | B5.88C12.74Cr9.8Er1.96Fe58.8In2Mo8.82 | BMG
(Cu50Zr43Al7)98.5Si1.5 | 4 | Al6.895Cu49.25Si1.5Zr42.355 | BMG
Pd79Cu5Ag1Si10P5 | 4 | Ag1Cu5P5Pd79Si10 | BMG
Fe75Mo4P10C4B4Si3 | 4 | B4C4Fe75Mo4P10Si3 | BMG
(Cu50Zr50)92Al8 | 4 | Al8Cu46.0Zr46.0 | BMG
Fe76Mo4(P0.45C0.2B0.2Si0.15)20 | 4 | B4.0C4.0Fe76Mo4P9.00Si3.00 | BMG
Ti40Zr10Cu40Pd10 | 4 | Cu40Pd10Ti40Zr10 | BMG
(Zr0.62Cu0.23Fe0.05Al0.10)99Ag1 | 4 | Ag1Al9.9Cu22.77Fe4.95Zr61.38 | BMG
Cu50Zr43Al7 | 4 | Al7Cu50Zr43 | BMG
Fe76Mo2Ga2P10C4B4Si2 | 4 | B4C4Fe76Ga2Mo2P10Si2 | BMG
(Zr0.62Cu0.23Fe0.05Al0.10)93Ag7 | 4 | Ag7Al9.3Cu21.39Fe4.65Zr57.66 | BMG
[(Co0.6Fe0.4)0.75B0.2Si0.05]96Nb4 | 4 | B19.2Co43.20Fe28.8Nb4Si4.80 | BMG
[(Fe0.6Co0.4)0.75B0.2Si0.05]96Nb4 | 4 | B19.2Co28.8Fe43.20Nb4Si4.80 | BMG
{[(Fe0.6Co0.4)0.75B0.2Si0.05]0.96Nb0.04}99Cr1 | 4 | B19.008Co28.512Cr1Fe42.768Nb3.96Si4.752 | BMG
Cu46Zr37Al7Y10 | 4 | Al7Cu46Y10Zr37 | BMG
{[(Fe0.6Co0.4)0.75B0.2Si0.05]0.96Nb0.04}98Cr2 | 4 | B18.816Co28.224Cr2Fe42.336Nb3.92Si4.704 | BMG
(Fe72Nb4B20Si4)97Y3 | 4 | B19.4Fe69.84Nb3.88Si3.88Y3 | BMG
Zr50Cu45Ag5 | 4 | Ag5Cu45Zr50 | BMG
Fe71Nb4Hf3Y2B20 | 4 | B20Fe71Hf3Nb4Y2 | BMG
Zr50Cu43Ag7 | 4 | Ag7Cu43Zr50 | BMG
Cu46Zr46Ag8 | 4 | Ag8Cu46Zr46 | BMG
Zr50Cu38Ag12 | 4 | Ag12Cu38Zr50 | BMG
Cu44Zr44Ag12 | 4 | Ag12Cu44Zr44 | BMG
Cu57Zr36Ag7 | 4 | Ag7Cu57Zr36 | BMG
Cu45Zr35Ag10Hf10 | 4 | Ag10Cu45Hf10Zr35 | BMG
Y4Fe72B22Nb2 | 4 | B22Fe72Nb2Y4 | BMG
Y4Fe72B22Ta2 | 4 | B22Fe72Ta2Y4 | BMG
Fe69W3Y6B22 | 4 | B22Fe69W3Y6 | BMG
Fe68W4Y6B22 | 4 | B22Fe68W4Y6 | BMG
Cu60Zr30Ti10 | 4 | Cu60Ti10Zr30 | BMG
Cu50Ag10Zr30Ti10 | 4 | Ag10Cu50Ti10Zr30 | BMG
Cu47Ti33Zr11Ni8Si1 | 4 | Cu47Ni8Si1Ti33Zr11 | BMG
Ca60Mg20Zn20 | 4 | Ca60Mg20Zn20 | BMG
Cu60Hf25Ti15 | 4 | Cu60Hf25Ti15 | BMG
(Cu0.6Hf0.25Ti0.15)98Nb2 | 4 | Cu58.8Hf24.50Nb2Ti14.70 | BMG
Yb62.5Zn15Mg17.5Cu5 | 4 | Cu5Mg17.5Yb62.5Zn15 | BMG
Cu60Hf20Ti20 | 4 | Cu60Hf20Ti20 | BMG
(Cu0.6Hf0.25Ti0.15)96Nb4 | 4 | Cu57.6Hf24.00Nb4Ti14.40 | BMG
(Cu0.6Hf0.25Ti0.15)94Nb6 | 4 | Cu56.4Hf23.50Nb6Ti14.10 | BMG
Ca40Mg25Cu35 | 4 | Ca40Cu35Mg25 | BMG
Cu40.9Mg27.3Ca31.8 | 4 | Ca31.8Cu40.9Mg27.3 | BMG
Ca60Mg20Cu20 | 4 | Ca60Cu20Mg20 | BMG
Ca65Mg15Cu20 | 4 | Ca65Cu20Mg15 | BMG
Mg60Ni23.6Y0.75La15.65 | 4 | La15.65Mg60Ni23.6Y0.75 | BMG
Mg60Ni23.6Y0.5La15.9 | 4 | La15.9Mg60Ni23.6Y0.5 | BMG
Mg68Ni15Gd10Ag7 | 4 | Ag7Gd10Mg68Ni15 | BMG
Mg71Ni15Gd10Ag4 | 4 | Ag4Gd10Mg71Ni15 | BMG
Mg59Cu31Gd10 | 4 | Cu31Gd10Mg59 | BMG
Mg61Cu29Gd10 | 4 | Cu29Gd10Mg61 | BMG
Mg63Cu27Gd10 | 4 | Cu27Gd10Mg63 | BMG
Mg61.5Cu29.5Gd9 | 4 | Cu29.5Gd9Mg61.5 | BMG
Mg65Cu25Y10 | 4 | Cu25Mg65Y10 | BMG
Mg63.5Cu27.5Gd9 | 4 | Cu27.5Gd9Mg63.5 | BMG
Ti34Zr11Cu47Ni8 | 4.5 | Cu47Ni8Ti34Zr11 | BMG
Zr55Al20Co20Cu5 | 5 | Al20Co20Cu5Zr55 | BMG
Ni59Zr19Ti11Si3Sn2Nb6 | 5 | Nb6Ni59Si3Sn2Ti11Zr19 | BMG
Ni59Zr16Ti13Si3Sn2Nb7 | 5 | Nb7Ni59Si3Sn2Ti13Zr16 | BMG
Zr41Ti14Cu12.5Ni8Be22.5C2 | 5 | Be22.5C2Cu12.5Ni8Ti14Zr41 | BMG
Zr64Al10.1Cu11.7Ni14.2 | 5 | Al10.1Cu11.7Ni14.2Zr64 | BMG
Lu39Y16Al25Co20 | 5 | Al25Co20Lu39Y16 | BMG
Zr54Al15Ni10Cu19Y2 | 5 | Al15Cu19Ni10Y2Zr54 | BMG
Zr40Ti15Cu11Ni11Be21.5Y1Mg0.5 | 5 | Be21.5Cu11Mg0.5Ni11Ti15Y1Zr40 | BMG
Er55Al25Co20 | 5 | Al25Co20Er55 | BMG
Zr53Al14Ni10Cu19Y4 | 5 | Al14Cu19Ni10Y4Zr53 | BMG
Tb36Y20Al24Co20 | 5 | Al24Co20Tb36Y20 | BMG
Ho35Y21Al24Co20 | 5 | Al24Co20Ho35Y21 | BMG
La55Al25Ni10Cu10 | 5 | Al25Cu10La55Ni10 | BMG
Pr55Al25Co20 | 5 | Al25Co20Pr55 | BMG
Dy46Al24Co18Fe2Y10 | 5 | Al24Co18Dy46Fe2Y10 | BMG
La55Al25Co20 | 5 | Al25Co20La55 | BMG
(Fe60Cr10Mo9C13B6Er2)98Nb2 | 5 | B5.88C12.74Cr9.8Er1.96Fe58.8Mo8.82Nb2 | BMG
La58.6Al17.0(Cu50Ni50)24.4 | 5 | Al17.0Cu12.20La58.6Ni12.20 | BMG
Gd60Co25Al15 | 5 | Al15Co25Gd60 | BMG
Fe64Cr10Mo9C15Er2 | 5 | C15Cr10Er2Fe64Mo9 | BMG
La64.6Al14.6(Cu50Ni50)20.8 | 5 | Al14.6Cu10.40La64.6Ni10.40 | BMG
La62Al14Cu16Ag8 | 5 | Ag8Al14Cu16La62 | BMG
La60Al15Ag5Cu20 | 5 | Ag5Al15Cu20La60 | BMG
Pr60Al10Ni10Cu20 | 5 | Al10Cu20Ni10Pr60 | BMG
La62Al14Cu17Ag7 | 5 | Ag7Al14Cu17La62 | BMG
La62Al14Cu18Ag6 | 5 | Ag6Al14Cu18La62 | BMG
Pd79Cu6Si10P5 | 5 | Cu6P5Pd79Si10 | BMG
La62Al14Cu19Ag5 | 5 | Ag5Al14Cu19La62 | BMG
(Fe60Cr10Mo9C13B6Er2)98Pb2 | 5 | B5.88C12.74Cr9.8Er1.96Fe58.8Mo8.82Pb2 | BMG
Pd79Cu4Ag2Si10P5 | 5 | Ag2Cu4P5Pd79Si10 | BMG
Pd79Cu3Ag3Si10P5 | 5 | Ag3Cu3P5Pd79Si10 | BMG
La62Al14Cu22Ag2 | 5 | Ag2Al14Cu22La62 | BMG
Cu45Zr48Al7 | 5 | Al7Cu45Zr48 | BMG
La62Al14Cu24 | 5 | Al14Cu24La62 | BMG
Fe56Co20Mo4(P0.45C0.2B0.2Si0.15)20 | 5 | B4.0C4.0Co20Fe56Mo4P9.00Si3.00 | BMG
(Zr0.62Cu0.23Fe0.05Al0.10)95Ag5 | 5 | Ag5Al9.5Cu21.85Fe4.75Zr58.90 | BMG
Cu47Zr43Al7Ag3 | 5 | Ag3Al7Cu47Zr43 | BMG
Fe65Cr9Mo8C10B6Er2 | 5 | B6C10Cr9Er2Fe65Mo8 | BMG
La65Al10Ag5Cu20 | 5 | Ag5Al10Cu20La65 | BMG
Ti4Zr44Cu36Al8Ag8 | 5 | Ag8Al8Cu36Ti4Zr44 | BMG
[(Fe0.5Co0.5)0.75B0.2Si0.05]96Nb4 | 5 | B19.2Co36.000Fe36.000Nb4Si4.80 | BMG
Fe4Zr48Cu32Al8Ag8 | 5 | Ag8Al8Cu32Fe4Zr48 | BMG
Ce68Al10Cu20Ni2 | 5 | Al10Ce68Cu20Ni2 | BMG
Nb4Zr44Cu36Al8Ag8 | 5 | Ag8Al8Cu36Nb4Zr44 | BMG
Zr36Nb12Cu10Ni8Be20Y2Mg12 | 5 | Be20Cu10Mg12Nb12Ni8Y2Zr36 | BMG
(Cu60Zr30Ti10)90Be10 | 5 | Be10Cu54.0Ti9.0Zr27.0 | BMG
Fe61B15Mo7Zr8Co6Y2Al1 | 5 | Al1B15Co6Fe61Mo7Y2Zr8 | BMG
Fe61B15Mo7Zr8Co7Y2 | 5 | B15Co7Fe61Mo7Y2Zr8 | BMG
Fe61Co5Zr8Y2Cr2Mo7B15 | 5 | B15Co5Cr2Fe61Mo7Y2Zr8 | BMG
Zr50Cu40Ag10 | 5 | Ag10Cu40Zr50 | BMG
Zr36Nb12Cu10Ni6Fe2Be20Y2Mg12 | 5 | Be20Cu10Fe2Mg12Nb12Ni6Y2Zr36 | BMG
Ti45Ni15Cu25Sn3Be7Zr5 | 5 | Be7Cu25Ni15Sn3Ti45Zr5 | BMG
Ce68Al10Cu20Fe2 | 5 | Al10Ce68Cu20Fe2 | BMG
Cu43Zr43Ag7In7 | 5 | Ag7Cu43In7Zr43 | BMG
Cu50Zr42.5Ti7.5 | 5 | Cu50Ti7.5Zr42.5 | BMG
Cu43Zr43Ag7Ti7 | 5 | Ag7Cu43Ti7Zr43 | BMG
Au49Ag5.5Pd2.3Cu26.9Si16.3 | 5 | Ag5.5Au49Cu26.9Pd2.3Si16.3 | BMG
Ce65Al10Ni10Cu10Nb5 | 5 | Al10Ce65Cu10Nb5Ni10 | BMG
Cu45Ni5Ag10Zr30Ti10 | 5 | Ag10Cu45Ni5Ti10Zr30 | BMG
Ce67Al10Cu20Nb3 | 5 | Al10Ce67Cu20Nb3 | BMG
Zr26Ti10Cu8Ni8Be20Y4Mg24 | 5 | Be20Cu8Mg24Ni8Ti10Y4Zr26 | BMG
(Cu60Zr30Ti10)99Sn1 | 5 | Cu59.4Sn1Ti9.9Zr29.7 | BMG
(Cu60Zr30Ti10)98Y2 | 5 | Cu58.8Ti9.8Y2Zr29.4 | BMG
Cu45Ag15Zr30Ti10 | 5 | Ag15Cu45Ti10Zr30 | BMG
Cu47Ti33Zr9Nb2Ni8Si1 | 5 | Cu47Nb2Ni8Si1Ti33Zr9 | BMG
Ti41.5Zr2.5Hf5Cu42.5Ni7.5Si1 | 5 | Cu42.5Hf5Ni7.5Si1Ti41.5Zr2.5 | BMG
Cu47Ti33Zr7Nb4Ni8Si1 | 5 | Cu47Nb4Ni8Si1Ti33Zr7 | BMG
Ca65Mg20Zn15 | 5 | Ca65Mg20Zn15 | BMG
Ca65Li9.96Mg8.54Zn16.5 | 5 | Ca65Li9.96Mg8.54Zn16.5 | BMG
Cu40.9Mg22.7Ca36.4 | 5 | Ca36.4Cu40.9Mg22.7 | BMG
Cu36.4Mg36.4Ca27.2 | 5 | Ca27.2Cu36.4Mg36.4 | BMG
Mg70Ni15Gd10Ag5 | 5 | Ag5Gd10Mg70Ni15 | BMG
Mg65Cu20Ni5Gd10 | 5 | Cu20Gd10Mg65Ni5 | BMG
Mg65Cu25Tb10 | 5 | Cu25Mg65Tb10 | BMG
Mg65Cu25Gd5Y5 | 5 | Cu25Gd5Mg65Y5 | BMG
Zr61.5Al10.7Cu13.65Ni14.15 | 5.5 | Al10.7Cu13.65Ni14.15Zr61.5 | BMG
Zr63.5Al10.7Cu10.7Ni15.1 | 6 | Al10.7Cu10.7Ni15.1Zr63.5 | BMG
Fe49Cr15Mo14C15B6Er1 | 6 | B6C15Cr15Er1Fe49Mo14 | BMG
Fe58Cr5Mo14Er2C15B6 | 6 | B6C15Cr5Er2Fe58Mo14 | BMG
Ti40Zr10Cu36Pd14 | 6 | Cu36Pd14Ti40Zr10 | BMG
Zr70Al8Cu16Ni6 | 6 | Al8Cu16Ni6Zr70 | BMG
Ti40Zr10Cu38Pd12 | 6 | Cu38Pd12Ti40Zr10 | BMG
Ti50Zr15Cu9Ni8Be18 | 6 | Be18Cu9Ni8Ti50Zr15 | BMG
Cu47Zr43Al7Be3 | 6 | Al7Be3Cu47Zr43 | BMG
La62.5Al12.5Ag5Cu20 | 6 | Ag5Al12.5Cu20La62.5 | BMG
Ti55Zr10Cu9Ni8Be18 | 6 | Be18Cu9Ni8Ti55Zr10 | BMG
Fe66Co10Mo4(P0.45C0.2B0.2Si0.15)20 | 6 | B4.0C4.0Co10Fe66Mo4P9.00Si3.00 | BMG
La62.5Al12.5Ag5Cu15Fe5 | 6 | Ag5Al12.5Cu15Fe5La62.5 | BMG
(Cu0.5Zr0.425Ti0.075)99Si1 | 6 | Cu49.5Si1Ti7.425Zr42.075 | BMG
Cu45Zr45Ag10 | 6 | Ag10Cu45Zr45 | BMG
(Cu0.5Zr0.425Ti0.075)99Sn1 | 6 | Cu49.5Sn1Ti7.425Zr42.075 | BMG
Cu54Zr36Ag10 | 6 | Ag10Cu54Zr36 | BMG
Fe69Mo3Y6B22 | 6 | B22Fe69Mo3Y6 | BMG
Cu54Ag6Zr33Ti7 | 6 | Ag6Cu54Ti7Zr33 | BMG
Cu46.4Ag11.6Zr35Ti7 | 6 | Ag11.6Cu46.4Ti7Zr35 | BMG
Cu47Ti33Zr11Si1Ni6Sn2 | 6 | Cu47Ni6Si1Sn2Ti33Zr11 | BMG
Ti41.5Zr2.5Hf5Cu37.5Ni7.5Si1Sn5 | 6 | Cu37.5Hf5Ni7.5Si1Sn5Ti41.5Zr2.5 | BMG
Ca60Mg15Zn25 | 6 | Ca60Mg15Zn25 | BMG
Ca65Mg15Zn20 | 6 | Ca65Mg15Zn20 | BMG
Ca47Mg19Zn7Cu27 | 6 | Ca47Cu27Mg19Zn7 | BMG
Ca47.5Mg22.5Cu30 | 6 | Ca47.5Cu30Mg22.5 | BMG
Ca45Mg25Cu30 | 6 | Ca45Cu30Mg25 | BMG
Ca58Mg18Cu24 | 6 | Ca58Cu24Mg18 | BMG
Mg65Cu15Ag10Er10 | 6 | Ag10Cu15Er10Mg65 | BMG
Mg64.5Cu24.5Gd11 | 6 | Cu24.5Gd11Mg64.5 | BMG
Mg65.5Cu25.5Gd9 | 6 | Cu25.5Gd9Mg65.5 | BMG
Zr65Al7.5Ni10Cu7.5Pd10 | 6 | Al7.5Cu7.5Ni10Pd10Zr65 | BMG
Zr63Al11.4Cu9.3Ni16.3 | 6.5 | Al11.4Cu9.3Ni16.3Zr63 | BMG
Fe68Mo4Y6B22 | 6.5 | B22Fe68Mo4Y6 | BMG
Fe48Cr15Mo14C15B6Y2 | 7 | B6C15Cr15Fe48Mo14Y2 | BMG
Pd79Cu2Ag4Si10P5 | 7 | Ag4Cu2P5Pd79Si10 | BMG
La62.5Al12.5Ag5Cu17.5Fe2.5 | 7 | Ag5Al12.5Cu17.5Fe2.5La62.5 | BMG
Cu45Zr45Ag7Al3 | 7 | Ag7Al3Cu45Zr45 | BMG
(Cu0.5Zr0.425Ti0.075)98.8Sn0.6Si0.6 | 7 | Cu49.40Si0.6Sn0.6Ti7.4100Zr41.9900 | BMG
Cu43Zr40Ag7Ti10 | 7 | Ag7Cu43Ti10Zr40 | BMG
Ca53Mg23Cu24 | 7 | Ca53Cu24Mg23 | BMG
Mg69Ni15Gd10Ag6 | 7 | Ag6Gd10Mg69Ni15 | BMG
Zr62.5Al12.1Cu7.95Ni17.45 | 7.5 | Al12.1Cu7.95Ni17.45Zr62.5 | BMG
Mg65Cu15Ag10Gd10 | 7.5 | Ag10Cu15Gd10Mg65 | BMG
Zr70Al8Cu6Ni16 | 8 | Al8Cu6Ni16Zr70 | BMG
Zr48Nb8Cu14Ni12Be18 | 8 | Be18Cu14Nb8Ni12Zr48 | BMG
Er50Al24Co20Y6 | 8 | Al24Co20Er50Y6 | BMG
Fe48Cr15Mo14Er2C15B6 | 8 | B6C15Cr15Er2Fe48Mo14 | BMG
Fe45Co3Cr15Mo14C15B6Y2 | 8 | B6C15Co3Cr15Fe45Mo14Y2 | BMG
Zr70Al8Cu11Ni11 | 8 | Al8Cu11Ni11Zr70 | BMG
Zr48Nb8Cu12Fe8Be24 | 8 | Be24Cu12Fe8Nb8Zr48 | BMG
La57.6Al17.5(Cu50Ni50)24.9 | 8 | Al17.5Cu12.45La57.6Ni12.45 | BMG
La59.6Al16.6(Cu50Ni50)23.8 | 8 | Al16.6Cu11.90La59.6Ni11.90 | BMG
La60.5Al16.3(Cu50Ni50)23.2 | 8 | Al16.3Cu11.60La60.5Ni11.60 | BMG
Fe60Cr10Mo9C13B6Er2 | 8 | B6C13Cr10Er2Fe60Mo9 | BMG
(Fe60Cr10Mo9C13B6Er2)98Al2 | 8 | Al2B5.88C12.74Cr9.8Er1.96Fe58.8Mo8.82 | BMG
(Fe60Cr10Mo9C13B6Er2)98Ni2 | 8 | B5.88C12.74Cr9.8Er1.96Fe58.8Mo8.82Ni2 | BMG
(Fe60Cr10Mo9C13B6Er2)98Be2 | 8 | B5.88Be2C12.74Cr9.8Er1.96Fe58.8Mo8.82 | BMG
Ti40Zr25Ni8Cu9Be18 | 8 | Be18Cu9Ni8Ti40Zr25 | BMG
Fe56Mn5Cr7Mo12Er2C12B6 | 8 | B6C12Cr7Er2Fe56Mn5Mo12 | BMG
La62Al14Cu20Ag4 | 8 | Ag4Al14Cu20La62 | BMG
La62.5Al12.5Ag5Cu17.5Co2.5 | 8 | Ag5Al12.5Co2.5Cu17.5La62.5 | BMG
Cu46Zr45Al7Y2 | 8 | Al7Cu46Y2Zr45 | BMG
Cu45Zr45Ag3Al7 | 8 | Ag3Al7Cu45Zr45 | BMG
Fe60Cr10Mo9C10B6Er2Ni3 | 8 | B6C10Cr10Er2Fe60Mo9Ni3 | BMG
Cu43Zr43Al7Ag7 | 8 | Ag7Al7Cu43Zr43 | BMG
Ce65Al10Cu20Co5 | 8 | Al10Ce65Co5Cu20 | BMG
Hf51Cu27.75Ni9.25Al12 | 8 | Al12Cu27.75Hf51Ni9.25 | BMG
Ce69.8Al10Cu20Co0.2 | 8 | Al10Ce69.8Co0.2Cu20 | BMG
Ce68Al10Cu20Nb2 | 8 | Al10Ce68Cu20Nb2 | BMG
Cu49Zr36Ag10Ti5 | 8 | Ag10Cu49Ti5Zr36 | BMG
Ca50Mg25Zn15Cu10 | 8 | Ca50Cu10Mg25Zn15 | BMG
Ca50Mg20Cu30 | 8 | Ca50Cu30Mg20 | BMG
Cu36.4Mg27.2Ca36.4 | 8 | Ca36.4Cu36.4Mg27.2 | BMG
Cu36.4Mg31.8Ca31.8 | 8 | Ca31.8Cu36.4Mg31.8 | BMG
Ca55Mg25Cu20 | 8 | Ca55Cu20Mg25 | BMG
Mg65Cu15Ag10Y4Gd6 | 8 | Ag10Cu15Gd6Mg65Y4 | BMG
Mg58.5Cu30.5Gd11 | 8 | Cu30.5Gd11Mg58.5 | BMG
Mg60.5Cu28.5Gd11 | 8 | Cu28.5Gd11Mg60.5 | BMG
Mg65Cu25Gd10 | 8 | Cu25Gd10Mg65 | BMG
Fe43Co5Cr15Mo14C15B6Y2 | 9 | B6C15Co5Cr15Fe43Mo14Y2 | BMG
La55Al25Ni5Cu10Co5 | 9 | Al25Co5Cu10La55Ni5 | BMG
La62.5Al12.5Ag5Cu15Co5 | 9 | Ag5Al12.5Co5Cu15La62.5 | BMG
Cu45Zr45Ag5Al5 | 9 | Ag5Al5Cu45Zr45 | BMG
Ca50Mg25Cu25 | 9 | Ca50Cu25Mg25 | BMG
Mg65Cu15Ag10Y2Gd8 | 9 | Ag10Cu15Gd8Mg65Y2 | BMG
Mg65Cu7.5Ni7.5Ag5Zn5Y10 | 9 | Ag5Cu7.5Mg65Ni7.5Y10Zn5 | BMG
Mg58.5Cu30.5Y11 | 9 | Cu30.5Mg58.5Y11 | BMG
Mg62.5Cu26.5Gd11 | 9 | Cu26.5Gd11Mg62.5 | BMG
Mg65Cu7.5Ni7.5Ag5Zn5Gd2.5Y7.5 | 9.5 | Ag5Cu7.5Gd2.5Mg65Ni7.5Y7.5Zn5 | BMG
(Zr0.55Al0.20Co0.20Cu0.05)99Ag1 | 10 | Ag1Al19.8Co19.8Cu4.95Zr54.45 | BMG
Fe39Co9Cr15Mo14C15B6Y2 | 10 | B6C15Co9Cr15Fe39Mo14Y2 | BMG
Co48Cr15Mo14C15B6Er2 | 10 | B6C15Co48Cr15Er2Mo14 | BMG
Zr57Ti5Al10Cu20Ni8 | 10 | Al10Cu20Ni8Ti5Zr57 | BMG
Zr70Al8Cu13.5Ni8.5 | 10 | Al8Cu13.5Ni8.5Zr70 | BMG
La63.1Al15.2(Cu50Ni50)21.7 | 10 | Al15.2Cu10.85La63.1Ni10.85 | BMG
La32Ce32Al16Ni5Cu5Co10 | 10 | Al16Ce32Co10Cu5La32Ni5 | BMG
La32Ce32Al16Ni5Cu7Co8 | 10 | Al16Ce32Co8Cu7La32Ni5 | BMG
La32Ce32Al16Ni5Cu12Co3 | 10 | Al16Ce32Co3Cu12La32Ni5 | BMG
La32Ce32Al16Ni5Cu15 | 10 | Al16Ce32Cu15La32Ni5 | BMG
(Cu50Zr43Al7)99.5Si0.5 | 10 | Al6.965Cu49.75Si0.5Zr42.785 | BMG
Zr48Cu42Al7Ag3 | 10 | Ag3Al7Cu42Zr48 | BMG
Zr48Cu40Al7Ag5 | 10 | Ag5Al7Cu40Zr48 | BMG
(Zr0.62Cu0.23Fe0.05Al0.10)97Ag3 | 10 | Ag3Al9.7Cu22.31Fe4.85Zr60.14 | BMG
Zr48Cu37Al7Ag8 | 10 | Ag8Al7Cu37Zr48 | BMG
Ti2Zr46Cu36Al8Ag8 | 10 | Ag8Al8Cu36Ti2Zr46 | BMG
Fe2Zr48Cu34Al8Ag8 | 10 | Ag8Al8Cu34Fe2Zr48 | BMG
Cu46Zr42Al7Y5 | 10 | Al7Cu46Y5Zr42 | BMG
Cu44Zr44Ag6Al6 | 10 | Ag6Al6Cu44Zr44 | BMG
Nb2Zr46Cu36Al8Ag8 | 10 | Ag8Al8Cu36Nb2Zr46 | BMG
Hf47Cu29.25Ni9.75Al14 | 10 | Al14Cu29.25Hf47Ni9.75 | BMG
La62Cu24Al10.8Mg3.2 | 10 | Al10.8Cu24La62Mg3.2 | BMG
Hf48Cu29.25Ni9.75Al13 | 10 | Al13Cu29.25Hf48Ni9.75 | BMG
La62Cu24Al10.5Mg3.5 | 10 | Al10.5Cu24La62Mg3.5 | BMG
Ce68Al10Cu20Co2 | 10 | Al10Ce68Co2Cu20 | BMG
La62Cu24Al9.8Mg4.2 | 10 | Al9.8Cu24La62Mg4.2 | BMG
Ce69Al10Cu20Co1 | 10 | Al10Ce69Co1Cu20 | BMG
Ce69.5Al10Cu20Co0.5 | 10 | Al10Ce69.5Co0.5Cu20 | BMG
Ce69Al10Cu20Nb1 | 10 | Al10Ce69Cu20Nb1 | BMG
Cu49Hf42Al9 | 10 | Al9Cu49Hf42 | BMG
Ca60Mg17.5Zn22.5 | 10 | Ca60Mg17.5Zn22.5 | BMG
Ca62.5Mg17.5Zn20 | 10 | Ca62.5Mg17.5Zn20 | BMG
Ca50Mg15Zn10Cu25 | 10 | Ca50Cu25Mg15Zn10 | BMG
Mg65Cu15Ag5Pd5Gd10 | 10 | Ag5Cu15Gd10Mg65Pd5 | BMG
Ca50Mg20Zn5Cu25 | 10 | Ca50Cu25Mg20Zn5 | BMG
Ca50Mg22.5Cu27.5 | 10 | Ca50Cu27.5Mg22.5 | BMG
Mg57Cu31.5Y9.2Nd2.3 | 10 | Cu31.5Mg57Nd2.3Y9.2 | BMG
La61.4Al15.9(Cu50Ni50)22.7 | 10.5 | Al15.9Cu11.35La61.4Ni11.35 | BMG
La62.0Al15.6(Cu50Ni50)22.4 | 11 | Al15.6Cu11.20La62.0Ni11.20 | BMG
Mg65Cu7.5Ni7.5Ag5Zn5Gd10 | 11 | Ag5Cu7.5Gd10Mg65Ni7.5Zn5 | BMG
La62Cu12Ni12Al14 | 12 | Al14Cu12La62Ni12 | BMG
La32Ce32Al16Ni5Cu10Co5 | 12 | Al16Ce32Co5Cu10La32Ni5 | BMG
Cu43Zr43Al7Be7 | 12 | Al7Be7Cu43Zr43 | BMG
(Cu50Zr43Al7)99Si1 | 12 | Al6.93Cu49.5Si1Zr42.57 | BMG
Zr48Cu43Al7Ag2 | 12 | Ag2Al7Cu43Zr48 | BMG
(Cu50Zr50)92Al7Gd1 | 12 | Al7Cu46.0Gd1Zr46.0 | BMG
Cu42Zr42Ag8Al8 | 12 | Ag8Al8Cu42Zr42 | BMG
Mg57Cu31.5Y8Nd3.5 | 12 | Cu31.5Mg57Nd3.5Y8 | BMG
Mg61Cu28Gd11 | 12 | Cu28Gd11Mg61 | BMG
Mg65Cu7.5Ni7.5Ag5Zn5Gd7.5Y2.5 | 13 | Ag5Cu7.5Gd7.5Mg65Ni7.5Y2.5Zn5 | BMG
(Zr0.55Al0.20Co0.20Cu0.05)93Ag7 | 14 | Ag7Al18.6Co18.6Cu4.65Zr51.15 | BMG
Mg65Cu7.5Ni7.5Ag5Zn5Gd5Y5 | 14 | Ag5Cu7.5Gd5Mg65Ni7.5Y5Zn5 | BMG
Mg57Cu31Y6.6Nd5.4 | 14 | Cu31Mg57Nd5.4Y6.6 | BMG
Au6Zr48Cu30Al8Ag8 | 15 | Ag8Al8Au6Cu30Zr48 | BMG
Cu34Zr50Ag8Al8 | 15 | Ag8Al8Cu34Zr50 | BMG
Cu40Zr44Ag8Al8 | 15 | Ag8Al8Cu40Zr44 | BMG
Hf6Zr42Cu36Al8Ag8 | 15 | Ag8Al8Cu36Hf6Zr42 | BMG
(Zr0.55Al0.20Co0.20Cu0.05)97Ag3 | 16 | Ag3Al19.4Co19.4Cu4.85Zr53.35 | BMG
(Zr0.55Al0.20Co0.20Cu0.05)95Ag5 | 16 | Ag5Al19.0Co19.0Cu4.75Zr52.25 | BMG
Fe41Co7Cr15Mo14C15B6Y2 | 16 | B6C15Co7Cr15Fe41Mo14Y2 | BMG
Zr65Al7.5Cu17.5Ni10 | 16 | Al7.5Cu17.5Ni10Zr65 | BMG
La62Al14(Cu5Ag1)12(Ni1Co1)12 | 16 | Ag1Al14Co1Cu5La62Ni12 | BMG
La62Al14(Cu5Ag1)16(Ni1Co1)8 | 16 | Ag1Al14Co1Cu5La62Ni16 | BMG
La62Al14(Cu5Ag1)20(Ni1Co1)4 | 16 | Ag1Al14Co1Cu5La62Ni20 | BMG
Pd6Zr48Cu30Al8Ag8 | 20 | Ag8Al8Cu30Pd6Zr48 | BMG
Au4Zr48Cu32Al8Ag8 | 20 | Ag8Al8Au4Cu32Zr48 | BMG
Au2Zr48Cu34Al8Ag8 | 20 | Ag8Al8Au2Cu34Zr48 | BMG
La62Al14(Cu5Ag1)14(Ni1Co1)10 | 20 | Ag1Al14Co1Cu5La62Ni14 | BMG
Cu38Zr46Ag8Al8 | 20 | Ag8Al8Cu38Zr46 | BMG
Zr46Cu37.64Ag8.36Al8 | 20 | Ag8.36Al8Cu37.64Zr46 | BMG
Hf4Zr44Cu36Al8Ag8 | 20 | Ag8Al8Cu36Hf4Zr44 | BMG
Y36Sc20Al24Co10Ni10 | 25 | Al24Co10Ni10Sc20Y36 | BMG
Y36Sc20Al24Co20 | 25 | Al24Co20Sc20Y36 | BMG
Pd4Zr48Cu32Al8Ag8 | 25 | Ag8Al8Cu32Pd4Zr48 | BMG
Ni6Zr48Cu30Al8Ag8 | 25 | Ag8Al8Cu30Ni6Zr48 | BMG
Ni2Zr48Cu34Al8Ag8 | 25 | Ag8Al8Cu34Ni2Zr48 | BMG
Zr48Cu36Al8Ag8 | 25 | Ag8Al8Cu36Zr48 | BMG
Hf2Zr46Cu36Al8Ag8 | 25 | Ag8Al8Cu36Hf2Zr46 | BMG
Pd40Ni40P20 | 25 | Ni40P20Pd40 | BMG
Mg59.5Cu22.9Ag6.6Gd11 | 27 | Ag6.6Cu22.9Gd11Mg59.5 | BMG
Pd2Zr48Cu34Al8Ag8 | 30 | Ag8Al8Cu34Pd2Zr48 | BMG
Ni4Zr48Cu32Al8Ag8 | 30 | Ag8Al8Cu32Ni4Zr48 | BMG
Zr46Cu27.64Ag8.36Al8Be10 | 35 | Ag8.36Al8Be10Cu27.64Zr46 | BMG
Zr46Cu31.64Ag8.36Al8Be6 | 35 | Ag8.36Al8Be6Cu31.64Zr46 | BMG
Zr41.2Ti13.8Cu12.5Ni10Be22.5 | 50 | Be22.5Cu12.5Ni10Ti13.8Zr41.2 | BMG