## Sheet1
composition | GFA | composition_1 | Tg | Tx | Tl | Dmax
Ag27Cu73 | CRA | Ag27Cu73
Ag35Ca65 | BMG | Ag35Ca65
Ag42Fe58 | CRA | Ag42Fe58
Ag48Cu52 | CRA | Ag48Cu52
Ag48Fe52 | CRA | Ag48Fe52
Ag50Fe50 | CRA | Ag50Fe50
Ag52Fe48 | CRA | Ag52Fe48
Ag55Fe45 | CRA | Ag55Fe45
Ag61Fe39 | CRA | Ag61Fe39
Ag63Fe37 | CRA | Ag63Fe37
Ag67Fe33 | CRA | Ag67Fe33
Ag70Fe30 | CRA | Ag70Fe30
Ag84Fe16 | CRA | Ag84Fe16
Al10La90 | CRA | Al10La90
Al10Ti90 | CRA | Al10Ti90
Al13La87 | RMG | Al13La87
Al20La80 | RMG | Al20La80
Al20Ti80 | CRA | Al20Ti80
Al20Zr80 | CRA | Al20Zr80
Al25Tb75 | RMG | Al25Tb75
Al25Ti75 | CRA | Al25Ti75
Al25Zr75 | CRA | Al25Zr75
Al30Ca70 | RMG | Al30Ca70
Al30La70 | RMG | Al30La70
Al30Ti70 | CRA | Al30Ti70
Al30Zr70 | CRA | Al30Zr70
Al33.6Ca66.4 | BMG | Al33.6Ca66.4
Al35Ti65 | CRA | Al35Ti65
Al40Ca60 | RMG | Al40Ca60
Al40Cu60 | CRA | Al40Cu60
Al40Gd60 | RMG | Al40Gd60
Al40La60 | RMG | Al40La60
Al40Ti60 | CRA | Al40Ti60
Al45Gd55 | RMG | Al45Gd55
Al45Ti55 | CRA | Al45Ti55
Al50Cu50 | CRA | Al50Cu50
Al50Gd50 | RMG | Al50Gd50
Al50La50 | RMG | Al50La50
Al55Gd45 | RMG | Al55Gd45
Al55La45 | RMG | Al55La45
Al55Ti45 | CRA | Al55Ti45
Al57La43 | RMG | Al57La43
Al60Cu40 | CRA | Al60Cu40
Al60La40 | CRA | Al60La40
Al60Ti40 | CRA | Al60Ti40
Al65Ti35 | CRA | Al65Ti35
Al70Cu30 | CRA | Al70Cu30
Al70La30 | CRA | Al70La30
Al70Ni30 | CRA | Al70Ni30
Al70Ti30 | CRA | Al70Ti30
Al75Cu25 | CRA | Al75Cu25
Al80Cr20 | CRA | Al80Cr20
Al80Cu20 | CRA | Al80Cu20
Al80La20 | CRA | Al80La20
Al80Ni20 | CRA | Al80Ni20
Al80Ti20 | CRA | Al80Ti20
Al81Cr19 | CRA | Al81Cr19
Al82Sm18 | CRA | Al82Sm18
Al83Cr17 | CRA | Al83Cr17
Al84Cr16 | CRA | Al84Cr16
Al84Sm16 | RMG | Al84Sm16
Al85Gd15 | CRA | Al85Gd15
Al85Y15 | RMG | Al85Y15
Al86Co14 | CRA | Al86Co14
Al86Cr14 | CRA | Al86Cr14
Al86La14 | RMG | Al86La14
Al86Nd14 | RMG | Al86Nd14
Al86Ni14 | CRA | Al86Ni14
Al86Sm14 | RMG | Al86Sm14
Al86Y14 | RMG | Al86Y14
Al87Ce13 | RMG | Al87Ce13
Al87Y13 | RMG | Al87Y13
Al88Ce12 | RMG | Al88Ce12
Al88Co12 | CRA | Al88Co12
Al88Cr12 | CRA | Al88Cr12
Al88Fe12 | CRA | Al88Fe12
Al88Gd12 | RMG | Al88Gd12
Al88Nd12 | RMG | Al88Nd12
Al88Ni12 | CRA | Al88Ni12
Al88Sm12 | RMG | Al88Sm12
Al88Y12 | RMG | Al88Y12
Al89Ca11 | RMG | Al89Ca11
Al89Ce11 | RMG | Al89Ce11
Al89Y11 | RMG | Al89Y11
Al90Ca10 | RMG | Al90Ca10
Al90Ce10 | RMG | Al90Ce10
Al90Co10 | CRA | Al90Co10
Al90Cr10 | CRA | Al90Cr10
Al90Fe10 | CRA | Al90Fe10
Al90Gd10 | RMG | Al90Gd10
Al90La10 | RMG | Al90La10
Al90Nd10 | RMG | Al90Nd10
Al90Ni10 | CRA | Al90Ni10
Al90Sm10 | RMG | Al90Sm10
Al90Y10 | RMG | Al90Y10
Al91Ca9 | RMG | Al91Ca9
Al91Ce9 | RMG | Al91Ce9
Al92.5Ca7.5 | CRA | Al92.5Ca7.5
Al92Ce8 | RMG | Al92Ce8
Al92Co8 | CRA | Al92Co8
Al92Cr8 | CRA | Al92Cr8
Al92Fe8 | CRA | Al92Fe8
Al92Gd8 | RMG | Al92Gd8
Al92La8 | RMG | Al92La8
Al92Mn8 | CRA | Al92Mn8
Al92Nd8 | RMG | Al92Nd8
Al92Ni8 | CRA | Al92Ni8
Al92Sm8 | RMG | Al92Sm8
Al92Y8 | RMG | Al92Y8
Al93Ce7 | RMG | Al93Ce7
Al94.1Ti5.9 | CRA | Al94.1Ti5.9
Al94Ce6 | CRA | Al94Ce6
Al94Co6 | CRA | Al94Co6
Al94Cr6 | CRA | Al94Cr6
Al94Fe6 | CRA | Al94Fe6
Al94Gd6 | CRA | Al94Gd6
Al94Mn6 | CRA | Al94Mn6
Al94Nd6 | CRA | Al94Nd6
Al94Ni6 | CRA | Al94Ni6
Al94Sm6 | CRA | Al94Sm6
Al95Ce5 | CRA | Al95Ce5
Al96Co4 | CRA | Al96Co4
Al96Cr4 | CRA | Al96Cr4
Al96Fe4 | CRA | Al96Fe4
Al96Mn4 | CRA | Al96Mn4
Al96Nd4 | CRA | Al96Nd4
Al96Ni4 | CRA | Al96Ni4
Al97.1Ti2.9 | CRA | Al97.1Ti2.9
Al98.9Ti1.1 | CRA | Al98.9Ti1.1
Al98Co2 | CRA | Al98Co2
Al98Fe2 | CRA | Al98Fe2
Al98Mn2 | CRA | Al98Mn2
Al98Nd2 | CRA | Al98Nd2
Al98Ni2 | CRA | Al98Ni2
Al9Y9 | RMG | Al9Y9
Au25Gd75 | RMG | Au25Gd75
B10Mo90 | CRA | B10Mo90
B11Co89 | RMG | B11Co89
B12Co88 | RMG | B12Co88
B12Fe88 | RMG | B12Fe88
B13Fe87 | RMG | B13Fe87
B14Fe86 | RMG | B14Fe86
B15Co85 | CRA | B15Co85
B15Fe85 | RMG | B15Fe85
B15Mo85 | CRA | B15Mo85
B16Co84 | RMG | B16Co84
B16Fe84 | RMG | B16Fe84
B16Ni84 | CRA | B16Ni84
B17.5Fe82.5 | RMG | B17.5Fe82.5
B17Co83 | RMG | B17Co83
B17Fe83 | BMG | B17Fe83
B18.5Co81.5 | RMG | B18.5Co81.5
B18.5Fe81.5 | RMG | B18.5Fe81.5
B18.5Ni81.5 | RMG | B18.5Ni81.5
B18Co82 | RMG | B18Co82
B18Fe82 | RMG | B18Fe82
B18Ni82 | RMG | B18Ni82
B19Fe81 | RMG | B19Fe81
B20Co80 | RMG | B20Co80
B20Fe80 | RMG | B20Fe80
B20Mo80 | CRA | B20Mo80
B20Ni80 | CRA | B20Ni80
B21Fe79 | CRA | B21Fe79
B22.5Fe77.5 | RMG | B22.5Fe77.5
B22Co78 | RMG | B22Co78
B22Fe78 | RMG | B22Fe78
B22Ni78 | CRA | B22Ni78
B24Co76 | RMG | B24Co76
B24Ni76 | CRA | B24Ni76
B25Co75 | RMG | B25Co75
B25Fe75 | RMG | B25Fe75
B25Mo75 | CRA | B25Mo75
B26Co74 | RMG | B26Co74
B26Ni74 | CRA | B26Ni74
B28Co72 | RMG | B28Co72
B28Ni72 | RMG | B28Ni72
B29Co71 | RMG | B29Co71
B30Co70 | RMG | B30Co70
B30Mo70 | CRA | B30Mo70
B30Ni70 | RMG | B30Ni70
B32Co68 | RMG | B32Co68
B34Co66 | RMG | B34Co66
B34Ni66 | RMG | B34Ni66
B35Co65 | RMG | B35Co65
B36Co64 | RMG | B36Co64
B38Co62 | RMG | B38Co62
B38Ni62 | RMG | B38Ni62
B40Co60 | RMG | B40Co60
B40Ni60 | RMG | B40Ni60
B41Co59 | RMG | B41Co59
B42Ni58 | RMG | B42Ni58
B46Ni54 | CRA | B46Ni54
B48Ni52 | CRA | B48Ni52
B54Ni46 | CRA | B54Ni46
B5Ni95 | CRA | B5Ni95
B9Fe91 | RMG | B9Fe91
Be10Ti90 | CRA | Be10Ti90
Be10Zr90 | CRA | Be10Zr90
Be2.5Zr97.5 | CRA | Be2.5Zr97.5
Be20Ti80 | CRA | Be20Ti80
Be20Zr80 | CRA | Be20Zr80
Be30Ti70 | CRA | Be30Ti70
Be30Zr70 | RMG | Be30Zr70
Be32.5Zr67.5 | RMG | Be32.5Zr67.5
Be35Ti65 | CRA | Be35Ti65
Be35Zr65 | RMG | Be35Zr65
Be37.5Ti62.5 | RMG | Be37.5Ti62.5
Be37Ti63 | RMG | Be37Ti63
Be38Ti62 | RMG | Be38Ti62
Be39Ti61 | RMG | Be39Ti61
Be40Ti60 | RMG | Be40Ti60
Be40Zr60 | RMG | Be40Zr60
Be41Ti59 | RMG | Be41Ti59
Be42Ti58 | CRA | Be42Ti58
Be43Ti57 | CRA | Be43Ti57
Be45Ti55 | CRA | Be45Ti55
Be45Zr55 | RMG | Be45Zr55
Be50Ti50 | CRA | Be50Ti50
Be50Zr50 | RMG | Be50Zr50
Be7.5Zr92.5 | CRA | Be7.5Zr92.5
C10Co90 | CRA | C10Co90
C10Ni90 | CRA | C10Ni90
C15Co85 | CRA | C15Co85
C15Ni85 | CRA | C15Ni85
C20Co80 | CRA | C20Co80
C20Ni80 | CRA | C20Ni80
C5Ni95 | CRA | C5Ni95
Ca10Mg90 | CRA | Ca10Mg90
Ca11Mg89 | CRA | Ca11Mg89
Ca60Mg40 | RMG | Ca60Mg40
Ca7.5Mg92.5 | CRA | Ca7.5Mg92.5
Ca70Cu30 | RMG | Ca70Cu30
Ca70Mg30 | RMG | Ca70Mg30
Ce10Mg90 | CRA | Ce10Mg90
Co30Zr70 | RMG | Co30Zr70
Co33Hf67 | RMG | Co33Hf67
Co33Zr67 | RMG | Co33Zr67
Co55Zr45 | RMG | Co55Zr45
Co70Si30 | CRA | Co70Si30
Co75Si25 | CRA | Co75Si25
Co80Si20 | CRA | Co80Si20
Co84Zr16 | RMG | Co84Zr16
Co85Si15 | CRA | Co85Si15
Co90Si10 | CRA | Co90Si10
Co90Zr10 | RMG | Co90Zr10
Co91Zr9 | RMG | Co91Zr9
Co95Si5 | CRA | Co95Si5
Cr80P20 | CRA | Cr80P20
Cr87P13 | CRA | Cr87P13
Cu10Mg90 | CRA | Cu10Mg90
Cu10Ti90 | CRA | Cu10Ti90
Cu15Mg85 | CRA | Cu15Mg85
Cu20La80 | CRA | Cu20La80
Cu20Mg80 | RMG | Cu20Mg80
Cu20Ti80 | CRA | Cu20Ti80
Cu27La73 | RMG | Cu27La73
Cu28Zr72 | CRA | Cu28Zr72
Cu30Hf70 | RMG | Cu30Hf70
Cu30Mg70 | RMG | Cu30Mg70
Cu30Ti70 | CRA | Cu30Ti70
Cu30Zr70 | RMG | Cu30Zr70
Cu32Fe68 | CRA | Cu32Fe68
Cu33Zr67 | RMG | Cu33Zr67
Cu35Ti65 | RMG | Cu35Ti65
Cu37.5La62.5 | RMG | Cu37.5La62.5
Cu37La63 | RMG | Cu37La63
Cu40Hf60 | RMG | Cu40Hf60
Cu40La60 | CRA | Cu40La60
Cu40Mg60 | RMG | Cu40Mg60
Cu40Ti60 | RMG | Cu40Ti60
Cu40Y60 | RMG | Cu40Y60
Cu40Zr60 | RMG | Cu40Zr60
Cu45Ti55 | RMG | Cu45Ti55
Cu46Zr54 | BMG | Cu46Zr54
Cu50Hf50 | RMG | Cu50Hf50
Cu50La50 | CRA | Cu50La50
Cu50Mg50 | BMG | Cu50Mg50
Cu50Ti50 | RMG | Cu50Ti50
Cu50Zr50 | BMG | Cu50Zr50
Cu54Fe46 | CRA | Cu54Fe46
Cu55Ti45 | RMG | Cu55Ti45
Cu56Zr44 | RMG | Cu56Zr44
Cu60Hf40 | RMG | Cu60Hf40
Cu60Nd40 | CRA | Cu60Nd40
Cu60Ti40 | RMG | Cu60Ti40
Cu60Zr40 | RMG | Cu60Zr40
Cu62Zr38 | RMG | Cu62Zr38
Cu63Fe37 | CRA | Cu63Fe37
Cu64Zr36 | BMG | Cu64Zr36
Cu65Zr35 | RMG | Cu65Zr35
Cu66Ti34 | CRA | Cu66Ti34
Cu70Fe30 | CRA | Cu70Fe30
Cu70Hf30 | RMG | Cu70Hf30
Cu70Nd30 | CRA | Cu70Nd30
Cu70Ti30 | RMG | Cu70Ti30
Cu70Zr30 | RMG | Cu70Zr30
Cu71Fe29 | CRA | Cu71Fe29
Cu73Ti27 | RMG | Cu73Ti27
Cu75Ti25 | CRA | Cu75Ti25
Cu75Zr25 | CRA | Cu75Zr25
Cu76Fe24 | CRA | Cu76Fe24
Cu80Nd20 | CRA | Cu80Nd20
Cu80Ti20 | CRA | Cu80Ti20
Cu80Zr20 | CRA | Cu80Zr20
Cu85Ti15 | CRA | Cu85Ti15
Cu90Fe10 | CRA | Cu90Fe10
Cu90Ti10 | CRA | Cu90Ti10
Cu95Zr5 | CRA | Cu95Zr5
Fe24Zr76 | RMG | Fe24Zr76
Fe25Sc75 | RMG | Fe25Sc75
Fe30Zr70 | RMG | Fe30Zr70
Fe33Zr67 | RMG | Fe33Zr67
Fe40Nd60 | RMG | Fe40Nd60
Fe50Nd50 | RMG | Fe50Nd50
Fe50Ni50 | RMG | Fe50Ni50
Fe60Nd40 | RMG | Fe60Nd40
Fe66.7Tb33.3 | CRA | Fe66.7Tb33.3
Fe67Nd33 | RMG | Fe67Nd33
Fe75Nd25 | RMG | Fe75Nd25
Fe79Nd21 | RMG | Fe79Nd21
Fe80Nd20 | RMG | Fe80Nd20
Fe80P20 | RMG | Fe80P20
Fe82Nd18 | RMG | Fe82Nd18
Fe85Nd15 | RMG | Fe85Nd15
Fe87Zr13 | CRA | Fe87Zr13
Fe88Zr12 | RMG | Fe88Zr12
Fe89Nd11 | RMG | Fe89Nd11
Fe89Zr11 | RMG | Fe89Zr11
Fe90Sc10 | RMG | Fe90Sc10
Fe90Zr10 | RMG | Fe90Zr10
Fe91Zr9 | RMG | Fe91Zr9
Fe92Zr8 | RMG | Fe92Zr8
Gd56Si44 | RMG | Gd56Si44
Ge13Zr87 | RMG | Ge13Zr87
Ge15Zr85 | RMG | Ge15Zr85
Ge17Zr83 | RMG | Ge17Zr83
Ge21Pd79 | RMG | Ge21Pd79
Hf30Ni70 | RMG | Hf30Ni70
Hf40Ni60 | RMG | Hf40Ni60
Hf50Ni50 | RMG | Hf50Ni50
Hf60Ni40 | RMG | Hf60Ni40
Hf67Ni33 | RMG | Hf67Ni33
Hf70Ni30 | RMG | Hf70Ni30
Hf85Si15 | RMG | Hf85Si15
La30Ni70 | CRA | La30Ni70
La40Ni60 | CRA | La40Ni60
La48Ni52 | RMG | La48Ni52
La50Ni50 | CRA | La50Ni50
La60Ni40 | RMG | La60Ni40
La70Ni30 | RMG | La70Ni30
La80Ni20 | RMG | La80Ni20
La90Ni10 | CRA | La90Ni10
Mg50Ni50 | BMG | Mg50Ni50
Mg55Zn45 | CRA | Mg55Zn45
Mg60Zn40 | RMG | Mg60Zn40
Mg65Zn35 | RMG | Mg65Zn35
Mg70Ni30 | CRA | Mg70Ni30
Mg70Zn30 | RMG | Mg70Zn30
Mg75Y25 | CRA | Mg75Y25
Mg75Zn25 | RMG | Mg75Zn25
Mg80Ni20 | RMG | Mg80Ni20
Mg80Y20 | CRA | Mg80Y20
Mg80Zn20 | CRA | Mg80Zn20
Mg84Y16 | RMG | Mg84Y16
Mg85Mn15 | CRA | Mg85Mn15
Mg85Nd15 | CRA | Mg85Nd15
Mg85Ni15 | RMG | Mg85Ni15
Mg85Y15 | RMG | Mg85Y15
Mg85Zn15 | CRA | Mg85Zn15
Mg87.5Y12.5 | CRA | Mg87.5Y12.5
Mg90Mn10 | CRA | Mg90Mn10
Mg90Nd10 | CRA | Mg90Nd10
Mg90Ni10 | RMG | Mg90Ni10
Mg90Y10 | CRA | Mg90Y10
Mg90Zn10 | CRA | Mg90Zn10
Mg92.5Mn7.5 | CRA | Mg92.5Mn7.5
Mg92.5Nd7.5 | CRA | Mg92.5Nd7.5
Mg95Mn5 | CRA | Mg95Mn5
Mg95Nd5 | CRA | Mg95Nd5
Mg95Y5 | CRA | Mg95Y5
Mg95Zn5 | CRA | Mg95Zn5
Mg97.5Nd2.5 | CRA | Mg97.5Nd2.5
Mn90Zr10 | RMG | Mn90Zr10
Nb60Ni40 | RMG | Nb60Ni40
Nb77Si23 | RMG | Nb77Si23
Nb80Si20 | RMG | Nb80Si20
Nb85Si15 | RMG | Nb85Si15
Nd30Ni70 | CRA | Nd30Ni70
Nd50Ni50 | CRA | Nd50Ni50
Nd60Ni40 | RMG | Nd60Ni40
Nd70Ni30 | RMG | Nd70Ni30
Nd80Ni20 | CRA | Nd80Ni20
Ni10Ti90 | CRA | Ni10Ti90
Ni15Ti85 | CRA | Ni15Ti85
Ni18Zr82 | RMG | Ni18Zr82
Ni20Pd80 | RMG | Ni20Pd80
Ni20Ti80 | CRA | Ni20Ti80
Ni20Zr80 | RMG | Ni20Zr80
Ni25Ti75 | CRA | Ni25Ti75
Ni28Zr72 | RMG | Ni28Zr72
Ni30Ti70 | RMG | Ni30Ti70
Ni30Zr70 | RMG | Ni30Zr70
Ni33Ti67 | RMG | Ni33Ti67
Ni33Zr67 | RMG | Ni33Zr67
Ni35Ti65 | RMG | Ni35Ti65
Ni36Zr64 | RMG | Ni36Zr64
Ni40Ti60 | RMG | Ni40Ti60
Ni40Zr60 | RMG | Ni40Zr60
Ni45Ti55 | RMG | Ni45Ti55
Ni50Nb50 | BMG | Nb50Ni50
Ni50Pd50 | RMG | Ni50Pd50
Ni50Ta50 | RMG | Ni50Ta50
Ni50Ti50 | CRA | Ni50Ti50
Ni50Zr50 | BMG | Ni50Zr50
Ni55Ti45 | CRA | Ni55Ti45
Ni60Nb40 | BMG | Nb40Ni60
Ni60Nd40 | BMG | Nd40Ni60
Ni60Ta40 | RMG | Ni60Ta40
Ni60Ti40 | RMG | Ni60Ti40
Ni60Zr40 | RMG | Ni60Zr40
Ni63Zr37 | RMG | Ni63Zr37
Ni65Ta35 | RMG | Ni65Ta35
Ni65Ti35 | CRA | Ni65Ti35
Ni65Zr35 | RMG | Ni65Zr35
Ni67Zr33 | RMG | Ni67Zr33
Ni68Zr32 | RMG | Ni68Zr32
Ni70Ta30 | RMG | Ni70Ta30
Ni70Ti30 | CRA | Ni70Ti30
Ni70Zr30 | RMG | Ni70Zr30
Ni75Ti25 | CRA | Ni75Ti25
Ni80P20 | BMG | Ni80P20
Ni80Si20 | CRA | Ni80Si20
Ni80Ta20 | RMG | Ni80Ta20
Ni81.5P18.5 | RMG | Ni81.5P18.5
Ni81P19 | RMG | Ni81P19
Ni82P18 | RMG | Ni82P18
Ni85Si15 | CRA | Ni85Si15
Ni90Si10 | CRA | Ni90Si10
Ni90Ta10 | RMG | Ni90Ta10
Ni90Ti10 | CRA | Ni90Ti10
Ni90Zr10 | RMG | Ni90Zr10
Ni95Si5 | CRA | Ni95Si5
P19Pd81 | RMG | P19Pd81
Pd78Si22 | RMG | Pd78Si22
Pd79Si21 | RMG | Pd79Si21
Pd80P20 | BMG | P20Pd80
Pd80Si20 | BMG | Pd80Si20
Pd81Si19 | BMG | Pd81Si19
Pd82.4Si17.6 | RMG | Pd82.4Si17.6
Pd82Si18 | BMG | Pd82Si18
Pd83.5Si16.5 | RMG | Pd83.5Si16.5
Pd84Si16 | RMG | Pd84Si16
Pd85Si15 | RMG | Pd85Si15
Si10Ti90 | CRA | Si10Ti90
Si13Ti87 | RMG | Si13Ti87
Si13Zr87 | RMG | Si13Zr87
Si15Ti85 | RMG | Si15Ti85
Si15Zr85 | RMG | Si15Zr85
Si17Zr83 | RMG | Si17Zr83
Si20Ti80 | RMG | Si20Ti80
Si22Ti78 | RMG | Si22Ti78
Si25Ti75 | CRA | Si25Ti75
Si5Ti95 | CRA | Si5Ti95
Si80Ti20 | RMG | Si80Ti20
Si85Ti15 | RMG | Si85Ti15
Ti15Zr85 | RMG | Ti15Zr85
Ti20Zr80 | RMG | Ti20Zr80
Ti22Zr78 | RMG | Ti22Zr78
Ti50Zr50 | BMG | Ti50Zr50
Ti90Zr10 | CRA | Ti90Zr10
Ag10Al30Ca60 | BMG | Ag10Al30Ca60
(Ca50Cu50)70Mg30 | BMG | Ca35.0Cu35.0Mg30
(Ca50Cu50)75Mg25 | BMG | Ca37.5Cu37.5Mg25
(Ce0.72Cu0.28)90Al10 | BMG | Al10Ce64.80Cu25.20
(Cu50Zr50)90Al10 | BMG | Al10Cu45.0Zr45.0
(Cu50Zr50)92Al8 | BMG | Al8Cu46.0Zr46.0
(Cu50Zr50)94.5Al5.5 | BMG | Al5.5Cu47.25Zr47.25
(Fe50Ni50)83B17 | RMG | B17Fe41.5Ni41.5
(Fe75Co25)83P17 | BMG | Co20.75Fe62.25P17
(Fe75Cr25)83P17 | BMG | Cr20.75Fe62.25P17
(Fe75Mn25)83P17 | BMG | Fe62.25Mn20.75P17
(Fe75Ni25)83P17 | BMG | Fe62.25Ni20.75P17
(Fe85Cr15)83P17 | BMG | Cr12.45Fe70.55P17
(Fe85Mo15)83P17 | BMG | Fe70.55Mo12.45P17
(Fe85Ni15)83P17 | BMG | Fe70.55Ni12.45P17
(Fe85V15)83P17 | BMG | Fe70.55P17V12.45
Ag1.7Pd81.8Si16.5 | RMG | Ag1.7Pd81.8Si16.5
Ag10.5Cu80.5P9 | CRA | Ag10.5Cu80.5P9
Ag10.5Cu81.5P8 | RMG | Ag10.5Cu81.5P8
Ag10.5Cu81.9P7.6 | RMG | Ag10.5Cu81.9P7.6
Ag10.5Cu82.5P7 | RMG | Ag10.5Cu82.5P7
Ag10Ce10Cu80 | RMG | Ag10Ce10Cu80
Ag10Ce3Cu87 | CRA | Ag10Ce3Cu87
Ag10Ce5Cu85 | CRA | Ag10Ce5Cu85
Ag10Ce6Cu84 | RMG | Ag10Ce6Cu84
Ag10Mg50Y40 | CRA | Ag10Mg50Y40
Ag10Mg60Y30 | RMG | Ag10Mg60Y30
Ag10Mg70Y20 | RMG | Ag10Mg70Y20
Ag10Mg80Y10 | RMG | Ag10Mg80Y10
Ag10Mg85Y5 | CRA | Ag10Mg85Y5
Ag10Pd73.5Si16.5 | RMG | Ag10Pd73.5Si16.5
Ag11Cu38Fe51 | CRA | Ag11Cu38Fe51
Ag12.2Cu80.3P7.5 | RMG | Ag12.2Cu80.3P7.5
Ag12.2Cu80.8P7 | RMG | Ag12.2Cu80.8P7
Ag12.2Cu81.5P6.3 | CRA | Ag12.2Cu81.5P6.3
Ag12.5Pd71Si16.5 | RMG | Ag12.5Pd71Si16.5
Ag13Cu32Fe55 | CRA | Ag13Cu32Fe55
Ag14Cu78.5P7.5 | CRA | Ag14Cu78.5P7.5
Ag15Al10Mg75 | RMG | Ag15Al10Mg75
Ag15Ce4Cu81 | CRA | Ag15Ce4Cu81
Ag15Ce6Cu79 | RMG | Ag15Ce6Cu79
Ag15Cu49Fe36 | CRA | Ag15Cu49Fe36
Ag15Cu83Fe2 | CRA | Ag15Cu83Fe2
Ag15Mg80Y5 | RMG | Ag15Mg80Y5
Ag15Pd68.5Si16.5 | RMG | Ag15Pd68.5Si16.5
Ag17Cu20Fe63 | CRA | Ag17Cu20Fe63
Ag17Cu41Fe42 | CRA | Ag17Cu41Fe42
Ag20.9Pd62.6Si16.5 | CRA | Ag20.9Pd62.6Si16.5
Ag20Al25La55 | RMG | Ag20Al25La55
Ag20Ce10Cu70 | RMG | Ag20Ce10Cu70
Ag20Ce3Cu77 | CRA | Ag20Ce3Cu77
Ag20Ce4Cu76 | CRA | Ag20Ce4Cu76
Ag20Ce5Cu75 | CRA | Ag20Ce5Cu75
Ag20Ce6Cu74 | RMG | Ag20Ce6Cu74
Ag20Mg20Y60 | CRA | Ag20Mg20Y60
Ag20Mg30Y50 | RMG | Ag20Mg30Y50
Ag20Mg40Y40 | RMG | Ag20Mg40Y40
Ag20Mg50Y30 | RMG | Ag20Mg50Y30
Ag20Mg60Y20 | RMG | Ag20Mg60Y20
Ag20Mg70Y10 | RMG | Ag20Mg70Y10
Ag21Cu42Fe37 | CRA | Ag21Cu42Fe37
Ag22Cu41Fe37 | CRA | Ag22Cu41Fe37
Ag22Cu51Fe27 | CRA | Ag22Cu51Fe27
Ag23Cu10Fe67 | CRA | Ag23Cu10Fe67
Ag24Cu31Fe45 | CRA | Ag24Cu31Fe45
Ag25Al10Mg65 | RMG | Ag25Al10Mg65
Ag25Al20Mg55 | RMG | Ag25Al20Mg55
Ag25Ce6Cu69 | RMG | Ag25Ce6Cu69
Ag25Cu25Fe50 | CRA | Ag25Cu25Fe50
Ag25Mg60Y15 | RMG | Ag25Mg60Y15
Ag25Mg65Y10 | RMG | Ag25Mg65Y10
Ag25Mg70Y5 | RMG | Ag25Mg70Y5
Ag26Cu23Fe51 | CRA | Ag26Cu23Fe51
Ag26Cu44Fe30 | CRA | Ag26Cu44Fe30
Ag27Cu31Fe42 | CRA | Ag27Cu31Fe42
Ag28Cu30Fe42 | RMG | Ag28Cu30Fe42
Ag28Cu45Fe27 | CRA | Ag28Cu45Fe27
Ag29Cu30Fe41 | RMG | Ag29Cu30Fe41
Ag29Cu31Fe40 | CRA | Ag29Cu31Fe40
Ag30Ce10Cu60 | RMG | Ag30Ce10Cu60
Ag30Ce3Cu67 | CRA | Ag30Ce3Cu67
Ag30Ce5Cu65 | CRA | Ag30Ce5Cu65
Ag30Ce6Cu64 | RMG | Ag30Ce6Cu64
Ag30Cu30Fe40 | RMG | Ag30Cu30Fe40
Ag30Mg20Y50 | CRA | Ag30Mg20Y50
Ag30Mg30Y40 | RMG | Ag30Mg30Y40
Ag30Mg40Y30 | RMG | Ag30Mg40Y30
Ag30Mg50Y20 | RMG | Ag30Mg50Y20
Ag30Mg55Y15 | RMG | Ag30Mg55Y15
Ag30Mg60Y10 | RMG | Ag30Mg60Y10
Ag31Cu37Fe32 | CRA | Ag31Cu37Fe32
Ag31Cu49Fe20 | CRA | Ag31Cu49Fe20
Ag31Cu55Fe14 | CRA | Ag31Cu55Fe14
Ag32Cu66Fe2 | CRA | Ag32Cu66Fe2
Ag35Al10Mg55 | RMG | Ag35Al10Mg55
Ag35Al20Mg45 | RMG | Ag35Al20Mg45
Ag35Ce3Cu62 | CRA | Ag35Ce3Cu62
Ag35Ce4Cu61 | RMG | Ag35Ce4Cu61
Ag35Ce5Cu60 | RMG | Ag35Ce5Cu60
Ag35Ce6Cu59 | RMG | Ag35Ce6Cu59
Ag35Cu35Mg30 | RMG | Ag35Cu35Mg30
Ag36Cu30Fe34 | CRA | Ag36Cu30Fe34
Ag37.5Cu37.5Ge25 | RMG | Ag37.5Cu37.5Ge25
Ag37Cu6Fe57 | CRA | Ag37Cu6Fe57
Ag38.4Mg30.8Ca30.8 | BMG | Ag38.4Ca30.8Mg30.8
Ag38.4Mg38.4Ca23.2 | BMG | Ag38.4Ca23.2Mg38.4
Ag38.75Cu38.75Ge22.5 | RMG | Ag38.75Cu38.75Ge22.5
Ag38Cu22Fe40 | RMG | Ag38Cu22Fe40
Ag4.2Pd79.3Si16.5 | RMG | Ag4.2Pd79.3Si16.5
Ag4.5Pd75.5Si20 | RMG | Ag4.5Pd75.5Si20
Ag4.5Pd79Si16.5 | RMG | Ag4.5Pd79Si16.5
Ag40Ce10Cu50 | RMG | Ag40Ce10Cu50
Ag40Ce1Cu59 | CRA | Ag40Ce1Cu59
Ag40Ce2Cu58 | CRA | Ag40Ce2Cu58
Ag40Ce3Cu57 | RMG | Ag40Ce3Cu57
Ag40Ce4Cu56 | RMG | Ag40Ce4Cu56
Ag40Ce5Cu55 | RMG | Ag40Ce5Cu55
Ag40Ce8Cu52 | RMG | Ag40Ce8Cu52
Ag40Cu12Fe48 | CRA | Ag40Cu12Fe48
Ag40Cu40Fe20 | CRA | Ag40Cu40Fe20
Ag40Cu40Ge20 | RMG | Ag40Cu40Ge20
Ag40Cu47Fe13 | CRA | Ag40Cu47Fe13
Ag40Mg20Y40 | CRA | Ag40Mg20Y40
Ag40Mg30Y30 | RMG | Ag40Mg30Y30
Ag40Mg40Y20 | RMG | Ag40Mg40Y20
Ag40Mg50Y10 | RMG | Ag40Mg50Y10
Ag41Cu23Fe36 | RMG | Ag41Cu23Fe36
Ag45Al20Mg35 | RMG | Ag45Al20Mg35
Ag45Ce2Cu53 | CRA | Ag45Ce2Cu53
Ag45Ce3Cu52 | RMG | Ag45Ce3Cu52
Ag45Ce4Cu51 | RMG | Ag45Ce4Cu51
Ag45Ce5Cu50 | RMG | Ag45Ce5Cu50
Ag46.2Mg15.4Ca38.4 | BMG | Ag46.2Ca38.4Mg15.4
Ag46.2Mg23.1Ca30.7 | BMG | Ag46.2Ca30.7Mg23.1
Ag46.2Mg30.7Ca23.1 | BMG | Ag46.2Ca23.1Mg30.7
Ag46Cu12Fe42 | RMG | Ag46Cu12Fe42
Ag49Cu29Fe22 | CRA | Ag49Cu29Fe22
Ag4Pd79.5Si16.5 | RMG | Ag4Pd79.5Si16.5
Ag5.5Cu87P7.5 | CRA | Ag5.5Cu87P7.5
Ag5.5Pd78Si16.5 | RMG | Ag5.5Pd78Si16.5
Ag50Ce10Cu40 | RMG | Ag50Ce10Cu40
Ag50Ce2Cu48 | CRA | Ag50Ce2Cu48
Ag50Ce3Cu47 | RMG | Ag50Ce3Cu47
Ag50Ce4Cu46 | RMG | Ag50Ce4Cu46
Ag50Ce5Cu45 | RMG | Ag50Ce5Cu45
Ag50Mg20Y30 | CRA | Ag50Mg20Y30
Ag50Mg30Y20 | RMG | Ag50Mg30Y20
Ag50Mg40Y10 | CRA | Ag50Mg40Y10
Ag51Cu13Fe36 | CRA | Ag51Cu13Fe36
Ag53.8Mg15.4Ca30.8 | BMG | Ag53.8Ca30.8Mg15.4
Ag53.8Mg23.1Ca23.1 | BMG | Ag53.8Ca23.1Mg23.1
Ag55Ce5Cu40 | RMG | Ag55Ce5Cu40
Ag55Ce6Cu39 | RMG | Ag55Ce6Cu39
Ag55Ce8Cu37 | RMG | Ag55Ce8Cu37
Ag58Cu32Fe10 | CRA | Ag58Cu32Fe10
Ag5Ce5Cu90 | CRA | Ag5Ce5Cu90
Ag5Ce6Cu89 | CRA | Ag5Ce6Cu89
Ag5Ce8Cu87 | CRA | Ag5Ce8Cu87
Ag5Mg80Y15 | RMG | Ag5Mg80Y15
Ag5Mg85Y10 | CRA | Ag5Mg85Y10
Ag5Mg90Y5 | CRA | Ag5Mg90Y5
Ag5Pd77Si18 | RMG | Ag5Pd77Si18
Ag5Pd79Si16 | RMG | Ag5Pd79Si16
Ag6.7Pd76.8Si16.5 | RMG | Ag6.7Pd76.8Si16.5
Ag60Ce10Cu30 | CRA | Ag60Ce10Cu30
Ag60Ce3Cu37 | CRA | Ag60Ce3Cu37
Ag60Ce5Cu35 | CRA | Ag60Ce5Cu35
Ag60Mg20Y20 | CRA | Ag60Mg20Y20
Ag61.5Mg15.4Ca23.1 | BMG | Ag61.5Ca23.1Mg15.4
Ag61.5Mg23.1Ca15.4 | BMG | Ag61.5Ca15.4Mg23.1
Ag62Cu30Fe8 | CRA | Ag62Cu30Fe8
Ag63Cu8Fe29 | CRA | Ag63Cu8Fe29
Ag6Ce8Cu86 | CRA | Ag6Ce8Cu86
Ag6Pd77.5Si16.5 | RMG | Ag6Pd77.5Si16.5
Ag7.1Cu85.2P7.7 | RMG | Ag7.1Cu85.2P7.7
Ag7.5Cu85.5P7 | RMG | Ag7.5Cu85.5P7
Ag7.5Cu86P6.5 | CRA | Ag7.5Cu86P6.5
Ag70Ce10Cu20 | CRA | Ag70Ce10Cu20
Ag70Ce5Cu25 | CRA | Ag70Ce5Cu25
Ag7Cu84.5P8.5 | CRA | Ag7Cu84.5P8.5
Ag8.5Pd75Si16.5 | RMG | Ag8.5Pd75Si16.5
Ag8.9Cu83.5P7.6 | RMG | Ag8.9Cu83.5P7.6
Ag9Cu82.5P8.5 | CRA | Ag9Cu82.5P8.5
Ag9Cu82.8P8.2 | RMG | Ag9Cu82.8P8.2
Ag9Cu84.5P6.5 | CRA | Ag9Cu84.5P6.5
Ag9Cu84P7 | RMG | Ag9Cu84P7
Ag9Cu85P6 | CRA | Ag9Cu85P6
Al0.018Fe89.982Zr10 | RMG | Al0.018Fe89.982Zr10
Al0.036Fe89.964Zr10 | RMG | Al0.036Fe89.964Zr10
Al0.054Fe89.946Zr10 | RMG | Al0.054Fe89.946Zr10
Al0.09Fe89.91Zr10 | RMG | Al0.09Fe89.91Zr10
Al10Ca60Ga30 | RMG | Al10Ca60Ga30
Al10Ce10Cu80 | CRA | Al10Ce10Cu80
Al10Ce2Cu88 | CRA | Al10Ce2Cu88
Al10Ce4Cu86 | CRA | Al10Ce4Cu86
Al10Ce6Cu84 | CRA | Al10Ce6Cu84
Al10Ce8Cu82 | RMG | Al10Ce8Cu82
Al10Cu10La80 | CRA | Al10Cu10La80
Al10Cu10Ti80 | CRA | Al10Cu10Ti80
Al10Cu20La70 | CRA | Al10Cu20La70
Al10Cu20Ti70 | CRA | Al10Cu20Ti70
Al10Cu25Hf65 | RMG | Al10Cu25Hf65
Al10Cu25Ti65 | RMG | Al10Cu25Ti65
Al10Cu25Zr65 | RMG | Al10Cu25Zr65
Al10Cu30La60 | RMG | Al10Cu30La60
Al10Cu30Ti60 | RMG | Al10Cu30Ti60
Al10Cu35Ti55 | RMG | Al10Cu35Ti55
Al10Cu36Y54 | RMG | Al10Cu36Y54
Al10Cu50La40 | CRA | Al10Cu50La40
Al10Cu50Ti40 | RMG | Al10Cu50Ti40
Al10Cu60La30 | CRA | Al10Cu60La30
Al10Cu60Ti30 | RMG | Al10Cu60Ti30
Al10Cu70La20 | CRA | Al10Cu70La20
Al10Cu70Ti20 | CRA | Al10Cu70Ti20
Al10Cu80La10 | CRA | Al10Cu80La10
Al10Cu80Nd10 | CRA | Al10Cu80Nd10
Al10Cu82Nd8 | RMG | Al10Cu82Nd8
Al10Cu84Nd6 | CRA | Al10Cu84Nd6
Al10Cu86Nd4 | CRA | Al10Cu86Nd4
Al10Cu88Nd2 | CRA | Al10Cu88Nd2
Al10Hf65Ni25 | RMG | Al10Hf65Ni25
Al10La10Ni80 | CRA | Al10La10Ni80
Al10La20Ni70 | CRA | Al10La20Ni70
Al10La25Ni65 | CRA | Al10La25Ni65
Al10La30Ni60 | RMG | Al10La30Ni60
Al10La35Ni55 | RMG | Al10La35Ni55
Al10La40Ni50 | RMG | Al10La40Ni50
Al10La45Ni45 | RMG | Al10La45Ni45
Al10La50Ni40 | RMG | Al10La50Ni40
Al10La55Ni35 | RMG | Al10La55Ni35
Al10La60Ni30 | RMG | Al10La60Ni30
Al10La65Ni25 | RMG | Al10La65Ni25
Al10La70Ni20 | RMG | Al10La70Ni20
Al10La75Ni15 | RMG | Al10La75Ni15
Al10La80Ni10 | RMG | Al10La80Ni10
Al10La86Ni4 | RMG | Al10La86Ni4
Al10Mg40Zn50 | CRA | Al10Mg40Zn50
Al10Mg50Zn40 | CRA | Al10Mg50Zn40
Al10Mg60Zn30 | CRA | Al10Mg60Zn30
Al10Mg65Zn25 | RMG | Al10Mg65Zn25
Al10Mg70Zn20 | RMG | Al10Mg70Zn20
Al10Mg75Zn15 | RMG | Al10Mg75Zn15
Al10Mg80Zn10 | CRA | Al10Mg80Zn10
Al10Mg85Zn5 | CRA | Al10Mg85Zn5
Al10Ni10Zr80 | RMG | Al10Ni10Zr80
Al10Ni15Zr75 | RMG | Al10Ni15Zr75
Al10Ni20Zr70 | RMG | Al10Ni20Zr70
Al10Ni25Ti65 | RMG | Al10Ni25Ti65
Al10Ni25Zr65 | RMG | Al10Ni25Zr65
Al10Ni30Ti60 | RMG | Al10Ni30Ti60
Al10Ni30Zr60 | RMG | Al10Ni30Zr60
Al10Ni32.4Zr57.6 | RMG | Al10Ni32.4Zr57.6
Al10Ni35Zr55 | RMG | Al10Ni35Zr55
Al10Ni36Ti54 | RMG | Al10Ni36Ti54
Al10Ni40Ti50 | RMG | Al10Ni40Ti50
Al10Ni40Zr50 | RMG | Al10Ni40Zr50
Al10Ni45Ti45 | CRA | Al10Ni45Ti45
Al10Ni50Zr40 | RMG | Al10Ni50Zr40
Al10Ni55Zr35 | RMG | Al10Ni55Zr35
Al10Ni5Zr85 | CRA | Al10Ni5Zr85
Al10Ni60Zr30 | RMG | Al10Ni60Zr30
Al10Ni70Ti20 | CRA | Al10Ni70Ti20
Al10Ni70Zr20 | CRA | Al10Ni70Zr20
Al10Ni80Zr10 | CRA | Al10Ni80Zr10
Al11La27Ni62 | RMG | Al11La27Ni62
Al11La87Ni2 | RMG | Al11La87Ni2
Al11Ni60Zr29 | RMG | Al11Ni60Zr29
Al11Ni6Zr83 | RMG | Al11Ni6Zr83
Al12B10Co78 | CRA | Al12B10Co78
Al12B10Fe78 | CRA | Al12B10Fe78
Al12B14Co74 | CRA | Al12B14Co74
Al12B14Fe74 | RMG | Al12B14Fe74
Al12B14Ni74 | CRA | Al12B14Ni74
Al12B18Co70 | RMG | Al12B18Co70
Al12B18Ni70 | RMG | Al12B18Ni70
Al12B22Co66 | RMG | Al12B22Co66
Al12B22Fe66 | RMG | Al12B22Fe66
Al12B22Ni66 | RMG | Al12B22Ni66
Al12B26Co62 | RMG | Al12B26Co62
Al12B26Ni62 | RMG | Al12B26Ni62
Al12B30Co58 | RMG | Al12B30Co58
Al12B30Ni58 | RMG | Al12B30Ni58
Al12B34Co54 | RMG | Al12B34Co54
Al12B34Ni54 | RMG | Al12B34Ni54
Al12B38Co50 | RMG | Al12B38Co50
Al12B6Co82 | CRA | Al12B6Co82
Al12B6Fe82 | CRA | Al12B6Fe82
Al12Ce10Cu78 | CRA | Al12Ce10Cu78
Al12Ce6Cu82 | CRA | Al12Ce6Cu82
Al12Ce8Cu80 | RMG | Al12Ce8Cu80
Al12Cu78Nd10 | CRA | Al12Cu78Nd10
Al12Cu80Nd8 | RMG | Al12Cu80Nd8
Al12Cu82Nd6 | CRA | Al12Cu82Nd6
Al12Cu84Nd4 | CRA | Al12Cu84Nd4
Al12Ga12Mg76 | RMG | Al12Ga12Mg76
Al13Ni58Zr29 | RMG | Al13Ni58Zr29
Al14Ce10Cu76 | CRA | Al14Ce10Cu76
Al14Ce6Cu80 | CRA | Al14Ce6Cu80
Al14Ce8Cu78 | CRA | Al14Ce8Cu78
Al14Cu76Nd10 | CRA | Al14Cu76Nd10
Al14Cu78Nd8 | CRA | Al14Cu78Nd8
Al14Cu80Nd6 | CRA | Al14Cu80Nd6
Al14Cu82Nd4 | CRA | Al14Cu82Nd4
Al14Ni4Zr82 | RMG | Al14Ni4Zr82
Al15Ca70Mg15 | RMG | Al15Ca70Mg15
Al15Cu20Zr65 | RMG | Al15Cu20Zr65
Al15Cu25La60 | RMG | Al15Cu25La60
Al15Cu25Ti60 | RMG | Al15Cu25Ti60
Al15Cu25Zr60 | RMG | Al15Cu25Zr60
Al15Cu30Ti55 | RMG | Al15Cu30Ti55
Al15Cu34Ti51 | RMG | Al15Cu34Ti51
Al15Cu34Y51 | RMG | Al15Cu34Y51
Al15Cu35Ti50 | RMG | Al15Cu35Ti50
Al15Cu40Ti45 | RMG | Al15Cu40Ti45
Al15Cu50Ti35 | RMG | Al15Cu50Ti35
Al15Cu60Ti25 | RMG | Al15Cu60Ti25
Al15Fe15Zr70 | RMG | Al15Fe15Zr70
Al15Fe56.7Tb28.3 | CRA | Al15Fe56.7Tb28.3
Al15La25Ni60 | CRA | Al15La25Ni60
Al15La26Ni59 | RMG | Al15La26Ni59
Al15La30Ni55 | RMG | Al15La30Ni55
Al15La40Ni45 | RMG | Al15La40Ni45
Al15La50Ni35 | RMG | Al15La50Ni35
Al15La55Ni30 | RMG | Al15La55Ni30
Al15La60Ni25 | RMG | Al15La60Ni25
Al15La65Ni20 | RMG | Al15La65Ni20
Al15La70Ni15 | RMG | Al15La70Ni15
Al15La75Ni10 | RMG | Al15La75Ni10
Al15La80Ni5 | RMG | Al15La80Ni5
Al15Mg70Zn15 | CRA | Al15Mg70Zn15
Al15Mg75Zn10 | CRA | Al15Mg75Zn10
Al15Mg80Zn5 | CRA | Al15Mg80Zn5
Al15Mn15Zr70 | RMG | Al15Mn15Zr70
Al15Ni10Zr75 | RMG | Al15Ni10Zr75
Al15Ni15Zr70 | RMG | Al15Ni15Zr70
Al15Ni20Zr65 | RMG | Al15Ni20Zr65
Al15Ni25Ti60 | RMG | Al15Ni25Ti60
Al15Ni30.6Zr54.4 | RMG | Al15Ni30.6Zr54.4
Al15Ni30Zr55 | RMG | Al15Ni30Zr55
Al15Ni35Zr50 | RMG | Al15Ni35Zr50
Al15Ni40Zr45 | RMG | Al15Ni40Zr45
Al15Ni45Zr40 | RMG | Al15Ni45Zr40
Al15Ni50Zr35 | RMG | Al15Ni50Zr35
Al15Ni55Zr30 | RMG | Al15Ni55Zr30
Al15Ni5Zr80 | RMG | Al15Ni5Zr80
Al15Ni75Zr10 | CRA | Al15Ni75Zr10
Al16B10Co74 | CRA | Al16B10Co74
Al16B10Fe74 | CRA | Al16B10Fe74
Al16B14Co70 | RMG | Al16B14Co70
Al16B14Fe70 | RMG | Al16B14Fe70
Al16B14Ni70 | CRA | Al16B14Ni70
Al16B18Co66 | RMG | Al16B18Co66
Al16B18Fe66 | RMG | Al16B18Fe66
Al16B18Ni66 | RMG | Al16B18Ni66
Al16B22Co62 | RMG | Al16B22Co62
Al16B22Fe62 | RMG | Al16B22Fe62
Al16B22Ni62 | RMG | Al16B22Ni62
Al16B26Co58 | RMG | Al16B26Co58
Al16B26Fe58 | RMG | Al16B26Fe58
Al16B26Ni58 | RMG | Al16B26Ni58
Al16B30Co54 | RMG | Al16B30Co54
Al16B30Ni54 | RMG | Al16B30Ni54
Al16B34Co50 | RMG | Al16B34Co50
Al16B34Ni50 | RMG | Al16B34Ni50
Al16B38Ni46 | RMG | Al16B38Ni46
Al16Ni56Zr28 | RMG | Al16Ni56Zr28
Al17La24Ni59 | RMG | Al17La24Ni59
Al18Ga36Mg46 | RMG | Al18Ga36Mg46
Al18Ni2Zr80 | RMG | Al18Ni2Zr80
Al18Ni54Zr28 | RMG | Al18Ni54Zr28
Al19La22Ni59 | RMG | Al19La22Ni59
Al1La49Ni50 | RMG | Al1La49Ni50
Al1La81Ni18 | RMG | Al1La81Ni18
Al1Ni16Zr83 | RMG | Al1Ni16Zr83
Al2.5Fe65Tb32.5 | RMG | Al2.5Fe65Tb32.5
Al20B10Co70 | CRA | Al20B10Co70
Al20B14Co66 | CRA | Al20B14Co66
Al20B14Fe66 | RMG | Al20B14Fe66
Al20B14Ni66 | CRA | Al20B14Ni66
Al20B18Co62 | CRA | Al20B18Co62
Al20B18Fe62 | RMG | Al20B18Fe62
Al20B18Ni62 | RMG | Al20B18Ni62
Al20B22Co58 | CRA | Al20B22Co58
Al20B22Ni58 | RMG | Al20B22Ni58
Al20B26Co54 | RMG | Al20B26Co54
Al20B26Fe54 | RMG | Al20B26Fe54
Al20B26Ni54 | RMG | Al20B26Ni54
Al20B30Co50 | RMG | Al20B30Co50
Al20B30Fe50 | RMG | Al20B30Fe50
Al20B30Ni50 | RMG | Al20B30Ni50
Al20B34Co46 | RMG | Al20B34Co46
Al20B34Fe46 | RMG | Al20B34Fe46
Al20B34Ni46 | RMG | Al20B34Ni46
Al20B38Co42 | RMG | Al20B38Co42
Al20B40Ni40 | RMG | Al20B40Ni40
Al20Ca10Mg70 | RMG | Al20Ca10Mg70
Al20Ca60Ga20 | RMG | Al20Ca60Ga20
Al20Cr10Zr70 | RMG | Al20Cr10Zr70
Al20Cu10La70 | CRA | Al20Cu10La70
Al20Cu10Ti70 | CRA | Al20Cu10Ti70
Al20Cu15Zr65 | RMG | Al20Cu15Zr65
Al20Cu20La60 | RMG | Al20Cu20La60
Al20Cu20Ti60 | CRA | Al20Cu20Ti60
Al20Cu25La55 | RMG | Al20Cu25La55
Al20Cu25Zr55 | RMG | Al20Cu25Zr55
Al20Cu30Ti50 | RMG | Al20Cu30Ti50
Al20Cu32Ti48 | RMG | Al20Cu32Ti48
Al20Cu32Y48 | RMG | Al20Cu32Y48
Al20Cu35Ti45 | RMG | Al20Cu35Ti45
Al20Cu40La40 | RMG | Al20Cu40La40
Al20Cu50La30 | RMG | Al20Cu50La30
Al20Cu50Ti30 | RMG | Al20Cu50Ti30
Al20Cu60La20 | CRA | Al20Cu60La20
Al20Cu60Ti20 | RMG | Al20Cu60Ti20
Al20Cu70Ti10 | CRA | Al20Cu70Ti10
Al20La10Ni70 | CRA | Al20La10Ni70
Al20La20Ni60 | CRA | Al20La20Ni60
Al20La30Ni50 | RMG | Al20La30Ni50
Al20La35Ni45 | RMG | Al20La35Ni45
Al20La40Ni40 | RMG | Al20La40Ni40
Al20La45Ni35 | RMG | Al20La45Ni35
Al20La50Ni30 | RMG | Al20La50Ni30
Al20La55Ni25 | RMG | Al20La55Ni25
Al20La60Ni20 | RMG | Al20La60Ni20
Al20La65Ni15 | RMG | Al20La65Ni15
Al20La70Ni10 | RMG | Al20La70Ni10
Al20La75Ni5 | RMG | Al20La75Ni5
Al20Mg40Zn40 | CRA | Al20Mg40Zn40
Al20Mg50Zn30 | CRA | Al20Mg50Zn30
Al20Mg60Zn20 | CRA | Al20Mg60Zn20
Al20Mg70Zn10 | CRA | Al20Mg70Zn10
Al20Ni10Zr70 | RMG | Al20Ni10Zr70
Al20Ni15Zr65 | RMG | Al20Ni15Zr65
Al20Ni20Ti60 | RMG | Al20Ni20Ti60
Al20Ni20Zr60 | RMG | Al20Ni20Zr60
Al20Ni25Zr55 | RMG | Al20Ni25Zr55
Al20Ni28.8Zr51.2 | RMG | Al20Ni28.8Zr51.2
Al20Ni2Zr78 | RMG | Al20Ni2Zr78
Al20Ni30Ti50 | RMG | Al20Ni30Ti50
Al20Ni30Zr50 | RMG | Al20Ni30Zr50
Al20Ni32Ti48 | RMG | Al20Ni32Ti48
Al20Ni35Zr45 | RMG | Al20Ni35Zr45
Al20Ni40Ti40 | RMG | Al20Ni40Ti40
Al20Ni40Zr40 | RMG | Al20Ni40Zr40
Al20Ni45Zr35 | RMG | Al20Ni45Zr35
Al20Ni50Zr30 | RMG | Al20Ni50Zr30
Al20Ni52Zr28 | RMG | Al20Ni52Zr28
Al20Ni60Zr20 | CRA | Al20Ni60Zr20
Al20Ni70Zr10 | CRA | Al20Ni70Zr10
Al21La20Ni59 | RMG | Al21La20Ni59
Al22.5B10Tb67.5 | RMG | Al22.5B10Tb67.5
Al22.5Ca70Mg7.5 | RMG | Al22.5Ca70Mg7.5
Al22.5Fe67.5Zr10 | RMG | Al22.5Fe67.5Zr10
Al22Ni2Zr76 | RMG | Al22Ni2Zr76
Al22Ni50Zr28 | RMG | Al22Ni50Zr28
Al24B14Ni62 | CRA | Al24B14Ni62
Al24B18Ni58 | CRA | Al24B18Ni58
Al24B22Co54 | CRA | Al24B22Co54
Al24B22Ni54 | CRA | Al24B22Ni54
Al24B26Co50 | RMG | Al24B26Co50
Al24B26Ni50 | RMG | Al24B26Ni50
Al24B34Co42 | RMG | Al24B34Co42
Al24B40Co36 | RMG | Al24B40Co36
Al24La18Ni58 | RMG | Al24La18Ni58
Al24Ni2Zr74 | RMG | Al24Ni2Zr74
Al24Ni48Zr28 | RMG | Al24Ni48Zr28
Al25Au20La55 | RMG | Al25Au20La55
Al25Ce55Ni20 | RMG | Al25Ce55Ni20
Al25Cr20La55 | RMG | Al25Cr20La55
Al25Cu10La65 | RMG | Al25Cu10La65
Al25Cu15La60 | RMG | Al25Cu15La60
Al25Cu25La50 | RMG | Al25Cu25La50
Al25Cu25Ti50 | CRA | Al25Cu25Ti50
Al25Cu30Ti45 | CRA | Al25Cu30Ti45
Al25Cu35La40 | RMG | Al25Cu35La40
Al25Cu35Ti40 | RMG | Al25Cu35Ti40
Al25Cu50Mn25 | CRA | Al25Cu50Mn25
Al25Cu50Ti25 | RMG | Al25Cu50Ti25
Al25Cu55Ti20 | RMG | Al25Cu55Ti20
Al25Cu5Ti70 | CRA | Al25Cu5Ti70
Al25Fe20La55 | RMG | Al25Fe20La55
Al25Gd55Ni20 | BMG | Al25Gd55Ni20
Al25La20Ni55 | RMG | Al25La20Ni55
Al25La30Ni45 | RMG | Al25La30Ni45
Al25La40Ni35 | RMG | Al25La40Ni35
Al25La45Ni30 | RMG | Al25La45Ni30
Al25La50Ni25 | RMG | Al25La50Ni25
Al25La55Mn20 | RMG | Al25La55Mn20
Al25La55Pt20 | RMG | Al25La55Pt20
Al25La55Zn20 | RMG | Al25La55Zn20
Al25La60Ni15 | RMG | Al25La60Ni15
Al25La65Ni10 | RMG | Al25La65Ni10
Al25La70Ni5 | RMG | Al25La70Ni5
Al25Nd55Ni20 | RMG | Al25Nd55Ni20
Al25Ni10Zr65 | RMG | Al25Ni10Zr65
Al25Ni15Zr60 | RMG | Al25Ni15Zr60
Al25Ni20Sm55 | RMG | Al25Ni20Sm55
Al25Ni20Y55 | RMG | Al25Ni20Y55
Al25Ni20Zr55 | RMG | Al25Ni20Zr55
Al25Ni25Ti50 | RMG | Al25Ni25Ti50
Al25Ni25Zr50 | RMG | Al25Ni25Zr50
Al25Ni27Zr48 | RMG | Al25Ni27Zr48
Al25Ni30Zr45 | RMG | Al25Ni30Zr45
Al25Ni35Ti40 | RMG | Al25Ni35Ti40
Al25Ni35Zr40 | RMG | Al25Ni35Zr40
Al25Ni40Zr35 | RMG | Al25Ni40Zr35
Al25Ni45Zr30 | RMG | Al25Ni45Zr30
Al25Ni5Zr70 | RMG | Al25Ni5Zr70
Al26La18Ni56 | RMG | Al26La18Ni56
Al26Ni46Zr28 | RMG | Al26Ni46Zr28
Al26Ni4Zr70 | RMG | Al26Ni4Zr70
Al26Ni8Zr66 | RMG | Al26Ni8Zr66
Al27Ni10Zr63 | RMG | Al27Ni10Zr63
Al27Ni6Zr67 | RMG | Al27Ni6Zr67
Al28B22Ni50 | CRA | Al28B22Ni50
Al28B30Ni42 | CRA | Al28B30Ni42
Al28La18Ni54 | RMG | Al28La18Ni54
Al28Ni12Zr60 | RMG | Al28Ni12Zr60
Al28Ni44Zr28 | RMG | Al28Ni44Zr28
Al2Ce10Cu88 | CRA | Al2Ce10Cu88
Al2Ce6Cu92 | CRA | Al2Ce6Cu92
Al2Ce8Cu90 | CRA | Al2Ce8Cu90
Al2Co88Zr10 | RMG | Al2Co88Zr10
Al2Cu88Nd10 | CRA | Al2Cu88Nd10
Al2Cu90Nd8 | CRA | Al2Cu90Nd8
Al2Cu92Nd6 | CRA | Al2Cu92Nd6
Al2La39Ni59 | RMG | Al2La39Ni59
Al2La40Ni58 | RMG | Al2La40Ni58
Al2La42Ni56 | RMG | Al2La42Ni56
Al2La44Ni54 | RMG | Al2La44Ni54
Al2La82Ni16 | RMG | Al2La82Ni16
Al2Ni14Zr84 | RMG | Al2Ni14Zr84
Al2Ni66Zr32 | RMG | Al2Ni66Zr32
Al2Ni88Zr10 | RMG | Al2Ni88Zr10
Al30Ca60Ga10 | RMG | Al30Ca60Ga10
Al30Cu10La60 | RMG | Al30Cu10La60
Al30Cu10Ti60 | CRA | Al30Cu10Ti60
Al30Cu15La55 | RMG | Al30Cu15La55
Al30Cu20La50 | RMG | Al30Cu20La50
Al30Cu20Ti50 | CRA | Al30Cu20Ti50
Al30Cu28Y42 | RMG | Al30Cu28Y42
Al30Cu30Ti40 | CRA | Al30Cu30Ti40
Al30Cu35La35 | RMG | Al30Cu35La35
Al30Cu40La30 | RMG | Al30Cu40La30
Al30Cu40Ti30 | CRA | Al30Cu40Ti30
Al30Cu50La20 | CRA | Al30Cu50La20
Al30Cu50Ti20 | RMG | Al30Cu50Ti20
Al30Cu60La10 | CRA | Al30Cu60La10
Al30La10Ni60 | CRA | Al30La10Ni60
Al30La15Ni55 | CRA | Al30La15Ni55
Al30La18Ni52 | RMG | Al30La18Ni52
Al30La20Ni50 | RMG | Al30La20Ni50
Al30La25Ni45 | RMG | Al30La25Ni45
Al30La30Ni40 | RMG | Al30La30Ni40
Al30La35Ni35 | RMG | Al30La35Ni35
Al30La40Ni30 | RMG | Al30La40Ni30
Al30La45Ni25 | RMG | Al30La45Ni25
Al30La50Ni20 | RMG | Al30La50Ni20
Al30La55Ni15 | RMG | Al30La55Ni15
Al30La60Ni10 | RMG | Al30La60Ni10
Al30La65Ni5 | RMG | Al30La65Ni5
Al30Mg40Zn30 | CRA | Al30Mg40Zn30
Al30Mg50Zn20 | CRA | Al30Mg50Zn20
Al30Mg60Zn10 | CRA | Al30Mg60Zn10
Al30Ni10Zr60 | CRA | Al30Ni10Zr60
Al30Ni14Zr56 | RMG | Al30Ni14Zr56
Al30Ni15Zr55 | RMG | Al30Ni15Zr55
Al30Ni20Zr50 | RMG | Al30Ni20Zr50
Al30Ni25Zr45 | RMG | Al30Ni25Zr45
Al30Ni28Ti42 | RMG | Al30Ni28Ti42
Al30Ni30Zr40 | RMG | Al30Ni30Zr40
Al30Ni35Zr35 | RMG | Al30Ni35Zr35
Al30Ni40Zr30 | RMG | Al30Ni40Zr30
Al30Ni42Zr28 | RMG | Al30Ni42Zr28
Al30Ni50Zr20 | CRA | Al30Ni50Zr20
Al30Ni60Zr10 | CRA | Al30Ni60Zr10
Al31Ni50Ti19 | CRA | Al31Ni50Ti19
Al32La18Ni50 | RMG | Al32La18Ni50
Al32Ni16Zr52 | RMG | Al32Ni16Zr52
Al32Ni20Zr48 | RMG | Al32Ni20Zr48
Al32Ni40Zr28 | RMG | Al32Ni40Zr28
Al33.4Fe33.3Gd33.3 | RMG | Al33.4Fe33.3Gd33.3
Al33Ni22Zr45 | RMG | Al33Ni22Zr45
Al33Ni38Zr29 | RMG | Al33Ni38Zr29
Al34La18Ni48 | RMG | Al34La18Ni48
Al34Ni20Zr46 | RMG | Al34Ni20Zr46
Al34Ni24Zr42 | RMG | Al34Ni24Zr42
Al34Ni34Zr32 | RMG | Al34Ni34Zr32
Al34Ni36Zr30 | RMG | Al34Ni36Zr30
Al35Cu10La55 | RMG | Al35Cu10La55
Al35Cu15La50 | RMG | Al35Cu15La50
Al35Cu40Ti25 | CRA | Al35Cu40Ti25
Al35Cu45Ti20 | CRA | Al35Cu45Ti20
Al35Cu50Ti15 | RMG | Al35Cu50Ti15
Al35Cu5Ti60 | CRA | Al35Cu5Ti60
Al35La30Ni35 | RMG | Al35La30Ni35
Al35La40Ni25 | RMG | Al35La40Ni25
Al35La50Ni15 | RMG | Al35La50Ni15
Al35La60Ni5 | RMG | Al35La60Ni5
Al35Ni26Zr39 | RMG | Al35Ni26Zr39
Al35Ni35Zr30 | RMG | Al35Ni35Zr30
Al36La18Ni46 | RMG | Al36La18Ni46
Al36Ni30Zr34 | RMG | Al36Ni30Zr34
Al38Cr10Ge52 | RMG | Al38Cr10Ge52
Al38La18Ni44 | RMG | Al38La18Ni44
Al3Fe80P17 | RMG | Al3Fe80P17
Al3La83Ni14 | RMG | Al3La83Ni14
Al40Cu10La50 | CRA | Al40Cu10La50
Al40Cu10Ti50 | CRA | Al40Cu10Ti50
Al40Cu20La40 | CRA | Al40Cu20La40
Al40Cu20Ti40 | CRA | Al40Cu20Ti40
Al40Cu30La30 | CRA | Al40Cu30La30
Al40Cu30Ti30 | CRA | Al40Cu30Ti30
Al40Cu40La20 | CRA | Al40Cu40La20
Al40Cu40Ti20 | CRA | Al40Cu40Ti20
Al40Cu50Ti10 | RMG | Al40Cu50Ti10
Al40La10Ni50 | CRA | Al40La10Ni50
Al40La15Ni45 | CRA | Al40La15Ni45
Al40La18Ni42 | RMG | Al40La18Ni42
Al40La20Ni40 | RMG | Al40La20Ni40
Al40La25Ni35 | RMG | Al40La25Ni35
Al40La30Ni30 | RMG | Al40La30Ni30
Al40La35Ni25 | RMG | Al40La35Ni25
Al40La40Ni20 | RMG | Al40La40Ni20
Al40La45Ni15 | RMG | Al40La45Ni15
Al40La50Ni10 | RMG | Al40La50Ni10
Al40La55Ni5 | RMG | Al40La55Ni5
Al40Mg40Zn20 | CRA | Al40Mg40Zn20
Al40Mg50Zn10 | CRA | Al40Mg50Zn10
Al40Mn25Si35 | CRA | Al40Mn25Si35
Al40Ni10Zr50 | CRA | Al40Ni10Zr50
Al40Ni20Zr40 | CRA | Al40Ni20Zr40
Al40Ni30Zr30 | CRA | Al40Ni30Zr30
Al40Ni40Zr20 | CRA | Al40Ni40Zr20
Al40Ni50Ti10 | CRA | Al40Ni50Ti10
Al40Ni50Zr10 | CRA | Al40Ni50Zr10
Al42Co10Ge48 | RMG | Al42Co10Ge48
Al42Fe10Ge48 | RMG | Al42Fe10Ge48
Al42Ge48Mn10 | RMG | Al42Ge48Mn10
Al42La18Ni40 | RMG | Al42La18Ni40
Al42Mg44Pd14 | CRA | Al42Mg44Pd14
Al43Mg44Pd13 | CRA | Al43Mg44Pd13
Al44La18Ni38 | RMG | Al44La18Ni38
Al45Cr15Si40 | CRA | Al45Cr15Si40
Al45Cr20Si35 | CRA | Al45Cr20Si35
Al45Cu10Ti45 | CRA | Al45Cu10Ti45
Al45Cu20Ti35 | CRA | Al45Cu20Ti35
Al45Cu35Ti20 | CRA | Al45Cu35Ti20
Al45Cu40Ti15 | CRA | Al45Cu40Ti15
Al45Cu5Ti50 | CRA | Al45Cu5Ti50
Al45Ge40V15 | CRA | Al45Ge40V15
Al45La40Ni15 | RMG | Al45La40Ni15
Al45Mn20Si35 | RMG | Al45Mn20Si35
Al48La18Ni34 | RMG | Al48La18Ni34
Al48Mg22Pd30 | CRA | Al48Mg22Pd30
Al4B10Co86 | CRA | Al4B10Co86
Al4B14Co82 | CRA | Al4B14Co82
Al4B14Fe82 | RMG | Al4B14Fe82
Al4B18Co78 | RMG | Al4B18Co78
Al4B18Fe78 | RMG | Al4B18Fe78
Al4B18Ni78 | RMG | Al4B18Ni78
Al4B22Co74 | RMG | Al4B22Co74
Al4B22Fe74 | RMG | Al4B22Fe74
Al4B22Ni74 | RMG | Al4B22Ni74
Al4B26Co70 | RMG | Al4B26Co70
Al4B26Ni70 | RMG | Al4B26Ni70
Al4B30Co66 | RMG | Al4B30Co66
Al4B30Ni66 | RMG | Al4B30Ni66
Al4B34Co62 | RMG | Al4B34Co62
Al4B34Ni62 | RMG | Al4B34Ni62
Al4B38Ni58 | RMG | Al4B38Ni58
Al4B42Ni54 | RMG | Al4B42Ni54
Al4Ce10Cu86 | CRA | Al4Ce10Cu86
Al4Ce4Cu92 | CRA | Al4Ce4Cu92
Al4Ce8Cu88 | CRA | Al4Ce8Cu88
Al4Cu86Nd10 | CRA | Al4Cu86Nd10
Al4Cu88Nd8 | CRA | Al4Cu88Nd8
Al4Cu90Nd6 | CRA | Al4Cu90Nd6
Al4Cu92Nd4 | CRA | Al4Cu92Nd4
Al4La36Ni60 | RMG | Al4La36Ni60
Al4Ni12Zr84 | RMG | Al4Ni12Zr84
Al50Cr15Si35 | RMG | Al50Cr15Si35
Al50Cu10La40 | CRA | Al50Cu10La40
Al50Cu10Ti40 | CRA | Al50Cu10Ti40
Al50Cu20La30 | CRA | Al50Cu20La30
Al50Cu20Ti30 | CRA | Al50Cu20Ti30
Al50Cu30La20 | CRA | Al50Cu30La20
Al50Cu30Ti20 | CRA | Al50Cu30Ti20
Al50Cu40La10 | CRA | Al50Cu40La10
Al50Cu40Ti10 | RMG | Al50Cu40Ti10
Al50Cu40V10 | CRA | Al50Cu40V10
Al50Cu45Ti5 | RMG | Al50Cu45Ti5
Al50Cu5Ti45 | CRA | Al50Cu5Ti45
Al50Ge25V25 | CRA | Al50Ge25V25
Al50Ge30V20 | CRA | Al50Ge30V20
Al50Ge35V15 | CRA | Al50Ge35V15
Al50Ge40Mn10 | RMG | Al50Ge40Mn10
Al50Ge40V10 | CRA | Al50Ge40V10
Al50La10Ni40 | CRA | Al50La10Ni40
Al50La15Ni35 | CRA | Al50La15Ni35
Al50La18Ni32 | RMG | Al50La18Ni32
Al50La20Ni30 | RMG | Al50La20Ni30
Al50La25Ni25 | RMG | Al50La25Ni25
Al50La35Ni15 | RMG | Al50La35Ni15
Al50La45Ni5 | RMG | Al50La45Ni5
Al50Mg25Pd25 | CRA | Al50Mg25Pd25
Al50Mg40Zn10 | CRA | Al50Mg40Zn10
Al50Mn20Si30 | RMG | Al50Mn20Si30
Al50Ni10Zr40 | CRA | Al50Ni10Zr40
Al50Ni30Y20 | RMG | Al50Ni30Y20
Al50Ni40Zr10 | CRA | Al50Ni40Zr10
Al52Cr10Si38 | RMG | Al52Cr10Si38
Al52Fe23Ge25 | RMG | Al52Fe23Ge25
Al52Fe23Si25 | RMG | Al52Fe23Si25
Al52Ge38V10 | RMG | Al52Ge38V10
Al52Mg17Pd31 | CRA | Al52Mg17Pd31
Al52Mg18Pd30 | CRA | Al52Mg18Pd30
Al52Ni23Si25 | RMG | Al52Ni23Si25
Al53La30Ni17 | RMG | Al53La30Ni17
Al53La32Ni15 | RMG | Al53La32Ni15
Al53La34Ni13 | RMG | Al53La34Ni13
Al53La36Ni11 | RMG | Al53La36Ni11
Al53La37Ni10 | RMG | Al53La37Ni10
Al53Mg21Pd26 | RMG | Al53Mg21Pd26
Al53Mn20Si27 | RMG | Al53Mn20Si27
Al54La16Ni30 | RMG | Al54La16Ni30
Al54Mg32Pd14 | CRA | Al54Mg32Pd14
Al55Cr10Si35 | RMG | Al55Cr10Si35
Al55Cr15Si30 | RMG | Al55Cr15Si30
Al55Cr20Si25 | CRA | Al55Cr20Si25
Al55Cr25Si20 | CRA | Al55Cr25Si20
Al55Cu10Ti35 | CRA | Al55Cu10Ti35
Al55Cu35Ti10 | CRA | Al55Cu35Ti10
Al55Cu35V10 | RMG | Al55Cu35V10
Al55Cu40Ti5 | RMG | Al55Cu40Ti5
Al55Ge25V20 | CRA | Al55Ge25V20
Al55Ge30V15 | RMG | Al55Ge30V15
Al55Ge35V10 | RMG | Al55Ge35V10
Al55La20Ni25 | RMG | Al55La20Ni25
Al55La28Ni17 | RMG | Al55La28Ni17
Al55La30Ni15 | CRA | Al55La30Ni15
Al55La35Ni10 | CRA | Al55La35Ni10
Al55La37Ni8 | RMG | Al55La37Ni8
Al55La40Ni5 | RMG | Al55La40Ni5
Al55Mg15Pd30 | CRA | Al55Mg15Pd30
Al55Mn10Si35 | RMG | Al55Mn10Si35
Al55Mn15Si30 | RMG | Al55Mn15Si30
Al55Mn20Si25 | RMG | Al55Mn20Si25
Al55Ni25Y20 | RMG | Al55Ni25Y20
Al55Ni30Zr15 | CRA | Al55Ni30Zr15
Al56La16Ni28 | RMG | Al56La16Ni28
Al56La40Ni4 | RMG | Al56La40Ni4
Al56La42Ni2 | RMG | Al56La42Ni2
Al57Co18Ge25 | RMG | Al57Co18Ge25
Al57Cr23Si20 | CRA | Al57Cr23Si20
Al57Cr28Si15 | CRA | Al57Cr28Si15
Al57Ge25Mn18 | RMG | Al57Ge25Mn18
Al57Ge25V18 | RMG | Al57Ge25V18
Al57La26Ni17 | RMG | Al57La26Ni17
Al57La37Ni6 | RMG | Al57La37Ni6
Al57Ni26Zr17 | RMG | Al57Ni26Zr17
Al57Ni28Zr15 | RMG | Al57Ni28Zr15
Al57Ni30Zr13 | RMG | Al57Ni30Zr13
Al57Ni32Zr11 | RMG | Al57Ni32Zr11
Al58Cr17Si25 | RMG | Al58Cr17Si25
Al58Cr20Si22 | CRA | Al58Cr20Si22
Al58La14Ni28 | RMG | Al58La14Ni28
Al58Ni32Zr10 | RMG | Al58Ni32Zr10
Al59Cr19Si22 | CRA | Al59Cr19Si22
Al59Ge31Ni10 | RMG | Al59Ge31Ni10
Al59La24Ni17 | RMG | Al59La24Ni17
Al59Ni24Zr17 | RMG | Al59Ni24Zr17
Al59Ni32Zr9 | RMG | Al59Ni32Zr9
Al5Co85Zr10 | RMG | Al5Co85Zr10
Al5Cu30Zr65 | RMG | Al5Cu30Zr65
Al5Cu38Ti57 | RMG | Al5Cu38Ti57
Al5Cu38Y57 | RMG | Al5Cu38Y57
Al5Cu50Ti45 | RMG | Al5Cu50Ti45
Al5Cu55Ti40 | RMG | Al5Cu55Ti40
Al5Cu60Ti35 | RMG | Al5Cu60Ti35
Al5Fe85Si10 | RMG | Al5Fe85Si10
Al5La40Ni55 | RMG | Al5La40Ni55
Al5La65Ni30 | RMG | Al5La65Ni30
Al5La83Ni12 | RMG | Al5La83Ni12
Al5Mg50Zn45 | RMG | Al5Mg50Zn45
Al5Mg65Zn30 | RMG | Al5Mg65Zn30
Al5Mg70Zn25 | RMG | Al5Mg70Zn25
Al5Mg75Zn20 | RMG | Al5Mg75Zn20
Al5Mg80Zn15 | CRA | Al5Mg80Zn15
Al5Mg85Zn10 | CRA | Al5Mg85Zn10
Al5Mg90Zn5 | CRA | Al5Mg90Zn5
Al5Ni10Zr85 | RMG | Al5Ni10Zr85
Al5Ni15Zr80 | RMG | Al5Ni15Zr80
Al5Ni20Zr75 | RMG | Al5Ni20Zr75
Al5Ni25Zr70 | RMG | Al5Ni25Zr70
Al5Ni30Zr65 | RMG | Al5Ni30Zr65
Al5Ni34.2Zr60.8 | RMG | Al5Ni34.2Zr60.8
Al5Ni35Zr60 | RMG | Al5Ni35Zr60
Al5Ni40Zr55 | RMG | Al5Ni40Zr55
Al5Ni45Zr50 | RMG | Al5Ni45Zr50
Al5Ni50Ti45 | CRA | Al5Ni50Ti45
Al5Ni50Zr45 | RMG | Al5Ni50Zr45
Al5Ni55Zr40 | RMG | Al5Ni55Zr40
Al5Ni60Zr35 | RMG | Al5Ni60Zr35
Al5Ni65Zr30 | RMG | Al5Ni65Zr30
Al5Ni85Zr10 | RMG | Al5Ni85Zr10
Al60Ce10Ni30 | RMG | Al60Ce10Ni30
Al60Ce20Fe20 | CRA | Al60Ce20Fe20
Al60Ce20Ni20 | CRA | Al60Ce20Ni20
Al60Ce23Fe17 | CRA | Al60Ce23Fe17
Al60Ce25Fe15 | CRA | Al60Ce25Fe15
Al60Cr10Ge30 | RMG | Al60Cr10Ge30
Al60Cr10Si30 | RMG | Al60Cr10Si30
Al60Cr15Si25 | RMG | Al60Cr15Si25
Al60Cr18Si22 | CRA | Al60Cr18Si22
Al60Cr20Si20 | CRA | Al60Cr20Si20
Al60Cr25Si15 | CRA | Al60Cr25Si15
Al60Cr30Si10 | CRA | Al60Cr30Si10
Al60Cr5Si35 | CRA | Al60Cr5Si35
Al60Cu10Ti30 | CRA | Al60Cu10Ti30
Al60Cu20Ti20 | CRA | Al60Cu20Ti20
Al60Cu25V15 | CRA | Al60Cu25V15
Al60Cu30V10 | RMG | Al60Cu30V10
Al60Cu35Ti5 | CRA | Al60Cu35Ti5
Al60Cu35V5 | CRA | Al60Cu35V5
Al60Cu5Ti35 | CRA | Al60Cu5Ti35
Al60Gd20Ni20 | CRA | Al60Gd20Ni20
Al60Ge20V20 | CRA | Al60Ge20V20
Al60Ge25V15 | RMG | Al60Ge25V15
Al60Ge30Mn10 | RMG | Al60Ge30Mn10
Al60Ge30Ni10 | RMG | Al60Ge30Ni10
Al60Ge30V10 | RMG | Al60Ge30V10
Al60Ge35V5 | CRA | Al60Ge35V5
Al60La10Ni30 | CRA | Al60La10Ni30
Al60La20Ni20 | RMG | Al60La20Ni20
Al60Mn15Si25 | RMG | Al60Mn15Si25
Al60Mn20Si20 | CRA | Al60Mn20Si20
Al60Ni10Zr30 | CRA | Al60Ni10Zr30
Al60Ni20Zr20 | RMG | Al60Ni20Zr20
Al60Ni25Y15 | RMG | Al60Ni25Y15
Al60Ni30Zr10 | RMG | Al60Ni30Zr10
Al61Ce10Ni29 | RMG | Al61Ce10Ni29
Al61Cr21Si18 | CRA | Al61Cr21Si18
Al62.5Ce25.5Fe12 | CRA | Al62.5Ce25.5Fe12
Al62Cr19Si19 | CRA | Al62Cr19Si19
Al62Ge25Ni13 | RMG | Al62Ge25Ni13
Al62La10Ni28 | RMG | Al62La10Ni28
Al62Ni20Zr18 | RMG | Al62Ni20Zr18
Al62Ni30Zr8 | RMG | Al62Ni30Zr8
Al63Cr15Si22 | CRA | Al63Cr15Si22
Al63Cr19Si18 | CRA | Al63Cr19Si18
Al63Fe12Si25 | RMG | Al63Fe12Si25
Al63La20Ni17 | RMG | Al63La20Ni17
Al64Ce23Fe13 | CRA | Al64Ce23Fe13
Al64Ge26Ni10 | RMG | Al64Ge26Ni10
Al64La8Ni28 | RMG | Al64La8Ni28
Al64Ni28Zr8 | RMG | Al64Ni28Zr8
Al65Ce15Fe20 | CRA | Al65Ce15Fe20
Al65Ce15Ni20 | RMG | Al65Ce15Ni20
Al65Ce20Fe15 | CRA | Al65Ce20Fe15
Al65Ce25Fe10 | CRA | Al65Ce25Fe10
Al65Ce5Ni30 | RMG | Al65Ce5Ni30
Al65Cr10Si25 | RMG | Al65Cr10Si25
Al65Cr15Si20 | CRA | Al65Cr15Si20
Al65Cr20Ge15 | CRA | Al65Cr20Ge15
Al65Cr20Si15 | CRA | Al65Cr20Si15
Al65Cr25Si10 | CRA | Al65Cr25Si10
Al65Cu15V20 | CRA | Al65Cu15V20
Al65Cu20Gd15 | RMG | Al65Cu20Gd15
Al65Cu20Mn15 | CRA | Al65Cu20Mn15
Al65Cu20V15 | CRA | Al65Cu20V15
Al65Cu25V10 | RMG | Al65Cu25V10
Al65Cu30V5 | RMG | Al65Cu30V5
Al65Gd15Ni20 | RMG | Al65Gd15Ni20
Al65Ge15Mn20 | CRA | Al65Ge15Mn20
Al65Ge20V15 | CRA | Al65Ge20V15
Al65Ge25V10 | RMG | Al65Ge25V10
Al65Ge30V5 | CRA | Al65Ge30V5
Al65La15Ni20 | RMG | Al65La15Ni20
Al65La18Ni17 | RMG | Al65La18Ni17
Al65La25Ni10 | CRA | Al65La25Ni10
Al65La30Ni5 | CRA | Al65La30Ni5
Al65Mn10Si25 | RMG | Al65Mn10Si25
Al65Mn15Si20 | RMG | Al65Mn15Si20
Al65Mn20Si15 | CRA | Al65Mn20Si15
Al65Mo5Ni30 | RMG | Al65Mo5Ni30
Al65Nd15Ni20 | RMG | Al65Nd15Ni20
Al65Nd20Ni15 | CRA | Al65Nd20Ni15
Al65Ni15Si20 | RMG | Al65Ni15Si20
Al65Ni15Sm20 | RMG | Al65Ni15Sm20
Al65Ni15Y20 | CRA | Al65Ni15Y20
Al65Ni16Si19 | RMG | Al65Ni16Si19
Al65Ni17.5Si17.5 | RMG | Al65Ni17.5Si17.5
Al65Ni18Zr17 | RMG | Al65Ni18Zr17
Al65Ni20Zr15 | RMG | Al65Ni20Zr15
Al66.6Mn17.4Si16 | CRA | Al66.6Mn17.4Si16
Al66La6Ni28 | RMG | Al66La6Ni28
Al66Mn14Si20 | RMG | Al66Mn14Si20
Al66Ni10Si24 | RMG | Al66Ni10Si24
Al66Ni26Zr8 | RMG | Al66Ni26Zr8
Al67.5Ni15Si17.5 | RMG | Al67.5Ni15Si17.5
Al67Ce18Fe15 | CRA | Al67Ce18Fe15
Al67Cu20V13 | RMG | Al67Cu20V13
Al67La16Ni17 | RMG | Al67La16Ni17
Al68.6Mn17.4Si14 | CRA | Al68.6Mn17.4Si14
Al68Cr10Si22 | RMG | Al68Cr10Si22
Al68Cr15Si17 | CRA | Al68Cr15Si17
Al68Ge22V10 | RMG | Al68Ge22V10
Al68La4Ni28 | RMG | Al68La4Ni28
Al68Ni24Zr8 | RMG | Al68Ni24Zr8
Al69Co6Ge25 | RMG | Al69Co6Ge25
Al69Fe6Ge25 | RMG | Al69Fe6Ge25
Al69Ge25Mn6 | RMG | Al69Ge25Mn6
Al69Ge25Ni6 | RMG | Al69Ge25Ni6
Al69Ge25V6 | RMG | Al69Ge25V6
Al69La14Ni17 | RMG | Al69La14Ni17
Al6Ce10Cu84 | RMG | Al6Ce10Cu84
Al6Ce4Cu90 | CRA | Al6Ce4Cu90
Al6Ce6Cu88 | CRA | Al6Ce6Cu88
Al6Ce8Cu86 | CRA | Al6Ce8Cu86
Al6Cu84Nd10 | RMG | Al6Cu84Nd10
Al6Cu86Nd8 | RMG | Al6Cu86Nd8
Al6Cu88Nd6 | CRA | Al6Cu88Nd6
Al6La30Ni64 | RMG | Al6La30Ni64
Al6La32Ni62 | RMG | Al6La32Ni62
Al6La86Ni8 | RMG | Al6La86Ni8
Al6Ni64Zr30 | RMG | Al6Ni64Zr30
Al7.5Cu27.5Zr65 | RMG | Al7.5Cu27.5Zr65
Al7.5Fe61.7Tb30.8 | RMG | Al7.5Fe61.7Tb30.8
Al70.6Mn17.4Si12 | CRA | Al70.6Mn17.4Si12
Al70Ce10Cu20 | CRA | Al70Ce10Cu20
Al70Ce10Fe20 | CRA | Al70Ce10Fe20
Al70Ce10Ni20 | RMG | Al70Ce10Ni20
Al70Ce15Cu15 | CRA | Al70Ce15Cu15
Al70Ce15Fe15 | CRA | Al70Ce15Fe15
Al70Ce15Ni15 | RMG | Al70Ce15Ni15
Al70Ce20Fe10 | CRA | Al70Ce20Fe10
Al70Ce20Ni10 | CRA | Al70Ce20Ni10
Al70Cr10Si20 | CRA | Al70Cr10Si20
Al70Cr15Si15 | CRA | Al70Cr15Si15
Al70Cr20Si10 | CRA | Al70Cr20Si10
Al70Cr25Si5 | CRA | Al70Cr25Si5
Al70Cr5Si25 | CRA | Al70Cr5Si25
Al70Cu10Ti20 | CRA | Al70Cu10Ti20
Al70Cu20La10 | CRA | Al70Cu20La10
Al70Cu20V10 | RMG | Al70Cu20V10
Al70Cu25V5 | CRA | Al70Cu25V5
Al70Gd10Ni20 | RMG | Al70Gd10Ni20
Al70Gd15Ni15 | RMG | Al70Gd15Ni15
Al70Gd20Ni10 | CRA | Al70Gd20Ni10
Al70Ge20V10 | CRA | Al70Ge20V10
Al70Ge25V5 | CRA | Al70Ge25V5
Al70La15Ni15 | CRA | Al70La15Ni15
Al70La20Ni10 | CRA | Al70La20Ni10
Al70La25Ni5 | CRA | Al70La25Ni5
Al70La5Ni25 | RMG | Al70La5Ni25
Al70Mn5Si25 | CRA | Al70Mn5Si25
Al70Mo10Ni20 | RMG | Al70Mo10Ni20
Al70Mo5Ni25 | RMG | Al70Mo5Ni25
Al70Nd10Ni20 | RMG | Al70Nd10Ni20
Al70Nd15Ni15 | RMG | Al70Nd15Ni15
Al70Nd20Ni10 | CRA | Al70Nd20Ni10
Al70Ni10Sm20 | RMG | Al70Ni10Sm20
Al70Ni10Y20 | CRA | Al70Ni10Y20
Al70Ni10Zr20 | CRA | Al70Ni10Zr20
Al70Ni13Si17 | RMG | Al70Ni13Si17
Al70Ni15Si15 | RMG | Al70Ni15Si15
Al70Ni15Sm15 | RMG | Al70Ni15Sm15
Al70Ni15Y15 | RMG | Al70Ni15Y15
Al70Ni15Zr15 | CRA | Al70Ni15Zr15
Al70Ni16Zr14 | RMG | Al70Ni16Zr14
Al70Ni20Sm10 | RMG | Al70Ni20Sm10
Al70Ni20Y10 | CRA | Al70Ni20Y10
Al70Ni20Zr10 | RMG | Al70Ni20Zr10
Al70Ni22Zr8 | RMG | Al70Ni22Zr8
Al70Ni25Zr5 | CRA | Al70Ni25Zr5
Al71Ce17Fe12 | CRA | Al71Ce17Fe12
Al71Co4Si25 | RMG | Al71Co4Si25
Al71Cr4Si25 | RMG | Al71Cr4Si25
Al71La13Ni16 | RMG | Al71La13Ni16
Al71Mg17Pd12 | RMG | Al71Mg17Pd12
Al71Ni4Si25 | RMG | Al71Ni4Si25
Al72.5Mn17.4Si10.1 | CRA | Al72.5Mn17.4Si10.1
Al72La2Ni26 | RMG | Al72La2Ni26
Al73Ge17Mn10 | RMG | Al73Ge17Mn10
Al73La13Ni14 | RMG | Al73La13Ni14
Al73Ni20Zr7 | RMG | Al73Ni20Zr7
Al74.6Mn17.4Si8 | CRA | Al74.6Mn17.4Si8
Al74Gd10Ni16 | RMG | Al74Gd10Ni16
Al74La2Ni24 | RMG | Al74La2Ni24
Al74Mg5Pd21 | CRA | Al74Mg5Pd21
Al74Nd10Ni16 | RMG | Al74Nd10Ni16
Al74Ni14Zr12 | RMG | Al74Ni14Zr12
Al75Ce10Co15 | CRA | Al75Ce10Co15
Al75Ce10Cu15 | RMG | Al75Ce10Cu15
Al75Ce10Fe15 | CRA | Al75Ce10Fe15
Al75Ce10Ni15 | RMG | Al75Ce10Ni15
Al75Ce15Co10 | CRA | Al75Ce15Co10
Al75Ce15Cu10 | CRA | Al75Ce15Cu10
Al75Ce15Fe10 | CRA | Al75Ce15Fe10
Al75Ce15Nb10 | CRA | Al75Ce15Nb10
Al75Ce20Fe5 | CRA | Al75Ce20Fe5
Al75Ce5Co20 | CRA | Al75Ce5Co20
Al75Ce5Cu20 | CRA | Al75Ce5Cu20
Al75Ce5Ni20 | RMG | Al75Ce5Ni20
Al75Co10Si15 | RMG | Al75Co10Si15
Al75Cr10Si15 | CRA | Al75Cr10Si15
Al75Cr15Si10 | CRA | Al75Cr15Si10
Al75Cr20Si5 | CRA | Al75Cr20Si5
Al75Cr5Si20 | CRA | Al75Cr5Si20
Al75Cu10V15 | CRA | Al75Cu10V15
Al75Cu15V10 | RMG | Al75Cu15V10
Al75Cu20V5 | RMG | Al75Cu20V5
Al75Fe14Ni11 | RMG | Al75Fe14Ni11
Al75Gd10Ni15 | RMG | Al75Gd10Ni15
Al75Gd15Ni10 | CRA | Al75Gd15Ni10
Al75Gd5Ni20 | CRA | Al75Gd5Ni20
Al75Ge15V10 | CRA | Al75Ge15V10
Al75La10Ni15 | RMG | Al75La10Ni15
Al75La13Ni12 | RMG | Al75La13Ni12
Al75La15Ni10 | CRA | Al75La15Ni10
Al75La5Ni20 | RMG | Al75La5Ni20
Al75Mo10Ni15 | RMG | Al75Mo10Ni15
Al75Mo5Ni20 | RMG | Al75Mo5Ni20
Al75Nd10Ni15 | RMG | Al75Nd10Ni15
Al75Nd15Ni10 | RMG | Al75Nd15Ni10
Al75Nd20Ni5 | CRA | Al75Nd20Ni5
Al75Nd5Ni20 | CRA | Al75Nd5Ni20
Al75Ni10Sm15 | RMG | Al75Ni10Sm15
Al75Ni10Y15 | RMG | Al75Ni10Y15
Al75Ni15Sm10 | RMG | Al75Ni15Sm10
Al75Ni15Y10 | RMG | Al75Ni15Y10
Al75Ni20Sm5 | CRA | Al75Ni20Sm5
Al75Ni20Y5 | CRA | Al75Ni20Y5
Al75Ni5Sm20 | CRA | Al75Ni5Sm20
Al75Ni5Y20 | CRA | Al75Ni5Y20
Al76.6Mn17.4Si6 | CRA | Al76.6Mn17.4Si6
Al76Cu8.5Mn15.5 | CRA | Al76Cu8.5Mn15.5
Al76La2Ni22 | RMG | Al76La2Ni22
Al76Ni18Zr6 | RMG | Al76Ni18Zr6
Al77Ce10Co13 | CRA | Al77Ce10Co13
Al77Ce10Nb13 | CRA | Al77Ce10Nb13
Al77Ce18Fe5 | CRA | Al77Ce18Fe5
Al77Cu20V3 | CRA | Al77Cu20V3
Al77La13Ni10 | RMG | Al77La13Ni10
Al78.6Mn17.4Si4 | CRA | Al78.6Mn17.4Si4
Al78Co10Ge12 | RMG | Al78Co10Ge12
Al78Fe10Ge12 | RMG | Al78Fe10Ge12
Al78Gd12Ni10 | RMG | Al78Gd12Ni10
Al78La2Ni20 | RMG | Al78La2Ni20
Al78Ni10Sm12 | RMG | Al78Ni10Sm12
Al78Ni12Zr10 | RMG | Al78Ni12Zr10
Al78Ni15Y7 | RMG | Al78Ni15Y7
Al79La13Ni8 | RMG | Al79La13Ni8
Al79Nd10Ni11 | RMG | Al79Nd10Ni11
Al79Ni10Si11 | RMG | Al79Ni10Si11
Al79Ni16Zr5 | RMG | Al79Ni16Zr5
Al80Ca10Ni10 | CRA | Al80Ca10Ni10
Al80Ce10Co10 | RMG | Al80Ce10Co10
Al80Ce10Cr10 | CRA | Al80Ce10Cr10
Al80Ce10Cu10 | RMG | Al80Ce10Cu10
Al80Ce10Fe10 | RMG | Al80Ce10Fe10
Al80Ce10Mn10 | CRA | Al80Ce10Mn10
Al80Ce10Nb10 | RMG | Al80Ce10Nb10
Al80Ce10Ni10 | RMG | Al80Ce10Ni10
Al80Ce10V10 | CRA | Al80Ce10V10
Al80Ce15Co5 | CRA | Al80Ce15Co5
Al80Ce15Cr5 | CRA | Al80Ce15Cr5
Al80Ce15Cu5 | CRA | Al80Ce15Cu5
Al80Ce15Fe5 | CRA | Al80Ce15Fe5
Al80Ce15Nb5 | CRA | Al80Ce15Nb5
Al80Ce15Ni5 | CRA | Al80Ce15Ni5
Al80Ce5Co15 | RMG | Al80Ce5Co15
Al80Ce5Cu15 | RMG | Al80Ce5Cu15
Al80Ce5Ni15 | RMG | Al80Ce5Ni15
Al80Cr10Si10 | CRA | Al80Cr10Si10
Al80Cr5Si15 | CRA | Al80Cr5Si15
Al80Cu10La10 | CRA | Al80Cu10La10
Al80Cu10V10 | RMG | Al80Cu10V10
Al80Cu15V5 | RMG | Al80Cu15V5
Al80Cu5V15 | CRA | Al80Cu5V15
Al80Cu8Y12 | RMG | Al80Cu8Y12
Al80Gd10Ni10 | RMG | Al80Gd10Ni10
Al80Gd15Ni5 | CRA | Al80Gd15Ni5
Al80Gd5Ni15 | RMG | Al80Gd5Ni15
Al80La10Ni10 | RMG | Al80La10Ni10
Al80La15Ni5 | CRA | Al80La15Ni5
Al80La2Ni18 | RMG | Al80La2Ni18
Al80Mn15Ni5 | CRA | Al80Mn15Ni5
Al80Mn6Ni14 | CRA | Al80Mn6Ni14
Al80Mn8Ni12 | CRA | Al80Mn8Ni12
Al80Mo5Ni15 | RMG | Al80Mo5Ni15
Al80Nd10Ni10 | RMG | Al80Nd10Ni10
Al80Nd12Ni8 | RMG | Al80Nd12Ni8
Al80Nd15Ni5 | CRA | Al80Nd15Ni5
Al80Nd2Ni18 | RMG | Al80Nd2Ni18
Al80Nd4Ni16 | RMG | Al80Nd4Ni16
Al80Nd5Ni15 | RMG | Al80Nd5Ni15
Al80Nd8Ni12 | RMG | Al80Nd8Ni12
Al80Ni10Sm10 | RMG | Al80Ni10Sm10
Al80Ni10Y10 | RMG | Al80Ni10Y10
Al80Ni10Zr10 | CRA | Al80Ni10Zr10
Al80Ni15Sm5 | RMG | Al80Ni15Sm5
Al80Ni15Y5 | RMG | Al80Ni15Y5
Al80Ni15Zr5 | RMG | Al80Ni15Zr5
Al80Ni5Sm15 | RMG | Al80Ni5Sm15
Al80Ni5Y15 | CRA | Al80Ni5Y15
Al81Gd9Ni10 | RMG | Al81Gd9Ni10
Al81La13Ni6 | RMG | Al81La13Ni6
Al81Nd9Ni10 | RMG | Al81Nd9Ni10
Al81Ni10Sm9 | RMG | Al81Ni10Sm9
Al81Ni10Zr9 | RMG | Al81Ni10Zr9
Al82Fe4Ni14 | CRA | Al82Fe4Ni14
Al82La2Ni16 | RMG | Al82La2Ni16
Al82Mn4Ni14 | CRA | Al82Mn4Ni14
Al82Mn6Ni12 | CRA | Al82Mn6Ni12
Al82Mn8Ni10 | CRA | Al82Mn8Ni10
Al82Nd10Ni8 | RMG | Al82Nd10Ni8
Al82Nd2Ni16 | RMG | Al82Nd2Ni16
Al82Nd4Ni14 | RMG | Al82Nd4Ni14
Al82Nd6Ni12 | RMG | Al82Nd6Ni12
Al82Nd8Ni10 | RMG | Al82Nd8Ni10
Al82Ni10Ce8 | BMG | Al82Ce8Ni10
Al82Ni10Zr8 | CRA | Al82Ni10Zr8
Al82Ni13Zr5 | RMG | Al82Ni13Zr5
Al82Ni14Zr4 | RMG | Al82Ni14Zr4
Al82Ni5Y13 | RMG | Al82Ni5Y13
Al82Ni8Y10 | RMG | Al82Ni8Y10
Al83Ce10Cr7 | CRA | Al83Ce10Cr7
Al83Ce10Mn7 | CRA | Al83Ce10Mn7
Al83Ce2Cu15 | CRA | Al83Ce2Cu15
Al83Ce5Co12 | RMG | Al83Ce5Co12
Al83Ce7Cu10 | RMG | Al83Ce7Cu10
Al83Ce7Fe10 | RMG | Al83Ce7Fe10
Al83Ce7Nb10 | RMG | Al83Ce7Nb10
Al83Fe3Ni14 | CRA | Al83Fe3Ni14
Al83Gd5Ni12 | RMG | Al83Gd5Ni12
Al83Gd7Ni10 | RMG | Al83Gd7Ni10
Al83Gd9Ni8 | RMG | Al83Gd9Ni8
Al83La13Ni4 | RMG | Al83La13Ni4
Al83Mn4Ni13 | CRA | Al83Mn4Ni13
Al83Nd7Ni10 | RMG | Al83Nd7Ni10
Al83Nd9Ni8 | RMG | Al83Nd9Ni8
Al83Ni10Sm7 | RMG | Al83Ni10Sm7
Al83Ni10Zr7 | RMG | Al83Ni10Zr7
Al83Ni15Zr2 | CRA | Al83Ni15Zr2
Al83Ni8Sm9 | RMG | Al83Ni8Sm9
Al84Co12Fe4 | CRA | Al84Co12Fe4
Al84Co14Fe2 | CRA | Al84Co14Fe2
Al84Co14Mn2 | CRA | Al84Co14Mn2
Al84Co8Ni8 | CRA | Al84Co8Ni8
Al84Fe2Ni14 | CRA | Al84Fe2Ni14
Al84Fe3Ni13 | CRA | Al84Fe3Ni13
Al84Fe4Ni12 | CRA | Al84Fe4Ni12
Al84Fe8Ni8 | CRA | Al84Fe8Ni8
Al84Gd10Ni6 | RMG | Al84Gd10Ni6
Al84La2Ni14 | RMG | Al84La2Ni14
Al84Mn2Ni14 | CRA | Al84Mn2Ni14
Al84Mn4Ni12 | CRA | Al84Mn4Ni12
Al84Mn6Ni10 | CRA | Al84Mn6Ni10
Al84Mn8Ni8 | CRA | Al84Mn8Ni8
Al84Nd10Ni6 | RMG | Al84Nd10Ni6
Al84Nd12Ni4 | RMG | Al84Nd12Ni4
Al84Nd1Ni15 | RMG | Al84Nd1Ni15
Al84Nd2Ni14 | RMG | Al84Nd2Ni14
Al84Nd4Ni12 | RMG | Al84Nd4Ni12
Al84Nd6Ni10 | RMG | Al84Nd6Ni10
Al84Nd8Ni8 | RMG | Al84Nd8Ni8
Al84Ni10Ce6 | BMG | Al84Ce6Ni10
Al84Ni10Er6 | BMG | Al84Er6Ni10
Al84Ni10Gd6 | BMG | Al84Gd6Ni10
Al84Ni10Y6 | BMG | Al84Ni10Y6
Al84Ni10Zr6 | RMG | Al84Ni10Zr6
Al84Ni8Zr8 | RMG | Al84Ni8Zr8
Al85Ca10Co5 | RMG | Al85Ca10Co5
Al85Ca10Cu5 | RMG | Al85Ca10Cu5
Al85Ca10Fe5 | RMG | Al85Ca10Fe5
Al85Ca10Mg5 | RMG | Al85Ca10Mg5
Al85Ca10Ni5 | RMG | Al85Ca10Ni5
Al85Ca10Zn5 | RMG | Al85Ca10Zn5
Al85Ca5Ni10 | CRA | Al85Ca5Ni10
Al85Ce10Co5 | RMG | Al85Ce10Co5
Al85Ce10Cr5 | RMG | Al85Ce10Cr5
Al85Ce10Cu5 | RMG | Al85Ce10Cu5
Al85Ce10Fe5 | RMG | Al85Ce10Fe5
Al85Ce10Mn5 | RMG | Al85Ce10Mn5
Al85Ce10Nb5 | RMG | Al85Ce10Nb5
Al85Ce10Ni5 | RMG | Al85Ce10Ni5
Al85Ce10V5 | CRA | Al85Ce10V5
Al85Ce13V2 | CRA | Al85Ce13V2
Al85Ce5Co10 | RMG | Al85Ce5Co10
Al85Ce5Cu10 | RMG | Al85Ce5Cu10
Al85Ce5Fe10 | RMG | Al85Ce5Fe10
Al85Ce5Mn10 | CRA | Al85Ce5Mn10
Al85Ce5Nb10 | CRA | Al85Ce5Nb10
Al85Co10Ni5 | CRA | Al85Co10Ni5
Al85Co1Ni14 | CRA | Al85Co1Ni14
Al85Cr10Si5 | CRA | Al85Cr10Si5
Al85Cr5Si10 | CRA | Al85Cr5Si10
Al85Cu10La5 | CRA | Al85Cu10La5
Al85Cu5V10 | RMG | Al85Cu5V10
Al85Cu6Y9 | RMG | Al85Cu6Y9
Al85Fe1Ni14 | CRA | Al85Fe1Ni14
Al85Fe2Ni13 | CRA | Al85Fe2Ni13
Al85Fe3Ni12 | CRA | Al85Fe3Ni12
Al85Fe5Ni10 | CRA | Al85Fe5Ni10
Al85Fe8Si7 | CRA | Al85Fe8Si7
Al85Gd10Ni5 | RMG | Al85Gd10Ni5
Al85Gd5Ni10 | RMG | Al85Gd5Ni10
Al85Gd8Ni7 | RMG | Al85Gd8Ni7
Al85Gd9Ni6 | RMG | Al85Gd9Ni6
Al85La10Ni5 | RMG | Al85La10Ni5
Al85La13Ni2 | RMG | Al85La13Ni2
Al85La5Ni10 | RMG | Al85La5Ni10
Al85La6Ni9 | RMG | Al85La6Ni9
Al85La7.5Mo7.5 | RMG | Al85La7.5Mo7.5
Al85La7.5Nb7.5 | RMG | Al85La7.5Nb7.5
Al85La7.5Zr7.5 | RMG | Al85La7.5Zr7.5
Al85Mn2Ni13 | CRA | Al85Mn2Ni13
Al85Mn7Ni8 | CRA | Al85Mn7Ni8
Al85Mo3Ni12 | RMG | Al85Mo3Ni12
Al85Mo5Ni10 | RMG | Al85Mo5Ni10
Al85Nd10Ni5 | RMG | Al85Nd10Ni5
Al85Nd2Ni13 | RMG | Al85Nd2Ni13
Al85Nd5Ni10 | RMG | Al85Nd5Ni10
Al85Nd7Ni8 | RMG | Al85Nd7Ni8
Al85Nd9Ni6 | RMG | Al85Nd9Ni6
Al85Ni10Sm5 | RMG | Al85Ni10Sm5
Al85Ni10Y5 | RMG | Al85Ni10Y5
Al85Ni10Zr5 | RMG | Al85Ni10Zr5
Al85Ni5Sm10 | RMG | Al85Ni5Sm10
Al85Ni5Y10 | RMG | Al85Ni5Y10
Al85Ni6Sm9 | RMG | Al85Ni6Sm9
Al85Ni8Sm7 | RMG | Al85Ni8Sm7
Al86.5Mn1Ni12.5 | RMG | Al86.5Mn1Ni12.5
Al86.5Mn2Ni11.5 | RMG | Al86.5Mn2Ni11.5
Al86.7Fe1Ni12.3 | RMG | Al86.7Fe1Ni12.3
Al86Ce10Mn4 | RMG | Al86Ce10Mn4
Al86Ce4Ni10 | RMG | Al86Ce4Ni10
Al86Ce6Ni8 | RMG | Al86Ce6Ni8
Al86Co10Fe4 | CRA | Al86Co10Fe4
Al86Co10Mn4 | CRA | Al86Co10Mn4
Al86Co12Fe2 | RMG | Al86Co12Fe2
Al86Co12Mn2 | CRA | Al86Co12Mn2
Al86Co1Ni13 | CRA | Al86Co1Ni13
Al86Co2Ni12 | CRA | Al86Co2Ni12
Al86Co3Ni11 | CRA | Al86Co3Ni11
Al86Co4Fe10 | CRA | Al86Co4Fe10
Al86Co5Ni9 | CRA | Al86Co5Ni9
Al86Co6Fe8 | CRA | Al86Co6Fe8
Al86Co8Fe6 | CRA | Al86Co8Fe6
Al86Co8Mn6 | CRA | Al86Co8Mn6
Al86Fe10Ni4 | CRA | Al86Fe10Ni4
Al86Fe12Ni2 | CRA | Al86Fe12Ni2
Al86Fe12Si2 | CRA | Al86Fe12Si2
Al86Fe1Ni13 | CRA | Al86Fe1Ni13
Al86Fe2Ni12 | RMG | Al86Fe2Ni12
Al86Fe3Ni11 | RMG | Al86Fe3Ni11
Al86Fe4Ni10 | CRA | Al86Fe4Ni10
Al86Fe5Ni9 | CRA | Al86Fe5Ni9
Al86Fe6Ni8 | CRA | Al86Fe6Ni8
Al86Fe7Ni7 | CRA | Al86Fe7Ni7
Al86Fe8Ni6 | CRA | Al86Fe8Ni6
Al86La2Ni12 | RMG | Al86La2Ni12
Al86Mn4Ni10 | CRA | Al86Mn4Ni10
Al86Mn6Ni8 | CRA | Al86Mn6Ni8
Al86Mn8Ni6 | CRA | Al86Mn8Ni6
Al86Nd10Ni4 | RMG | Al86Nd10Ni4
Al86Nd1Ni13 | RMG | Al86Nd1Ni13
Al86Nd2Ni12 | RMG | Al86Nd2Ni12
Al86Nd4Ni10 | RMG | Al86Nd4Ni10
Al86Nd6Ni8 | RMG | Al86Nd6Ni8
Al86Nd8Ni6 | RMG | Al86Nd8Ni6
Al86Ni10Zr4 | RMG | Al86Ni10Zr4
Al86Ni12Zr2 | RMG | Al86Ni12Zr2
Al86Ni9La5 | BMG | Al86La5Ni9
Al86Ni9Zr5 | RMG | Al86Ni9Zr5
Al87.5Ca10Fe2.5 | CRA | Al87.5Ca10Fe2.5
Al87.5Ca10Ni2.5 | CRA | Al87.5Ca10Ni2.5
Al87.5Ca2.5Ni10 | CRA | Al87.5Ca2.5Ni10
Al87.5Ca7.5Fe5 | RMG | Al87.5Ca7.5Fe5
Al87.5Ca7.5Ni5 | RMG | Al87.5Ca7.5Ni5
Al87.5Fe0.5Ni12 | RMG | Al87.5Fe0.5Ni12
Al87.5Fe2Ni10.5 | RMG | Al87.5Fe2Ni10.5
Al87.5Fe3.5Ni9 | RMG | Al87.5Fe3.5Ni9
Al87.5Mn0.5Ni12 | RMG | Al87.5Mn0.5Ni12
Al87.5Ni7.5Zr5 | CRA | Al87.5Ni7.5Zr5
Al87Ce10Cr3 | RMG | Al87Ce10Cr3
Al87Ce5Ni8 | RMG | Al87Ce5Ni8
Al87Ce6Ni7 | RMG | Al87Ce6Ni7
Al87Ce8Co5 | RMG | Al87Ce8Co5
Al87Ce8Cr5 | CRA | Al87Ce8Cr5
Al87Ce8Cu5 | RMG | Al87Ce8Cu5
Al87Ce8Fe5 | RMG | Al87Ce8Fe5
Al87Ce8Mn5 | CRA | Al87Ce8Mn5
Al87Ce8Nb5 | RMG | Al87Ce8Nb5
Al87Co11Fe2 | RMG | Al87Co11Fe2
Al87Co1Ni12 | RMG | Al87Co1Ni12
Al87Co2Ni11 | RMG | Al87Co2Ni11
Al87Co4Ni9 | CRA | Al87Co4Ni9
Al87Co9Fe4 | CRA | Al87Co9Fe4
Al87Cu8V5 | CRA | Al87Cu8V5
Al87Fe1Ni12 | RMG | Al87Fe1Ni12
Al87Fe3Ni10 | RMG | Al87Fe3Ni10
Al87Fe4Ni9 | CRA | Al87Fe4Ni9
Al87Fe5Ni8 | CRA | Al87Fe5Ni8
Al87Fe6Ni7 | CRA | Al87Fe6Ni7
Al87La5Ni8 | RMG | Al87La5Ni8
Al87Mn1Ni12 | RMG | Al87Mn1Ni12
Al87Mn2.5Ni10.5 | RMG | Al87Mn2.5Ni10.5
Al87Nd5Ni8 | RMG | Al87Nd5Ni8
Al87Nd7Ni6 | RMG | Al87Nd7Ni6
Al87Ni10Y3 | RMG | Al87Ni10Y3
Al87Ni10Zr3 | RMG | Al87Ni10Zr3
Al87Ni3Y10 | RMG | Al87Ni3Y10
Al87Ni5Y8 | RMG | Al87Ni5Y8
Al87Ni6Sm7 | RMG | Al87Ni6Sm7
Al87Ni8Sm5 | RMG | Al87Ni8Sm5
Al88.5Fe3Ni8.5 | RMG | Al88.5Fe3Ni8.5
Al88.75Ca1.25Ni10 | CRA | Al88.75Ca1.25Ni10
Al88Ce10Co2 | RMG | Al88Ce10Co2
Al88Ce10Cu2 | RMG | Al88Ce10Cu2
Al88Ce10Fe2 | RMG | Al88Ce10Fe2
Al88Ce10Mn2 | RMG | Al88Ce10Mn2
Al88Ce10Nb2 | RMG | Al88Ce10Nb2
Al88Ce10V2 | RMG | Al88Ce10V2
Al88Ce2Co10 | RMG | Al88Ce2Co10
Al88Ce2Cu10 | CRA | Al88Ce2Cu10
Al88Ce2Fe10 | RMG | Al88Ce2Fe10
Al88Ce2Mn10 | CRA | Al88Ce2Mn10
Al88Ce2Ni10 | RMG | Al88Ce2Ni10
Al88Ce5Cu7 | CRA | Al88Ce5Cu7
Al88Ce8V4 | CRA | Al88Ce8V4
Al88Co10Fe2 | CRA | Al88Co10Fe2
Al88Co10Mn2 | CRA | Al88Co10Mn2
Al88Co10Ni2 | CRA | Al88Co10Ni2
Al88Co11Ni1 | CRA | Al88Co11Ni1
Al88Co1Ni11 | CRA | Al88Co1Ni11
Al88Co2Fe10 | CRA | Al88Co2Fe10
Al88Co2Ni10 | CRA | Al88Co2Ni10
Al88Co3Ni9 | CRA | Al88Co3Ni9
Al88Co4Fe8 | CRA | Al88Co4Fe8
Al88Co4Ni8 | RMG | Al88Co4Ni8
Al88Co5Ni7 | RMG | Al88Co5Ni7
Al88Co6Fe6 | CRA | Al88Co6Fe6
Al88Co6Mn6 | CRA | Al88Co6Mn6
Al88Co6Ni6 | CRA | Al88Co6Ni6
Al88Co7Ni5 | CRA | Al88Co7Ni5
Al88Co8Fe4 | CRA | Al88Co8Fe4
Al88Co8Mn4 | CRA | Al88Co8Mn4
Al88Co8Ni4 | CRA | Al88Co8Ni4
Al88Co9Ni3 | CRA | Al88Co9Ni3
Al88Cr10Si2 | CRA | Al88Cr10Si2
Al88Fe10Ni2 | CRA | Al88Fe10Ni2
Al88Fe10Si2 | CRA | Al88Fe10Si2
Al88Fe1Ni11 | RMG | Al88Fe1Ni11
Al88Fe2Ni10 | CRA | Al88Fe2Ni10
Al88Fe3Ni9 | RMG | Al88Fe3Ni9
Al88Fe4Ni8 | CRA | Al88Fe4Ni8
Al88Fe5Ni7 | CRA | Al88Fe5Ni7
Al88Fe6Ni6 | CRA | Al88Fe6Ni6
Al88Fe8Ni4 | CRA | Al88Fe8Ni4
Al88La10Ni2 | RMG | Al88La10Ni2
Al88La2Ni10 | RMG | Al88La2Ni10
Al88La6Ni6 | RMG | Al88La6Ni6
Al88La7Ni5 | RMG | Al88La7Ni5
Al88Mn1Ni11 | RMG | Al88Mn1Ni11
Al88Mn2Ni10 | RMG | Al88Mn2Ni10
Al88Mn4Ni8 | CRA | Al88Mn4Ni8
Al88Mn6Ni6 | CRA | Al88Mn6Ni6
Al88Mn8Ni4 | CRA | Al88Mn8Ni4
Al88Nd10Ni2 | RMG | Al88Nd10Ni2
Al88Nd1Ni11 | RMG | Al88Nd1Ni11
Al88Nd2Ni10 | RMG | Al88Nd2Ni10
Al88Nd4Ni8 | RMG | Al88Nd4Ni8
Al88Nd6Ni6 | RMG | Al88Nd6Ni6
Al88Nd8Ni4 | RMG | Al88Nd8Ni4
Al88Ni10Y2 | RMG | Al88Ni10Y2
Al88Ni10Zr2 | RMG | Al88Ni10Zr2
Al88Ni7Zr5 | RMG | Al88Ni7Zr5
Al88Ni9Y3 | RMG | Al88Ni9Y3
Al89Ce10Ni1 | RMG | Al89Ce10Ni1
Al89Ce1Fe10 | CRA | Al89Ce1Fe10
Al89Ce6Mn5 | CRA | Al89Ce6Mn5
Al89Ce6V5 | CRA | Al89Ce6V5
Al89Ce8Cr3 | CRA | Al89Ce8Cr3
Al89Co1Ni10 | CRA | Al89Co1Ni10
Al89Co2Ni9 | CRA | Al89Co2Ni9
Al89Co3Ni8 | CRA | Al89Co3Ni8
Al89Co4Ni7 | CRA | Al89Co4Ni7
Al89Co5Ni6 | CRA | Al89Co5Ni6
Al89Co6Ni5 | CRA | Al89Co6Ni5
Al89Fe1Ni10 | CRA | Al89Fe1Ni10
Al89Fe2Ni9 | CRA | Al89Fe2Ni9
Al89Fe3Ni8 | CRA | Al89Fe3Ni8
Al89Fe4Ni7 | CRA | Al89Fe4Ni7
Al89Fe5Ni6 | CRA | Al89Fe5Ni6
Al89Fe6Ni5 | CRA | Al89Fe6Ni5
Al89Fe7Ni4 | CRA | Al89Fe7Ni4
Al89Fe9Ni2 | CRA | Al89Fe9Ni2
Al89La7Ni4 | RMG | Al89La7Ni4
Al89Mn2Ni9 | CRA | Al89Mn2Ni9
Al89Ni1Sm10 | RMG | Al89Ni1Sm10
Al89Ni9Zr2 | RMG | Al89Ni9Zr2
Al8B10Co82 | CRA | Al8B10Co82
Al8B10Fe82 | CRA | Al8B10Fe82
Al8B14Co78 | CRA | Al8B14Co78
Al8B14Fe78 | RMG | Al8B14Fe78
Al8B18Co74 | RMG | Al8B18Co74
Al8B18Fe74 | RMG | Al8B18Fe74
Al8B18Ni74 | RMG | Al8B18Ni74
Al8B22Co70 | RMG | Al8B22Co70
Al8B22Fe70 | RMG | Al8B22Fe70
Al8B22Ni70 | RMG | Al8B22Ni70
Al8B26Co66 | RMG | Al8B26Co66
Al8B26Ni66 | RMG | Al8B26Ni66
Al8B30Co62 | RMG | Al8B30Co62
Al8B30Ni62 | RMG | Al8B30Ni62
Al8B34Co58 | RMG | Al8B34Co58
Al8B34Ni58 | RMG | Al8B34Ni58
Al8B38Ni54 | RMG | Al8B38Ni54
Al8B42Ni50 | RMG | Al8B42Ni50
Al8Ce10Cu82 | RMG | Al8Ce10Cu82
Al8Ce6Cu86 | CRA | Al8Ce6Cu86
Al8Ce8Cu84 | RMG | Al8Ce8Cu84
Al8Cu82Nd10 | CRA | Al8Cu82Nd10
Al8Cu84Nd8 | RMG | Al8Cu84Nd8
Al8Cu86Nd6 | CRA | Al8Cu86Nd6
Al8Cu88Nd4 | CRA | Al8Cu88Nd4
Al8Ga16Mg76 | RMG | Al8Ga16Mg76
Al8Ga2Mg90 | CRA | Al8Ga2Mg90
Al8Ga3Mg89 | CRA | Al8Ga3Mg89
Al8La86Ni6 | RMG | Al8La86Ni6
Al8Ni8Zr84 | RMG | Al8Ni8Zr84
Al8Si7Zr85 | RMG | Al8Si7Zr85
Al90Ca5Fe5 | CRA | Al90Ca5Fe5
Al90Ca5Ni5 | CRA | Al90Ca5Ni5
Al90Ca7.5Fe2.5 | RMG | Al90Ca7.5Fe2.5
Al90Ca7.5Ni2.5 | RMG | Al90Ca7.5Ni2.5
Al90Ce3Co7 | RMG | Al90Ce3Co7
Al90Ce3Fe7 | RMG | Al90Ce3Fe7
Al90Ce5Co5 | RMG | Al90Ce5Co5
Al90Ce5Cu5 | CRA | Al90Ce5Cu5
Al90Ce5Fe5 | RMG | Al90Ce5Fe5
Al90Ce5Nb5 | CRA | Al90Ce5Nb5
Al90Ce5Ni5 | CRA | Al90Ce5Ni5
Al90Ce8Nb2 | RMG | Al90Ce8Nb2
Al90Co2Fe8 | CRA | Al90Co2Fe8
Al90Co2Mn8 | CRA | Al90Co2Mn8
Al90Co2Ni8 | CRA | Al90Co2Ni8
Al90Co4Fe6 | CRA | Al90Co4Fe6
Al90Co4Mn6 | CRA | Al90Co4Mn6
Al90Co4Ni6 | CRA | Al90Co4Ni6
Al90Co5Ni5 | CRA | Al90Co5Ni5
Al90Co6Fe4 | CRA | Al90Co6Fe4
Al90Co6Mn4 | CRA | Al90Co6Mn4
Al90Co6Ni4 | CRA | Al90Co6Ni4
Al90Co8Fe2 | CRA | Al90Co8Fe2
Al90Co8Mn2 | CRA | Al90Co8Mn2
Al90Co8Ni2 | CRA | Al90Co8Ni2
Al90Cr5Si5 | CRA | Al90Cr5Si5
Al90Cu5La5 | RMG | Al90Cu5La5
Al90Fe1Ni9 | CRA | Al90Fe1Ni9
Al90Fe2Ni8 | CRA | Al90Fe2Ni8
Al90Fe4Ni6 | CRA | Al90Fe4Ni6
Al90Fe5Ni5 | CRA | Al90Fe5Ni5
Al90Fe6Ni4 | CRA | Al90Fe6Ni4
Al90Fe8Ni2 | CRA | Al90Fe8Ni2
Al90Fe8Si2 | CRA | Al90Fe8Si2
Al90Gd5Ni5 | RMG | Al90Gd5Ni5
Al90La5Ni5 | CRA | Al90La5Ni5
Al90La8Ni2 | RMG | Al90La8Ni2
Al90Mn2Ni8 | CRA | Al90Mn2Ni8
Al90Mn4Ni6 | CRA | Al90Mn4Ni6
Al90Mn6Ni4 | CRA | Al90Mn6Ni4
Al90Mn8Ni2 | CRA | Al90Mn8Ni2
Al90Nd1Ni9 | CRA | Al90Nd1Ni9
Al90Nd2Ni8 | RMG | Al90Nd2Ni8
Al90Nd3Ni7 | RMG | Al90Nd3Ni7
Al90Nd4Ni6 | RMG | Al90Nd4Ni6
Al90Nd5Ni5 | RMG | Al90Nd5Ni5
Al90Nd6Ni4 | RMG | Al90Nd6Ni4
Al90Nd8Ni2 | RMG | Al90Nd8Ni2
Al90Ni5Sm5 | RMG | Al90Ni5Sm5
Al90Ni5Y5 | RMG | Al90Ni5Y5
Al90Ni5Zr5 | CRA | Al90Ni5Zr5
Al91Ce5Ni4 | RMG | Al91Ce5Ni4
Al91Co1Ni8 | CRA | Al91Co1Ni8
Al91Co2Ni7 | CRA | Al91Co2Ni7
Al91Fe1Ni8 | CRA | Al91Fe1Ni8
Al91Fe2Ni7 | CRA | Al91Fe2Ni7
Al91Fe3Ni6 | CRA | Al91Fe3Ni6
Al91Fe6Ni3 | CRA | Al91Fe6Ni3
Al91La5Ni4 | RMG | Al91La5Ni4
Al91La7Ni2 | RMG | Al91La7Ni2
Al92.5Ca2.5Fe5 | CRA | Al92.5Ca2.5Fe5
Al92.5Ca2.5Ni5 | CRA | Al92.5Ca2.5Ni5
Al92Ce6Nb2 | RMG | Al92Ce6Nb2
Al92Co2Fe6 | CRA | Al92Co2Fe6
Al92Co2Mn6 | CRA | Al92Co2Mn6
Al92Co2Ni6 | CRA | Al92Co2Ni6
Al92Co4Fe4 | CRA | Al92Co4Fe4
Al92Co4Mn4 | CRA | Al92Co4Mn4
Al92Co4Ni4 | CRA | Al92Co4Ni4
Al92Co6Fe2 | CRA | Al92Co6Fe2
Al92Co6Mn2 | CRA | Al92Co6Mn2
Al92Co6Ni2 | CRA | Al92Co6Ni2
Al92Fe2Ni6 | CRA | Al92Fe2Ni6
Al92Fe4Ni4 | CRA | Al92Fe4Ni4
Al92Fe5Ni3 | CRA | Al92Fe5Ni3
Al92Fe6Ni2 | CRA | Al92Fe6Ni2
Al92Mn2Ni6 | CRA | Al92Mn2Ni6
Al92Mn4Ni4 | CRA | Al92Mn4Ni4
Al92Mn6Ni2 | CRA | Al92Mn6Ni2
Al92Nd2Ni6 | CRA | Al92Nd2Ni6
Al92Nd4Ni4 | CRA | Al92Nd4Ni4
Al92Nd6Ni2 | CRA | Al92Nd6Ni2
Al93Ce2Cr5 | CRA | Al93Ce2Cr5
Al93Ce2Mn5 | CRA | Al93Ce2Mn5
Al94Ce2Cr4 | CRA | Al94Ce2Cr4
Al94Ce2Fe4 | CRA | Al94Ce2Fe4
Al94Ce2Mn4 | CRA | Al94Ce2Mn4
Al94Ce2V4 | CRA | Al94Ce2V4
Al94Ce4Co2 | CRA | Al94Ce4Co2
Al94Ce4Fe2 | CRA | Al94Ce4Fe2
Al94Co2Fe4 | CRA | Al94Co2Fe4
Al94Co2Mn4 | CRA | Al94Co2Mn4
Al94Co2Ni4 | CRA | Al94Co2Ni4
Al94Co4Fe2 | CRA | Al94Co4Fe2
Al94Co4Mn2 | CRA | Al94Co4Mn2
Al94Co4Ni2 | CRA | Al94Co4Ni2
Al94Fe2Ni4 | CRA | Al94Fe2Ni4
Al94Fe4Ni2 | CRA | Al94Fe4Ni2
Al94Mn2Ni4 | CRA | Al94Mn2Ni4
Al94Mn4Ni2 | CRA | Al94Mn4Ni2
Al94Nd2Ni4 | CRA | Al94Nd2Ni4
Al94Nd4Ni2 | CRA | Al94Nd4Ni2
Al95.8Ni0.7Ti3.5 | CRA | Al95.8Ni0.7Ti3.5
Al95Ce2Co3 | CRA | Al95Ce2Co3
Al96Co2Fe2 | CRA | Al96Co2Fe2
Al96Co2Mn2 | CRA | Al96Co2Mn2
Al96Co2Ni2 | CRA | Al96Co2Ni2
Al96Fe2Ni2 | CRA | Al96Fe2Ni2
Al96Mn2Ni2 | CRA | Al96Mn2Ni2
Al96Nd2Ni2 | CRA | Al96Nd2Ni2
Al9Ga2Mg89 | CRA | Al9Ga2Mg89
Al9La27Ni64 | RMG | Al9La27Ni64
Al9Ni62Zr29 | RMG | Al9Ni62Zr29
Au1.7Pd81.8Si16.5 | RMG | Au1.7Pd81.8Si16.5
Au10Pd72Si18 | RMG | Au10Pd72Si18
Au10Pd73.5Si16.5 | RMG | Au10Pd73.5Si16.5
Au12.5Pd71Si16.5 | RMG | Au12.5Pd71Si16.5
Au12Pd68Si20 | RMG | Au12Pd68Si20
Au12Pd71Si17 | RMG | Au12Pd71Si17
Au15Pd68.5Si16.5 | RMG | Au15Pd68.5Si16.5
Au18B10Pr72 | RMG | Au18B10Pr72
Au1Cu29Mg70 | RMG | Au1Cu29Mg70
Au1Pd81Si18 | RMG | Au1Pd81Si18
Au20.9Pd62.6Si16.5 | CRA | Au20.9Pd62.6Si16.5
Au22.5B10Er67.5 | RMG | Au22.5B10Er67.5
Au22.5B10Gd67.5 | RMG | Au22.5B10Gd67.5
Au22.5B10Pr67.5 | RMG | Au22.5B10Pr67.5
Au22.75Cu68.25La9 | RMG | Au22.75Cu68.25La9
Au2Pd80Si18 | RMG | Au2Pd80Si18
Au2Pd81.5Si16.5 | RMG | Au2Pd81.5Si16.5
Au3.5Pd80.5Si16 | RMG | Au3.5Pd80.5Si16
Au3.5Pd80Si16.5 | RMG | Au3.5Pd80Si16.5
Au3Cu27Mg70 | RMG | Au3Cu27Mg70
Au3Pd79Si18 | RMG | Au3Pd79Si18
Au3Pd80.5Si16.5 | RMG | Au3Pd80.5Si16.5
Au4.2Pd79.3Si16.5 | RMG | Au4.2Pd79.3Si16.5
Au44.5Cu44.5La11 | RMG | Au44.5Cu44.5La11
Au45.5Cu45.5La9 | RMG | Au45.5Cu45.5La9
Au45Cu45La10 | RMG | Au45Cu45La10
Au4Pd75Si21 | RMG | Au4Pd75Si21
Au4Pd76Si20 | RMG | Au4Pd76Si20
Au4Pd78Si18 | RMG | Au4Pd78Si18
Au4Pd79.5Si16.5 | RMG | Au4Pd79.5Si16.5
Au4Pd79Si17 | RMG | Au4Pd79Si17
Au4Pd81Si15 | RMG | Au4Pd81Si15
Au53.2Pb27.5Sb19.3 | RMG | Au53.2Pb27.5Sb19.3
Au54.6Cu36.4La9 | RMG | Au54.6Cu36.4La9
Au55Cu25Si20 | BMG | Au55Cu25Si20
Au55Pb22.5Sb22.5 | RMG | Au55Pb22.5Sb22.5
Au5Pd77Si18 | RMG | Au5Pd77Si18
Au5Pd78.5Si16.5 | RMG | Au5Pd78.5Si16.5
Au6.7Pd76.8Si16.5 | RMG | Au6.7Pd76.8Si16.5
Au66Pd16Si18 | RMG | Au66Pd16Si18
Au6Pd77.5Si16.5 | RMG | Au6Pd77.5Si16.5
Au6Pd78Si16 | RMG | Au6Pd78Si16
Au7.5Pd76Si16.5 | RMG | Au7.5Pd76Si16.5
Au76.89Ge13.66Si9.45 | RMG | Au76.89Ge13.66Si9.45
Au77.8Ge13.8Si8.4 | BMG | Au77.8Ge13.8Si8.4
Au77Ge14Si9 | RMG | Au77Ge14Si9
Au7Pd73Si20 | RMG | Au7Pd73Si20
Au7Pd75Si18 | RMG | Au7Pd75Si18
Au7Pd76.5Si16.5 | RMG | Au7Pd76.5Si16.5
Au8Pd74Si18 | RMG | Au8Pd74Si18
Au9Cu21Mg70 | RMG | Au9Cu21Mg70
Au9Pd75Si16 | RMG | Au9Pd75Si16
B1.5Fe92Zr6.5 | RMG | B1.5Fe92Zr6.5
B1.8Ni81.5P16.7 | RMG | B1.8Ni81.5P16.7
B10Be20Fe70 | RMG | B10Be20Fe70
B10C10Fe80 | RMG | B10C10Fe80
B10C10Ni80 | CRA | B10C10Ni80
B10C15Ni75 | CRA | B10C15Ni75
B10C20Ni70 | CRA | B10C20Ni70
B10C5Fe85 | RMG | B10C5Fe85
B10C5Ni85 | CRA | B10C5Ni85
B10C7Fe83 | RMG | B10C7Fe83
B10C8Ni82 | CRA | B10C8Ni82
B10C9Fe81 | RMG | B10C9Fe81
B10Co20Ti70 | RMG | B10Co20Ti70
B10Co70Si20 | CRA | B10Co70Si20
B10Co74Zr16 | RMG | B10Co74Zr16
B10Co75Si15 | BMG | B10Co75Si15
B10Co77.5Si12.5 | RMG | B10Co77.5Si12.5
B10Co77Nb13 | RMG | B10Co77Nb13
B10Co80Si10 | CRA | B10Co80Si10
B10Co80Zr10 | RMG | B10Co80Zr10
B10Co82Si8 | CRA | B10Co82Si8
B10Co85Si5 | CRA | B10Co85Si5
B10Cr10Fe80 | CRA | B10Cr10Fe80
B10Cr12Fe78 | CRA | B10Cr12Fe78
B10Cr14Fe76 | CRA | B10Cr14Fe76
B10Cr15Fe75 | CRA | B10Cr15Fe75
B10Cr18Fe72 | CRA | B10Cr18Fe72
B10Cr20Fe70 | CRA | B10Cr20Fe70
B10Cr22Fe68 | CRA | B10Cr22Fe68
B10Cr24Fe66 | RMG | B10Cr24Fe66
B10Cr26Fe64 | RMG | B10Cr26Fe64
B10Cr5Fe85 | CRA | B10Cr5Fe85
B10Cr8Fe82 | CRA | B10Cr8Fe82
B10Cu10Fe80 | CRA | B10Cu10Fe80
B10Cu15Fe75 | CRA | B10Cu15Fe75
B10Cu1Fe89 | CRA | B10Cu1Fe89
B10Cu25Zr65 | RMG | B10Cu25Zr65
B10Cu30Zr60 | RMG | B10Cu30Zr60
B10Cu35Zr55 | RMG | B10Cu35Zr55
B10Cu3Fe87 | CRA | B10Cu3Fe87
B10Cu5Fe85 | CRA | B10Cu5Fe85
B10Fe20Mn70 | CRA | B10Fe20Mn70
B10Fe20Ti70 | RMG | B10Fe20Ti70
B10Fe65Ni25 | CRA | B10Fe65Ni25
B10Fe70Mo20 | RMG | B10Fe70Mo20
B10Fe70Ni20 | CRA | B10Fe70Ni20
B10Fe70Si20 | RMG | B10Fe70Si20
B10Fe72.5Si17.5 | RMG | B10Fe72.5Si17.5
B10Fe72Mo18 | RMG | B10Fe72Mo18
B10Fe75Mn15 | CRA | B10Fe75Mn15
B10Fe75Mo15 | RMG | B10Fe75Mo15
B10Fe75Nb15 | RMG | B10Fe75Nb15
B10Fe75Ni15 | CRA | B10Fe75Ni15
B10Fe75Si15 | RMG | B10Fe75Si15
B10Fe75V15 | CRA | B10Fe75V15
B10Fe75Zr15 | RMG | B10Fe75Zr15
B10Fe77.5Si12.5 | RMG | B10Fe77.5Si12.5
B10Fe78Mo12 | RMG | B10Fe78Mo12
B10Fe78Nb12 | RMG | B10Fe78Nb12
B10Fe78Zr12 | RMG | B10Fe78Zr12
B10Fe79P11 | RMG | B10Fe79P11
B10Fe80Ge10 | RMG | B10Fe80Ge10
B10Fe80Mn10 | CRA | B10Fe80Mn10
B10Fe80Mo10 | RMG | B10Fe80Mo10
B10Fe80Ni10 | RMG | B10Fe80Ni10
B10Fe80P10 | RMG | B10Fe80P10
B10Fe80Si10 | RMG | B10Fe80Si10
B10Fe80V10 | CRA | B10Fe80V10
B10Fe80Zr10 | RMG | B10Fe80Zr10
B10Fe81P9 | RMG | B10Fe81P9
B10Fe82Mo8 | RMG | B10Fe82Mo8
B10Fe82Zr8 | RMG | B10Fe82Zr8
B10Fe83.5Si6.5 | CRA | B10Fe83.5Si6.5
B10Fe83Nb7 | RMG | B10Fe83Nb7
B10Fe83P7 | RMG | B10Fe83P7
B10Fe83Si7 | CRA | B10Fe83Si7
B10Fe83Ta7 | RMG | B10Fe83Ta7
B10Fe83Ti7 | RMG | B10Fe83Ti7
B10Fe85Mn5 | CRA | B10Fe85Mn5
B10Fe85Mo5 | CRA | B10Fe85Mo5
B10Fe85Nb5 | RMG | B10Fe85Nb5
B10Fe85Ni5 | RMG | B10Fe85Ni5
B10Fe85V5 | CRA | B10Fe85V5
B10Fe85Zr5 | RMG | B10Fe85Zr5
B10Fe87Mn3 | CRA | B10Fe87Mn3
B10Fe87Zr3 | RMG | B10Fe87Zr3
B10Fe88Zr2 | CRA | B10Fe88Zr2
B10Fe89Mn1 | CRA | B10Fe89Mn1
B10Fe89Ni1 | CRA | B10Fe89Ni1
B10Mo65Si25 | CRA | B10Mo65Si25
B10Mo70Si20 | RMG | B10Mo70Si20
B10Mo75Si15 | RMG | B10Mo75Si15
B10Mo80P10 | RMG | B10Mo80P10
B10Mo80Si10 | CRA | B10Mo80Si10
B10Mo85Si5 | CRA | B10Mo85Si5
B10Ni20Ti70 | RMG | B10Ni20Ti70
B10Ni30Zr60 | RMG | B10Ni30Zr60
B10Ni72Si18 | CRA | B10Ni72Si18
B10Ni75Si15 | RMG | B10Ni75Si15
B10Ni76P14 | RMG | B10Ni76P14
B10Ni76Si14 | RMG | B10Ni76Si14
B10Ni80P10 | RMG | B10Ni80P10
B10Ni80Si10 | RMG | B10Ni80Si10
B10Si20W70 | RMG | B10Si20W70
B11.1Ni81.5P7.4 | RMG | B11.1Ni81.5P7.4
B11.25Co63.75V25 | RMG | B11.25Co63.75V25
B11.5C10Ni78.5 | CRA | B11.5C10Ni78.5
B11C5Fe84 | RMG | B11C5Fe84
B11C7Fe82 | RMG | B11C7Fe82
B11C9Fe80 | RMG | B11C9Fe80
B11Co53.4Mn35.6 | RMG | B11Co53.4Mn35.6
B11Co71.2Mn17.8 | RMG | B11Co71.2Mn17.8
B11Co78Si11 | RMG | B11Co78Si11
B11Cr27Fe62 | RMG | B11Cr27Fe62
B11Fe75P14 | CRA | B11Fe75P14
B11Fe79P10 | RMG | B11Fe79P10
B11Fe80P9 | RMG | B11Fe80P9
B11Fe82Ti7 | RMG | B11Fe82Ti7
B11Fe84Zr5 | RMG | B11Fe84Zr5
B11Fe85P4 | CRA | B11Fe85P4
B11Ni78Si11 | RMG | B11Ni78Si11
B12.2Fe74.8Si13 | RMG | B12.2Fe74.8Si13
B12.5Co75Si12.5 | RMG | B12.5Co75Si12.5
B12.5Co77.5Si10 | RMG | B12.5Co77.5Si10
B12.5Co80.5Si7 | CRA | B12.5Co80.5Si7
B12.5Co80Si7.5 | RMG | B12.5Co80Si7.5
B12.5Fe70Si17.5 | RMG | B12.5Fe70Si17.5
B12.5Fe72.5Si15 | RMG | B12.5Fe72.5Si15
B12.5Fe75Si12.5 | RMG | B12.5Fe75Si12.5
B12.5Fe77.5Si10 | RMG | B12.5Fe77.5Si10
B12.5Fe78.5Si9 | RMG | B12.5Fe78.5Si9
B12.5Fe80Si7.5 | RMG | B12.5Fe80Si7.5
B12.5Fe82.5Si5 | RMG | B12.5Fe82.5Si5
B12.5Ni75Si12.5 | RMG | B12.5Ni75Si12.5
B12.75Co72.25Ti15 | RMG | B12.75Co72.25Ti15
B12.75Co72.25V15 | RMG | B12.75Co72.25V15
B12C12Co76 | RMG | B12C12Co76
B12C16Co72 | CRA | B12C16Co72
B12C3Fe85 | RMG | B12C3Fe85
B12C4Co84 | CRA | B12C4Co84
B12C5Fe83 | RMG | B12C5Fe83
B12C6Ni82 | CRA | B12C6Ni82
B12C7Fe81 | RMG | B12C7Fe81
B12C8Co80 | CRA | B12C8Co80
B12C9Fe79 | RMG | B12C9Fe79
B12Co18Mn70 | RMG | B12Co18Mn70
B12Co24Mn64 | RMG | B12Co24Mn64
B12Co34Mn54 | RMG | B12Co34Mn54
B12Co39Mn49 | RMG | B12Co39Mn49
B12Co44Mn44 | RMG | B12Co44Mn44
B12Co45Mn43 | RMG | B12Co45Mn43
B12Co48Mn40 | RMG | B12Co48Mn40
B12Co49Mn39 | RMG | B12Co49Mn39
B12Co52.8Mn35.2 | RMG | B12Co52.8Mn35.2
B12Co53Mn35 | RMG | B12Co53Mn35
B12Co57Mn31 | RMG | B12Co57Mn31
B12Co61.6Mn26.4 | RMG | B12Co61.6Mn26.4
B12Co61Mn27 | RMG | B12Co61Mn27
B12Co62Mn26 | RMG | B12Co62Mn26
B12Co68Mn20 | RMG | B12Co68Mn20
B12Co68Ti20 | RMG | B12Co68Ti20
B12Co68V20 | RMG | B12Co68V20
B12Co70.4Mn17.6 | RMG | B12Co70.4Mn17.6
B12Co70.5Mn17.5 | RMG | B12Co70.5Mn17.5
B12Co70Mn18 | RMG | B12Co70Mn18
B12Co78Si10 | RMG | B12Co78Si10
B12Co79Mn9 | RMG | B12Co79Mn9
B12Co80Nb8 | RMG | B12Co80Nb8
B12Cr10Fe78 | RMG | B12Cr10Fe78
B12Cr14Fe74 | RMG | B12Cr14Fe74
B12Cr15Fe73 | RMG | B12Cr15Fe73
B12Cr18Fe70 | RMG | B12Cr18Fe70
B12Cr20Fe68 | RMG | B12Cr20Fe68
B12Cr22Fe66 | RMG | B12Cr22Fe66
B12Cr24Fe64 | RMG | B12Cr24Fe64
B12Cr26Fe62 | RMG | B12Cr26Fe62
B12Cr5Fe83 | RMG | B12Cr5Fe83
B12Cu10Fe78 | CRA | B12Cu10Fe78
B12Cu15Fe73 | CRA | B12Cu15Fe73
B12Cu1Fe87 | CRA | B12Cu1Fe87
B12Cu20Fe68 | CRA | B12Cu20Fe68
B12Cu3Fe85 | CRA | B12Cu3Fe85
B12Cu5Fe83 | CRA | B12Cu5Fe83
B12Fe20Mn68 | CRA | B12Fe20Mn68
B12Fe21Zr67 | RMG | B12Fe21Zr67
B12Fe63Ni25 | CRA | B12Fe63Ni25
B12Fe68Mo20 | RMG | B12Fe68Mo20
B12Fe68Ni20 | RMG | B12Fe68Ni20
B12Fe70Mo18 | RMG | B12Fe70Mo18
B12Fe70Si18 | RMG | B12Fe70Si18
B12Fe72Si16 | RMG | B12Fe72Si16
B12Fe73Mn15 | CRA | B12Fe73Mn15
B12Fe73Mo15 | RMG | B12Fe73Mo15
B12Fe73Ni15 | RMG | B12Fe73Ni15
B12Fe73V15 | CRA | B12Fe73V15
B12Fe75Si13 | RMG | B12Fe75Si13
B12Fe76Mo12 | RMG | B12Fe76Mo12
B12Fe77Si11 | RMG | B12Fe77Si11
B12Fe78Mn10 | CRA | B12Fe78Mn10
B12Fe78Mo10 | RMG | B12Fe78Mo10
B12Fe78Ni10 | RMG | B12Fe78Ni10
B12Fe78Si10 | RMG | B12Fe78Si10
B12Fe78V10 | RMG | B12Fe78V10
B12Fe78Zr10 | RMG | B12Fe78Zr10
B12Fe79P9 | RMG | B12Fe79P9
B12Fe80Ge8 | RMG | B12Fe80Ge8
B12Fe80Mo8 | RMG | B12Fe80Mo8
B12Fe80P8 | RMG | B12Fe80P8
B12Fe80Si8 | RMG | B12Fe80Si8
B12Fe80Zr8 | RMG | B12Fe80Zr8
B12Fe81Hf7 | RMG | B12Fe81Hf7
B12Fe81Mo7 | RMG | B12Fe81Mo7
B12Fe81Nb7 | RMG | B12Fe81Nb7
B12Fe81P7 | RMG | B12Fe81P7
B12Fe81W7 | RMG | B12Fe81W7
B12Fe81Zr7 | RMG | B12Fe81Zr7
B12Fe82Nd6 | RMG | B12Fe82Nd6
B12Fe82P6 | RMG | B12Fe82P6
B12Fe82Si6 | RMG | B12Fe82Si6
B12Fe83Mn5 | CRA | B12Fe83Mn5
B12Fe83Mo5 | RMG | B12Fe83Mo5
B12Fe83Nb5 | RMG | B12Fe83Nb5
B12Fe83Ni5 | CRA | B12Fe83Ni5
B12Fe83P5 | RMG | B12Fe83P5
B12Fe83Si5 | RMG | B12Fe83Si5
B12Fe83V5 | RMG | B12Fe83V5
B12Fe84Si4 | RMG | B12Fe84Si4
B12Fe85Mn3 | CRA | B12Fe85Mn3
B12Fe85Ni3 | CRA | B12Fe85Ni3
B12Fe87Mn1 | CRA | B12Fe87Mn1
B12Fe87Ni1 | CRA | B12Fe87Ni1
B12Mo71Si17 | RMG | B12Mo71Si17
B12Mo78Si10 | RMG | B12Mo78Si10
B12Ni72Si16 | RMG | B12Ni72Si16
B12Ni74P14 | RMG | B12Ni74P14
B12Ni76Si12 | RMG | B12Ni76Si12
B12Ni78Si10 | RMG | B12Ni78Si10
B12Ni80Si8 | CRA | B12Ni80Si8
B12Ni81.5P6.5 | RMG | B12Ni81.5P6.5
B12Ni84Si4 | CRA | B12Ni84Si4
B13.5Co73Si13.5 | RMG | B13.5Co73Si13.5
B13.5Co76.5Ti10 | RMG | B13.5Co76.5Ti10
B13.5Co76.5V10 | RMG | B13.5Co76.5V10
B13C10Ni77 | CRA | B13C10Ni77
B13C12Ni75 | CRA | B13C12Ni75
B13C7Fe80 | RMG | B13C7Fe80
B13Co71Zr16 | RMG | B13Co71Zr16
B13Cu0.5Fe86.5 | RMG | B13Cu0.5Fe86.5
B13Fe72Zr15 | RMG | B13Fe72Zr15
B13Fe75Si12 | RMG | B13Fe75Si12
B13Fe75Zr12 | RMG | B13Fe75Zr12
B13Fe77P10 | RMG | B13Fe77P10
B13Fe79P8 | RMG | B13Fe79P8
B13Fe80P7 | RMG | B13Fe80P7
B13Fe82Si5 | RMG | B13Fe82Si5
B13Fe82Zr5 | RMG | B13Fe82Zr5
B13Fe83Si4 | RMG | B13Fe83Si4
B13Fe84Si3 | RMG | B13Fe84Si3
B13Fe85Si2 | CRA | B13Fe85Si2
B13Ni69Si18 | CRA | B13Ni69Si18
B13Ni72Si15 | RMG | B13Ni72Si15
B14.25Co80.75V5 | RMG | B14.25Co80.75V5
B14.4Cr6.6Fe79 | RMG | B14.4Cr6.6Fe79
B14.5Fe78Si7.5 | RMG | B14.5Fe78Si7.5
B14.5Fe81.5Si4 | RMG | B14.5Fe81.5Si4
B14.75Co70.5Si14.75 | RMG | B14.75Co70.5Si14.75
B14.8Ni81.5P3.7 | RMG | B14.8Ni81.5P3.7
B14C16Ni70 | CRA | B14C16Ni70
B14C20Ni66 | CRA | B14C20Ni66
B14C2Ni84 | CRA | B14C2Ni84
B14C3Fe83 | RMG | B14C3Fe83
B14C5Fe81 | RMG | B14C5Fe81
B14C5Ni81 | RMG | B14C5Ni81
B14C7Fe79 | RMG | B14C7Fe79
B14Co80Si6 | RMG | B14Co80Si6
B14Co82Si4 | CRA | B14Co82Si4
B14Cr10Fe76 | RMG | B14Cr10Fe76
B14Cr14Fe72 | RMG | B14Cr14Fe72
B14Cr15Fe71 | RMG | B14Cr15Fe71
B14Cr20Fe66 | RMG | B14Cr20Fe66
B14Cr24Fe62 | RMG | B14Cr24Fe62
B14Cr26Fe60 | RMG | B14Cr26Fe60
B14Cr5Fe81 | RMG | B14Cr5Fe81
B14Cr7Fe79 | RMG | B14Cr7Fe79
B14Cu0.5Fe85.5 | RMG | B14Cu0.5Fe85.5
B14Cu10Fe76 | CRA | B14Cu10Fe76
B14Cu15Fe71 | CRA | B14Cu15Fe71
B14Cu1Fe85 | CRA | B14Cu1Fe85
B14Cu20Fe66 | CRA | B14Cu20Fe66
B14Cu3Fe83 | CRA | B14Cu3Fe83
B14Cu5Fe81 | CRA | B14Cu5Fe81
B14Fe20Mn66 | RMG | B14Fe20Mn66
B14Fe43Ni43 | RMG | B14Fe43Ni43
B14Fe61Ni25 | RMG | B14Fe61Ni25
B14Fe66Mo20 | RMG | B14Fe66Mo20
B14Fe66Ni20 | RMG | B14Fe66Ni20
B14Fe71Mn15 | RMG | B14Fe71Mn15
B14Fe71Mo15 | RMG | B14Fe71Mo15
B14Fe71Ni15 | RMG | B14Fe71Ni15
B14Fe71V15 | RMG | B14Fe71V15
B14Fe74Mo12 | RMG | B14Fe74Mo12
B14Fe76Mn10 | RMG | B14Fe76Mn10
B14Fe76Mo10 | RMG | B14Fe76Mo10
B14Fe76Ni10 | RMG | B14Fe76Ni10
B14Fe76V10 | RMG | B14Fe76V10
B14Fe78Mo8 | RMG | B14Fe78Mo8
B14Fe78Si8 | RMG | B14Fe78Si8
B14Fe78Zr8 | RMG | B14Fe78Zr8
B14Fe79P7 | RMG | B14Fe79P7
B14Fe79Si7 | RMG | B14Fe79Si7
B14Fe79V7 | RMG | B14Fe79V7
B14Fe79W7 | RMG | B14Fe79W7
B14Fe80P6 | RMG | B14Fe80P6
B14Fe80Zr6 | RMG | B14Fe80Zr6
B14Fe81Mn5 | RMG | B14Fe81Mn5
B14Fe81Mo5 | RMG | B14Fe81Mo5
B14Fe81Ni5 | RMG | B14Fe81Ni5
B14Fe81P5 | RMG | B14Fe81P5
B14Fe81V5 | RMG | B14Fe81V5
B14Fe82Si4 | RMG | B14Fe82Si4
B14Fe83Mn3 | RMG | B14Fe83Mn3
B14Fe83Ni3 | RMG | B14Fe83Ni3
B14Fe83P3 | RMG | B14Fe83P3
B14Fe83Si3 | RMG | B14Fe83Si3
B14Fe84Si2 | RMG | B14Fe84Si2
B14Fe85Mn1 | RMG | B14Fe85Mn1
B14Fe85Ni1 | RMG | B14Fe85Ni1
B14Ni70Si16 | RMG | B14Ni70Si16
B14Ni72Si14 | RMG | B14Ni72Si14
B14Ni76Si10 | RMG | B14Ni76Si10
B14Ni78Si8 | RMG | B14Ni78Si8
B14Ni80Si6 | CRA | B14Ni80Si6
B15C12Ni73 | CRA | B15C12Ni73
B15C5Fe80 | RMG | B15C5Fe80
B15Co65Si20 | CRA | B15Co65Si20
B15Co70Si15 | RMG | B15Co70Si15
B15Co72.5Si12.5 | RMG | B15Co72.5Si12.5
B15Co75Si10 | RMG | B15Co75Si10
B15Co77.5Si7.5 | RMG | B15Co77.5Si7.5
B15Co80Si5 | RMG | B15Co80Si5
B15Cr10Fe75 | RMG | B15Cr10Fe75
B15Cr11Fe74 | RMG | B15Cr11Fe74
B15Cr12Fe73 | RMG | B15Cr12Fe73
B15Cr15Fe70 | RMG | B15Cr15Fe70
B15Cr2.5Fe82.5 | RMG | B15Cr2.5Fe82.5
B15Cr20Fe65 | RMG | B15Cr20Fe65
B15Cr25Fe60 | RMG | B15Cr25Fe60
B15Cr30Fe55 | RMG | B15Cr30Fe55
B15Cr4Fe81 | RMG | B15Cr4Fe81
B15Cr5Fe80 | RMG | B15Cr5Fe80
B15Cr7Fe78 | RMG | B15Cr7Fe78
B15Cr9Fe76 | RMG | B15Cr9Fe76
B15Fe67.5Si17.5 | RMG | B15Fe67.5Si17.5
B15Fe70Si15 | RMG | B15Fe70Si15
B15Fe72.5Si12.5 | RMG | B15Fe72.5Si12.5
B15Fe72Si13 | RMG | B15Fe72Si13
B15Fe74.5Si10.5 | RMG | B15Fe74.5Si10.5
B15Fe75.3Si9.7 | RMG | B15Fe75.3Si9.7
B15Fe75Si10 | RMG | B15Fe75Si10
B15Fe75Zr10 | RMG | B15Fe75Zr10
B15Fe77.5Si7.5 | RMG | B15Fe77.5Si7.5
B15Fe77P8 | RMG | B15Fe77P8
B15Fe78Si7 | RMG | B15Fe78Si7
B15Fe78Zr7 | RMG | B15Fe78Zr7
B15Fe79P6 | RMG | B15Fe79P6
B15Fe79Zr6 | RMG | B15Fe79Zr6
B15Fe80Ge5 | RMG | B15Fe80Ge5
B15Fe80P5 | RMG | B15Fe80P5
B15Fe80Si5 | RMG | B15Fe80Si5
B15Fe80Zr5 | RMG | B15Fe80Zr5
B15Fe81Si4 | RMG | B15Fe81Si4
B15Fe82Nd3 | RMG | B15Fe82Nd3
B15Fe82Si3 | RMG | B15Fe82Si3
B15Fe82Zr3 | RMG | B15Fe82Zr3
B15Fe83Si2 | RMG | B15Fe83Si2
B15Fe83Zr2 | RMG | B15Fe83Zr2
B15Fe84Si1 | RMG | B15Fe84Si1
B15Mo65Si20 | CRA | B15Mo65Si20
B15Mo70Si15 | RMG | B15Mo70Si15
B15Mo75Si10 | RMG | B15Mo75Si10
B15Mo80Si5 | CRA | B15Mo80Si5
B15Ni75Si10 | RMG | B15Ni75Si10
B16.5Fe61.5Ni22 | RMG | B16.5Fe61.5Ni22
B16.5Fe82Sn1.5 | RMG | B16.5Fe82Sn1.5
B16.7Ni81.5P1.8 | RMG | B16.7Ni81.5P1.8
B16C10Ni74 | RMG | B16C10Ni74
B16C12Co72 | RMG | B16C12Co72
B16C16Co68 | CRA | B16C16Co68
B16C20Co64 | CRA | B16C20Co64
B16C2Ni82 | RMG | B16C2Ni82
B16C3Fe81 | RMG | B16C3Fe81
B16C4Co80 | RMG | B16C4Co80
B16C4Fe80 | RMG | B16C4Fe80
B16C4Ni80 | RMG | B16C4Ni80
B16C6Ni78 | RMG | B16C6Ni78
B16C8Co76 | RMG | B16C8Co76
B16C8Ni76 | RMG | B16C8Ni76
B16Co17Mn67 | RMG | B16Co17Mn67
B16Co20Mn64 | RMG | B16Co20Mn64
B16Co21Mn63 | RMG | B16Co21Mn63
B16Co24.5Mn59.5 | RMG | B16Co24.5Mn59.5
B16Co25Mn59 | RMG | B16Co25Mn59
B16Co27Mn57 | RMG | B16Co27Mn57
B16Co33Mn51 | RMG | B16Co33Mn51
B16Co35Mn49 | RMG | B16Co35Mn49
B16Co42Mn42 | RMG | B16Co42Mn42
B16Co43.5Mn40.5 | RMG | B16Co43.5Mn40.5
B16Co49Mn35 | RMG | B16Co49Mn35
B16Co50.4Mn33.6 | RMG | B16Co50.4Mn33.6
B16Co50.5Mn33.5 | RMG | B16Co50.5Mn33.5
B16Co50Mn34 | RMG | B16Co50Mn34
B16Co54.5Mn29.5 | RMG | B16Co54.5Mn29.5
B16Co58.8Mn25.2 | RMG | B16Co58.8Mn25.2
B16Co59Mn25 | RMG | B16Co59Mn25
B16Co65.5Mn18.5 | RMG | B16Co65.5Mn18.5
B16Co65Mn19 | RMG | B16Co65Mn19
B16Co67.2Mn16.8 | RMG | B16Co67.2Mn16.8
B16Co67Mn17 | RMG | B16Co67Mn17
B16Co68Si16 | RMG | B16Co68Si16
B16Co68Zr16 | RMG | B16Co68Zr16
B16Co74Zr10 | RMG | B16Co74Zr10
B16Co75.6Mn8.4 | RMG | B16Co75.6Mn8.4
B16Co75Mn9 | RMG | B16Co75Mn9
B16Co76Mn8 | RMG | B16Co76Mn8
B16Cr10Fe74 | RMG | B16Cr10Fe74
B16Cr14Fe70 | RMG | B16Cr14Fe70
B16Cr20Fe64 | RMG | B16Cr20Fe64
B16Cr5Fe79 | RMG | B16Cr5Fe79
B16Cr7Fe77 | RMG | B16Cr7Fe77
B16Cu0.5Fe83.5 | RMG | B16Cu0.5Fe83.5
B16Cu10Fe74 | CRA | B16Cu10Fe74
B16Cu15Fe69 | CRA | B16Cu15Fe69
B16Cu1Fe83 | CRA | B16Cu1Fe83
B16Cu20Fe64 | CRA | B16Cu20Fe64
B16Cu3Fe81 | CRA | B16Cu3Fe81
B16Cu5Fe79 | CRA | B16Cu5Fe79
B16Fe25Ni59 | RMG | B16Fe25Ni59
B16Fe33.5Ni50.5 | RMG | B16Fe33.5Ni50.5
B16Fe33.6Nd50.4 | RMG | B16Fe33.6Nd50.4
B16Fe42Nd42 | RMG | B16Fe42Nd42
B16Fe42Ni42 | RMG | B16Fe42Ni42
B16Fe50.4Nd33.6 | RMG | B16Fe50.4Nd33.6
B16Fe56.3Nd27.7 | RMG | B16Fe56.3Nd27.7
B16Fe59Ni25 | RMG | B16Fe59Ni25
B16Fe64Mo20 | RMG | B16Fe64Mo20
B16Fe64Ni20 | RMG | B16Fe64Ni20
B16Fe67.2Nd16.8 | RMG | B16Fe67.2Nd16.8
B16Fe69Mo15 | RMG | B16Fe69Mo15
B16Fe69Ni15 | RMG | B16Fe69Ni15
B16Fe69V15 | RMG | B16Fe69V15
B16Fe74.8Nd9.2 | RMG | B16Fe74.8Nd9.2
B16Fe74Mn10 | RMG | B16Fe74Mn10
B16Fe74Ni10 | RMG | B16Fe74Ni10
B16Fe74Si10 | RMG | B16Fe74Si10
B16Fe74V10 | RMG | B16Fe74V10
B16Fe76Ho8 | RMG | B16Fe76Ho8
B16Fe76Mo8 | RMG | B16Fe76Mo8
B16Fe77Hf7 | RMG | B16Fe77Hf7
B16Fe77Nb7 | RMG | B16Fe77Nb7
B16Fe77Zr7 | RMG | B16Fe77Zr7
B16Fe78Zr6 | RMG | B16Fe78Zr6
B16Fe79Mo5 | RMG | B16Fe79Mo5
B16Fe79Ni5 | RMG | B16Fe79Ni5
B16Fe79P5 | RMG | B16Fe79P5
B16Fe79V5 | RMG | B16Fe79V5
B16Fe80.64Ti3.36 | RMG | B16Fe80.64Ti3.36
B16Fe80Ho4 | RMG | B16Fe80Ho4
B16Fe80P4 | RMG | B16Fe80P4
B16Fe80Zr4 | RMG | B16Fe80Zr4
B16Fe81La3 | RMG | B16Fe81La3
B16Fe81Mn3 | RMG | B16Fe81Mn3
B16Fe81Ni3 | RMG | B16Fe81Ni3
B16Fe81P3 | RMG | B16Fe81P3
B16Fe82Ho2 | RMG | B16Fe82Ho2
B16Fe82Si2 | RMG | B16Fe82Si2
B16Fe83.2Ti0.8 | RMG | B16Fe83.2Ti0.8
B16Fe83Mn1 | RMG | B16Fe83Mn1
B16Fe83Ni1 | RMG | B16Fe83Ni1
B16Fe83Si1 | RMG | B16Fe83Si1
B16Ni24Zr60 | RMG | B16Ni24Zr60
B16Ni28Zr56 | RMG | B16Ni28Zr56
B16Ni68Si16 | CRA | B16Ni68Si16
B16Ni72Si12 | RMG | B16Ni72Si12
B16Ni80Si4 | CRA | B16Ni80Si4
B17.5Co75Si7.5 | RMG | B17.5Co75Si7.5
B17.5Cr25Fe57.5 | RMG | B17.5Cr25Fe57.5
B17.5Fe21Ni61.5 | RMG | B17.5Fe21Ni61.5
B17.5Fe41.5Ni41 | RMG | B17.5Fe41.5Ni41
B17.5Fe61.875Nd20.625 | RMG | B17.5Fe61.875Nd20.625
B17.5Fe66Nd16.5 | RMG | B17.5Fe66Nd16.5
B17.5Fe67.5Si15 | RMG | B17.5Fe67.5Si15
B17.5Fe70.125Nd12.375 | RMG | B17.5Fe70.125Nd12.375
B17.5Fe70Si12.5 | RMG | B17.5Fe70Si12.5
B17.5Fe72.5Si10 | RMG | B17.5Fe72.5Si10
B17.5Fe73Si9.5 | RMG | B17.5Fe73Si9.5
B17.5Fe74.25Nd8.25 | RMG | B17.5Fe74.25Nd8.25
B17.5Fe75Si7.5 | RMG | B17.5Fe75Si7.5
B17.5Fe77.5Si5 | RMG | B17.5Fe77.5Si5
B17.5Fe78.375Nd4.125 | RMG | B17.5Fe78.375Nd4.125
B17.5Fe80Si2.5 | RMG | B17.5Fe80Si2.5
B17.5Mo70Si12.5 | RMG | B17.5Mo70Si12.5
B17.5Ni75Si7.5 | RMG | B17.5Ni75Si7.5
B17.8Fe74.9Si7.3 | RMG | B17.8Fe74.9Si7.3
B17C16Ni67 | CRA | B17C16Ni67
B17C3Fe80 | RMG | B17C3Fe80
B17C5Fe78 | RMG | B17C5Fe78
B17C8Ni75 | CRA | B17C8Ni75
B17Co10Fe73 | RMG | B17Co10Fe73
B17Co11.5Fe71.5 | RMG | B17Co11.5Fe71.5
B17Co16.5Fe66.5 | RMG | B17Co16.5Fe66.5
B17Co19Fe64 | RMG | B17Co19Fe64
B17Co1Fe82 | RMG | B17Co1Fe82
B17Co22Fe61 | RMG | B17Co22Fe61
B17Co25Fe58 | RMG | B17Co25Fe58
B17Co2Fe81 | RMG | B17Co2Fe81
B17Co33Fe50 | RMG | B17Co33Fe50
B17Co3Fe80 | RMG | B17Co3Fe80
B17Co41.5Fe41.5 | RMG | B17Co41.5Fe41.5
B17Co4Fe79 | RMG | B17Co4Fe79
B17Co54Fe29 | RMG | B17Co54Fe29
B17Co62Fe21 | RMG | B17Co62Fe21
B17Co66.5Fe16.5 | RMG | B17Co66.5Fe16.5
B17Co6Fe77 | RMG | B17Co6Fe77
B17Co7.5Fe75.5 | RMG | B17Co7.5Fe75.5
B17Co75Fe8 | RMG | B17Co75Fe8
B17Co77Fe6 | RMG | B17Co77Fe6
B17Cr2.5Fe80.5 | RMG | B17Cr2.5Fe80.5
B17Cu1.5Fe81.5 | RMG | B17Cu1.5Fe81.5
B17Cu3Ni80 | RMG | B17Cu3Ni80
B17Fe20Zr63 | RMG | B17Fe20Zr63
B17Fe21Ni62 | RMG | B17Fe21Ni62
B17Fe23Ni60 | RMG | B17Fe23Ni60
B17Fe24Ni59 | RMG | B17Fe24Ni59
B17Fe32.5Ni50.5 | RMG | B17Fe32.5Ni50.5
B17Fe33Ni50 | RMG | B17Fe33Ni50
B17Fe41Ni42 | RMG | B17Fe41Ni42
B17Fe43Ni40 | RMG | B17Fe43Ni40
B17Fe48Ni35 | RMG | B17Fe48Ni35
B17Fe50Ni33 | RMG | B17Fe50Ni33
B17Fe53Ni30 | RMG | B17Fe53Ni30
B17Fe54Ni29 | RMG | B17Fe54Ni29
B17Fe63Ni20 | RMG | B17Fe63Ni20
B17Fe66.4Ni16.6 | RMG | B17Fe66.4Ni16.6
B17Fe70Si13 | RMG | B17Fe70Si13
B17Fe73Ga10 | RMG | B17Fe73Ga10
B17Fe73Ni10 | RMG | B17Fe73Ni10
B17Fe75Ga8 | RMG | B17Fe75Ga8
B17Fe75Zr8 | RMG | B17Fe75Zr8
B17Fe77Ga6 | RMG | B17Fe77Ga6
B17Fe77P6 | RMG | B17Fe77P6
B17Fe78Zr5 | RMG | B17Fe78Zr5
B17Fe79.5Si3.5 | RMG | B17Fe79.5Si3.5
B17Fe79Ga4 | RMG | B17Fe79Ga4
B17Fe79P4 | RMG | B17Fe79P4
B17Fe7Ni76 | RMG | B17Fe7Ni76
B17Fe80.5Mn2.5 | RMG | B17Fe80.5Mn2.5
B17Fe80.5Mo2.5 | RMG | B17Fe80.5Mo2.5
B17Fe80.5Ni2.5 | RMG | B17Fe80.5Ni2.5
B17Fe80.5W2.5 | RMG | B17Fe80.5W2.5
B17Fe80Nb3 | RMG | B17Fe80Nb3
B17Fe80Ni3 | RMG | B17Fe80Ni3
B17Fe80P3 | CRA | B17Fe80P3
B17Fe80Si3 | RMG | B17Fe80Si3
B17Fe80Zr3 | RMG | B17Fe80Zr3
B17Fe81Ga2 | RMG | B17Fe81Ga2
B17Fe82Si1 | RMG | B17Fe82Si1
B17Mo12.5Ni70.5 | RMG | B17Mo12.5Ni70.5
B17Mo14.5Ni68.5 | RMG | B17Mo14.5Ni68.5
B17Mo16.5Ni66.5 | RMG | B17Mo16.5Ni66.5
B17Mo73Si10 | RMG | B17Mo73Si10
B17Mo75Si8 | RMG | B17Mo75Si8
B17Nb10Ni73 | RMG | B17Nb10Ni73
B17Nb11.5Ni71.5 | RMG | B17Nb11.5Ni71.5
B17Nb16.5Ni66.5 | RMG | B17Nb16.5Ni66.5
B17Nb5Ni78 | RMG | B17Nb5Ni78
B17Nb8Ni75 | RMG | B17Nb8Ni75
B17Ni66.5W16.5 | RMG | B17Ni66.5W16.5
B17Ni68.5W14.5 | RMG | B17Ni68.5W14.5
B17Ni68Si15 | RMG | B17Ni68Si15
B17Ni69Si14 | RMG | B17Ni69Si14
B17Ni70.5W12.5 | RMG | B17Ni70.5W12.5
B17Ni70Ta13 | RMG | B17Ni70Ta13
B17Ni71Ta12 | RMG | B17Ni71Ta12
B17Ni73Si10 | RMG | B17Ni73Si10
B17Ni73Ta10 | RMG | B17Ni73Ta10
B17Ni73Zr10 | RMG | B17Ni73Zr10
B17Ni75Si8 | BMG | B17Ni75Si8
B17Ni75W8 | RMG | B17Ni75W8
B17Ni76Si7 | RMG | B17Ni76Si7
B17Ni78Zr5 | RMG | B17Ni78Zr5
B17Ni80Si3 | RMG | B17Ni80Si3
B17Ni81.5P1.5 | RMG | B17Ni81.5P1.5
B18.2Ni78Ti3.8 | RMG | B18.2Ni78Ti3.8
B18.5Fe31.5Nd50 | RMG | B18.5Fe31.5Nd50
B18.5Fe51.5Nd30 | RMG | B18.5Fe51.5Nd30
B18.5Fe61.5Nd20 | RMG | B18.5Fe61.5Nd20
B18.5Fe69.5Nd12 | RMG | B18.5Fe69.5Nd12
B18.5Fe75.5Nd6 | RMG | B18.5Fe75.5Nd6
B18.5Fe77Nd4.5 | RMG | B18.5Fe77Nd4.5
B18.5Fe78.5Nd3 | RMG | B18.5Fe78.5Nd3
B18C12Ni70 | RMG | B18C12Ni70
B18C16Ni66 | RMG | B18C16Ni66
B18C2Fe80 | RMG | B18C2Fe80
B18C3Fe79 | RMG | B18C3Fe79
B18C6Ni76 | CRA | B18C6Ni76
B18Co66Ti16 | RMG | B18Co66Ti16
B18Co70Ti12 | RMG | B18Co70Ti12
B18Co74Ti8 | RMG | B18Co74Ti8
B18Co78Ti4 | RMG | B18Co78Ti4
B18Cr10Fe72 | RMG | B18Cr10Fe72
B18Cr14Fe68 | RMG | B18Cr14Fe68
B18Cr20Fe62 | RMG | B18Cr20Fe62
B18Cr5Fe77 | RMG | B18Cr5Fe77
B18Cu0.5Fe81.5 | RMG | B18Cu0.5Fe81.5
B18Cu10Fe72 | CRA | B18Cu10Fe72
B18Cu15Fe67 | CRA | B18Cu15Fe67
B18Cu1Fe81 | CRA | B18Cu1Fe81
B18Cu20Fe62 | CRA | B18Cu20Fe62
B18Cu5Fe77 | CRA | B18Cu5Fe77
B18Fe23Ni59 | RMG | B18Fe23Ni59
B18Fe31.5Ni50.5 | RMG | B18Fe31.5Ni50.5
B18Fe40Ni42 | RMG | B18Fe40Ni42
B18Fe41Ni41 | RMG | B18Fe41Ni41
B18Fe57Ni25 | RMG | B18Fe57Ni25
B18Fe62Ni20 | RMG | B18Fe62Ni20
B18Fe67Ni15 | RMG | B18Fe67Ni15
B18Fe72Ni10 | RMG | B18Fe72Ni10
B18Fe72Si10 | RMG | B18Fe72Si10
B18Fe77Ni5 | RMG | B18Fe77Ni5
B18Fe78Si4 | RMG | B18Fe78Si4
B18Fe79P3 | CRA | B18Fe79P3
B18Fe80Ge2 | RMG | B18Fe80Ge2
B18Fe80P2 | RMG | B18Fe80P2
B18Fe80Pd2 | RMG | B18Fe80Pd2
B18Fe80Si2 | RMG | B18Fe80Si2
B18Fe80Zr2 | RMG | B18Fe80Zr2
B18Ni76Si6 | RMG | B18Ni76Si6
B18Ni80P2 | RMG | B18Ni80P2
B19.1Ni78.8Ti2.1 | RMG | B19.1Ni78.8Ti2.1
B19.5Cr24.5Fe56 | RMG | B19.5Cr24.5Fe56
B19.5Fe40.5Ni40 | RMG | B19.5Fe40.5Ni40
B19Fe20.5Ni60.5 | RMG | B19Fe20.5Ni60.5
B19Fe22Ni59 | RMG | B19Fe22Ni59
B19Fe30.5Ni50.5 | RMG | B19Fe30.5Ni50.5
B19Fe39Ni42 | RMG | B19Fe39Ni42
B19Fe61Ni20 | RMG | B19Fe61Ni20
B19Fe75P6 | CRA | B19Fe75P6
B19Fe76Ni5 | RMG | B19Fe76Ni5
B19Fe77Mn4 | RMG | B19Fe77Mn4
B19Fe77Nd4 | RMG | B19Fe77Nd4
B19Fe77P4 | CRA | B19Fe77P4
B19Fe78Zr3 | RMG | B19Fe78Zr3
B19Ni67Si14 | CRA | B19Ni67Si14
B1Cu20Zr79 | CRA | B1Cu20Zr79
B1Cu30Zr69 | RMG | B1Cu30Zr69
B1Cu40Zr59 | RMG | B1Cu40Zr59
B1Cu50Zr49 | RMG | B1Cu50Zr49
B1Cu60Zr39 | RMG | B1Cu60Zr39
B1Cu70Zr29 | RMG | B1Cu70Zr29
B1Cu75Zr24 | CRA | B1Cu75Zr24
B1Fe90Zr9 | RMG | B1Fe90Zr9
B1Fe92Zr7 | RMG | B1Fe92Zr7
B2.3Fe83P14.7 | RMG | B2.3Fe83P14.7
B2.5Cu20Zr77.5 | RMG | B2.5Cu20Zr77.5
B2.5Cu25Zr72.5 | RMG | B2.5Cu25Zr72.5
B2.5Cu30Zr67.5 | RMG | B2.5Cu30Zr67.5
B2.5Cu35Zr62.5 | RMG | B2.5Cu35Zr62.5
B2.5Cu40Zr57.5 | RMG | B2.5Cu40Zr57.5
B2.5Cu45Zr52.5 | RMG | B2.5Cu45Zr52.5
B2.5Cu50Zr47.5 | RMG | B2.5Cu50Zr47.5
B2.5Cu55Zr42.5 | RMG | B2.5Cu55Zr42.5
B2.5Cu60Zr37.5 | RMG | B2.5Cu60Zr37.5
B2.5Cu65Zr32.5 | RMG | B2.5Cu65Zr32.5
B2.5Cu70Zr27.5 | RMG | B2.5Cu70Zr27.5
B2.5Cu75Zr22.5 | CRA | B2.5Cu75Zr22.5
B2.5Cu80Zr17.5 | RMG | B2.5Cu80Zr17.5
B2.5Fe92Zr5.5 | RMG | B2.5Fe92Zr5.5
B20.5Fe59.5Ni20 | RMG | B20.5Fe59.5Ni20
B20C12Co68 | RMG | B20C12Co68
B20C12Ni68 | RMG | B20C12Ni68
B20C16Co64 | RMG | B20C16Co64
B20C16Ni64 | RMG | B20C16Ni64
B20C20Co60 | RMG | B20C20Co60
B20C2Ni78 | RMG | B20C2Ni78
B20C4Co76 | RMG | B20C4Co76
B20C6Ni74 | CRA | B20C6Ni74
B20C8Co72 | RMG | B20C8Co72
B20C8Ni72 | CRA | B20C8Ni72
B20Co10Fe70 | RMG | B20Co10Fe70
B20Co20Fe60 | RMG | B20Co20Fe60
B20Co20Mn60 | RMG | B20Co20Mn60
B20Co28.5Mn51.5 | RMG | B20Co28.5Mn51.5
B20Co30Cr50 | RMG | B20Co30Cr50
B20Co30Fe50 | RMG | B20Co30Fe50
B20Co32Mn48 | RMG | B20Co32Mn48
B20Co35Cr45 | RMG | B20Co35Cr45
B20Co36.5Mn43.5 | RMG | B20Co36.5Mn43.5
B20Co37Mn43 | RMG | B20Co37Mn43
B20Co40Cr40 | RMG | B20Co40Cr40
B20Co40Fe40 | RMG | B20Co40Fe40
B20Co40Mn40 | RMG | B20Co40Mn40
B20Co41.5Mn38.5 | RMG | B20Co41.5Mn38.5
B20Co44Mn36 | RMG | B20Co44Mn36
B20Co47.5Mn32.5 | RMG | B20Co47.5Mn32.5
B20Co48Mn32 | RMG | B20Co48Mn32
B20Co4Fe76 | RMG | B20Co4Fe76
B20Co50Cr30 | RMG | B20Co50Cr30
B20Co50Fe30 | RMG | B20Co50Fe30
B20Co52Mn28 | RMG | B20Co52Mn28
B20Co55Cr25 | RMG | B20Co55Cr25
B20Co56Mn24 | RMG | B20Co56Mn24
B20Co57Mn23 | RMG | B20Co57Mn23
B20Co5Fe75 | RMG | B20Co5Fe75
B20Co60Cr20 | RMG | B20Co60Cr20
B20Co60Fe20 | RMG | B20Co60Fe20
B20Co60Mn20 | RMG | B20Co60Mn20
B20Co60Si20 | CRA | B20Co60Si20
B20Co62.5Si17.5 | CRA | B20Co62.5Si17.5
B20Co64Mn16 | RMG | B20Co64Mn16
B20Co64Ti16 | RMG | B20Co64Ti16
B20Co65Cr15 | RMG | B20Co65Cr15
B20Co65Si15 | RMG | B20Co65Si15
B20Co67.5Si12.5 | RMG | B20Co67.5Si12.5
B20Co68Ti12 | RMG | B20Co68Ti12
B20Co70Cr10 | RMG | B20Co70Cr10
B20Co70Fe10 | RMG | B20Co70Fe10
B20Co70Si10 | RMG | B20Co70Si10
B20Co70Zr10 | RMG | B20Co70Zr10
B20Co72.5Si7.5 | RMG | B20Co72.5Si7.5
B20Co72Cr8 | RMG | B20Co72Cr8
B20Co72Mn8 | RMG | B20Co72Mn8
B20Co72Ti8 | RMG | B20Co72Ti8
B20Co74Fe6 | RMG | B20Co74Fe6
B20Co75Fe5 | RMG | B20Co75Fe5
B20Co75Si5 | RMG | B20Co75Si5
B20Co76Ti4 | RMG | B20Co76Ti4
B20Cr10Fe70 | RMG | B20Cr10Fe70
B20Cr10Ni70 | RMG | B20Cr10Ni70
B20Cr15Fe65 | RMG | B20Cr15Fe65
B20Cr1Fe79 | RMG | B20Cr1Fe79
B20Cr2.5Fe77.5 | RMG | B20Cr2.5Fe77.5
B20Cr20Fe60 | RMG | B20Cr20Fe60
B20Cr20Ni60 | RMG | B20Cr20Ni60
B20Cr25Fe55 | RMG | B20Cr25Fe55
B20Cr25Ni55 | RMG | B20Cr25Ni55
B20Cr30Fe50 | RMG | B20Cr30Fe50
B20Cr30Ni50 | RMG | B20Cr30Ni50
B20Cr35Fe45 | RMG | B20Cr35Fe45
B20Cr40Fe40 | RMG | B20Cr40Fe40
B20Cr4Fe76 | RMG | B20Cr4Fe76
B20Cr5Fe75 | RMG | B20Cr5Fe75
B20Cr6Fe74 | RMG | B20Cr6Fe74
B20Cr8Fe72 | RMG | B20Cr8Fe72
B20Cu0.5Fe79.5 | RMG | B20Cu0.5Fe79.5
B20Cu10Fe70 | CRA | B20Cu10Fe70
B20Cu1Fe79 | CRA | B20Cu1Fe79
B20Cu5Fe75 | CRA | B20Cu5Fe75
B20Fe15Ni65 | RMG | B20Fe15Ni65
B20Fe19Zr61 | RMG | B20Fe19Zr61
B20Fe20Ni60 | RMG | B20Fe20Ni60
B20Fe21Ni59 | RMG | B20Fe21Ni59
B20Fe29.5Ni50.5 | RMG | B20Fe29.5Ni50.5
B20Fe30Ni50 | RMG | B20Fe30Ni50
B20Fe35Ni45 | RMG | B20Fe35Ni45
B20Fe38Ni42 | RMG | B20Fe38Ni42
B20Fe40Ni40 | RMG | B20Fe40Ni40
B20Fe50Ni30 | RMG | B20Fe50Ni30
B20Fe60Mn20 | RMG | B20Fe60Mn20
B20Fe60Ni20 | RMG | B20Fe60Ni20
B20Fe62Mn18 | RMG | B20Fe62Mn18
B20Fe64Mn16 | RMG | B20Fe64Mn16
B20Fe65Si15 | RMG | B20Fe65Si15
B20Fe66Mn14 | RMG | B20Fe66Mn14
B20Fe67.5Si12.5 | RMG | B20Fe67.5Si12.5
B20Fe67Si13 | RMG | B20Fe67Si13
B20Fe70Mn10 | RMG | B20Fe70Mn10
B20Fe70Mo10 | RMG | B20Fe70Mo10
B20Fe70Ni10 | RMG | B20Fe70Ni10
B20Fe70Si10 | RMG | B20Fe70Si10
B20Fe70Zr10 | RMG | B20Fe70Zr10
B20Fe72.5Si7.5 | RMG | B20Fe72.5Si7.5
B20Fe72Mn8 | RMG | B20Fe72Mn8
B20Fe72Mo8 | RMG | B20Fe72Mo8
B20Fe72W8 | RMG | B20Fe72W8
B20Fe72Zr8 | RMG | B20Fe72Zr8
B20Fe73.5W6.5 | RMG | B20Fe73.5W6.5
B20Fe73Mo7 | RMG | B20Fe73Mo7
B20Fe74Mn6 | RMG | B20Fe74Mn6
B20Fe74Mo6 | RMG | B20Fe74Mo6
B20Fe75Mn5 | RMG | B20Fe75Mn5
B20Fe75Mo5 | RMG | B20Fe75Mo5
B20Fe75Ni5 | RMG | B20Fe75Ni5
B20Fe75Si5 | RMG | B20Fe75Si5
B20Fe75Ti5 | RMG | B20Fe75Ti5
B20Fe75V5 | RMG | B20Fe75V5
B20Fe75Zr5 | RMG | B20Fe75Zr5
B20Fe76Mn4 | RMG | B20Fe76Mn4
B20Fe76Mo4 | RMG | B20Fe76Mo4
B20Fe76P4 | RMG | B20Fe76P4
B20Fe76Ti4 | RMG | B20Fe76Ti4
B20Fe76W4 | RMG | B20Fe76W4
B20Fe77.5Si2.5 | RMG | B20Fe77.5Si2.5
B20Fe77.5W2.5 | RMG | B20Fe77.5W2.5
B20Fe77Mo3 | RMG | B20Fe77Mo3
B20Fe78Mn2 | RMG | B20Fe78Mn2
B20Fe78Mo2 | RMG | B20Fe78Mo2
B20Fe78Si2 | RMG | B20Fe78Si2
B20Fe78V2 | RMG | B20Fe78V2
B20Fe79Mo1 | RMG | B20Fe79Mo1
B20Fe79W1 | RMG | B20Fe79W1
B20Mo24Rh56 | RMG | B20Mo24Rh56
B20Mo60Si20 | CRA | B20Mo60Si20
B20Mo65Si15 | CRA | B20Mo65Si15
B20Mo67.5Si12.5 | RMG | B20Mo67.5Si12.5
B20Mo70Si10 | RMG | B20Mo70Si10
B20Mo72.5Si7.5 | RMG | B20Mo72.5Si7.5
B20Mo75Si5 | RMG | B20Mo75Si5
B20Mo77.5Si2.5 | CRA | B20Mo77.5Si2.5
B20Ni65Si15 | RMG | B20Ni65Si15
B20Ni68Si12 | RMG | B20Ni68Si12
B20Ni72Si8 | RMG | B20Ni72Si8
B20Ni75Si5 | RMG | B20Ni75Si5
B20Ni76Si4 | RMG | B20Ni76Si4
B20Ni77.5Si2.5 | CRA | B20Ni77.5Si2.5
B21.5Fe58.5Ni20 | RMG | B21.5Fe58.5Ni20
B21Cr24Fe55 | RMG | B21Cr24Fe55
B21Fe70Si9 | RMG | B21Fe70Si9
B21Fe72Si7 | RMG | B21Fe72Si7
B21Fe75P4 | RMG | B21Fe75P4
B21Fe75Si4 | RMG | B21Fe75Si4
B21Fe75V4 | RMG | B21Fe75V4
B21Ni67Si12 | RMG | B21Ni67Si12
B21Ni72Si7 | RMG | B21Ni72Si7
B22.5Co60Si17.5 | CRA | B22.5Co60Si17.5
B22.5Fe67.5Si10 | RMG | B22.5Fe67.5Si10
B22.5Fe70Si7.5 | RMG | B22.5Fe70Si7.5
B22.5Fe72.5Si5 | RMG | B22.5Fe72.5Si5
B22.5Ni70Si7.5 | RMG | B22.5Ni70Si7.5
B22C10Ni68 | RMG | B22C10Ni68
B22C12Ni66 | RMG | B22C12Ni66
B22C14Ni64 | RMG | B22C14Ni64
B22C18Ni60 | RMG | B22C18Ni60
B22C2Ni76 | CRA | B22C2Ni76
B22C5Ni73 | CRA | B22C5Ni73
B22C8Ni70 | CRA | B22C8Ni70
B22Co62Ti16 | RMG | B22Co62Ti16
B22Co66Ti12 | RMG | B22Co66Ti12
B22Co70Ti8 | RMG | B22Co70Ti8
B22Co74Ti4 | RMG | B22Co74Ti4
B22Fe19.5Ni58.5 | RMG | B22Fe19.5Ni58.5
B22Fe39Ni39 | RMG | B22Fe39Ni39
B22Fe68Zr10 | RMG | B22Fe68Zr10
B22Fe70Zr8 | RMG | B22Fe70Zr8
B22Fe71Si7 | RMG | B22Fe71Si7
B22Fe73Zr5 | RMG | B22Fe73Zr5
B22Fe75Si3 | RMG | B22Fe75Si3
B22Fe75Zr3 | RMG | B22Fe75Zr3
B22Fe76Si2 | CRA | B22Fe76Si2
B22Mo68Si10 | RMG | B22Mo68Si10
B22Mo70Si8 | RMG | B22Mo70Si8
B22Ni72Si6 | RMG | B22Ni72Si6
B22Ni75.5Si2.5 | CRA | B22Ni75.5Si2.5
B23Fe12.3Ni64.7 | RMG | B23Fe12.3Ni64.7
B23Fe38.5Ni38.5 | RMG | B23Fe38.5Ni38.5
B23Fe46.2Ni30.8 | RMG | B23Fe46.2Ni30.8
B23Fe60.1Ni16.9 | RMG | B23Fe60.1Ni16.9
B24C12Co64 | RMG | B24C12Co64
B24C16Co60 | RMG | B24C16Co60
B24C20Co56 | RMG | B24C20Co56
B24C4Co72 | RMG | B24C4Co72
B24C4Ni72 | CRA | B24C4Ni72
B24C8Co68 | RMG | B24C8Co68
B24C8Ni68 | RMG | B24C8Ni68
B24Co24Mn52 | RMG | B24Co24Mn52
B24Co27Mn49 | RMG | B24Co27Mn49
B24Co28Mn48 | RMG | B24Co28Mn48
B24Co33Mn43 | RMG | B24Co33Mn43
B24Co34Mn42 | RMG | B24Co34Mn42
B24Co38Mn38 | RMG | B24Co38Mn38
B24Co39Mn37 | RMG | B24Co39Mn37
B24Co42Mn34 | RMG | B24Co42Mn34
B24Co45.5Mn30.5 | RMG | B24Co45.5Mn30.5
B24Co45.6Mn30.4 | RMG | B24Co45.6Mn30.4
B24Co46.5Mn29.5 | RMG | B24Co46.5Mn29.5
B24Co48Mn28 | RMG | B24Co48Mn28
B24Co49.4Mn26.6 | RMG | B24Co49.4Mn26.6
B24Co49.5Mn26.5 | RMG | B24Co49.5Mn26.5
B24Co52Mn24 | RMG | B24Co52Mn24
B24Co53.2Mn22.8 | RMG | B24Co53.2Mn22.8
B24Co53Mn23 | RMG | B24Co53Mn23
B24Co54Mn22 | RMG | B24Co54Mn22
B24Co60.8Mn15.2 | RMG | B24Co60.8Mn15.2
B24Co61Mn15 | RMG | B24Co61Mn15
B24Co64Ti12 | RMG | B24Co64Ti12
B24Co68.4Mn7.6 | RMG | B24Co68.4Mn7.6
B24Co68Mn8 | RMG | B24Co68Mn8
B24Co68Ti8 | RMG | B24Co68Ti8
B24Co72Ti4 | RMG | B24Co72Ti4
B24Fe38Ni38 | RMG | B24Fe38Ni38
B24Fe57Ni19 | RMG | B24Fe57Ni19
B24Fe66Ni10 | RMG | B24Fe66Ni10
B24Fe69Si7 | RMG | B24Fe69Si7
B24Fe73Si3 | CRA | B24Fe73Si3
B24Fe74Si2 | CRA | B24Fe74Si2
B24Ni64Si12 | CRA | B24Ni64Si12
B24Ni66Si10 | RMG | B24Ni66Si10
B24Ni68Si8 | RMG | B24Ni68Si8
B24Ni72Si4 | RMG | B24Ni72Si4
B25.5Ni66Si8.5 | RMG | B25.5Ni66Si8.5
B25Co62.5Si12.5 | RMG | B25Co62.5Si12.5
B25Co65Si10 | RMG | B25Co65Si10
B25Co65Zr10 | RMG | B25Co65Zr10
B25Co67.5Cr7.5 | RMG | B25Co67.5Cr7.5
B25Co67.5Mn7.5 | RMG | B25Co67.5Mn7.5
B25Co67.5Si7.5 | RMG | B25Co67.5Si7.5
B25Co70Fe5 | RMG | B25Co70Fe5
B25Co70Si5 | RMG | B25Co70Si5
B25Cr70Fe5 | RMG | B25Cr70Fe5
B25Fe18Zr57 | RMG | B25Fe18Zr57
B25Fe56Ni19 | RMG | B25Fe56Ni19
B25Fe5Mn70 | RMG | B25Fe5Mn70
B25Fe5Mo70 | RMG | B25Fe5Mo70
B25Fe5Ni70 | RMG | B25Fe5Ni70
B25Fe5W70 | RMG | B25Fe5W70
B25Fe65Ni10 | RMG | B25Fe65Ni10
B25Fe70Zr5 | RMG | B25Fe70Zr5
B25Mo60Si15 | CRA | B25Mo60Si15
B25Mo65Si10 | RMG | B25Mo65Si10
B25Mo70Si5 | CRA | B25Mo70Si5
B25Ni72.5Si2.5 | CRA | B25Ni72.5Si2.5
B26C12Ni62 | RMG | B26C12Ni62
B26C14Ni60 | RMG | B26C14Ni60
B26C2Ni72 | CRA | B26C2Ni72
B26C4Ni70 | CRA | B26C4Ni70
B26C6Ni68 | RMG | B26C6Ni68
B26Fe37Ni37 | RMG | B26Fe37Ni37
B26Ni72Si2 | RMG | B26Ni72Si2
B27.5Co65Si7.5 | RMG | B27.5Co65Si7.5
B27Fe18.5Ni54.5 | RMG | B27Fe18.5Ni54.5
B27Fe36.5Ni36.5 | RMG | B27Fe36.5Ni36.5
B27Fe54.5Ni18.5 | RMG | B27Fe54.5Ni18.5
B27Ni70Si3 | RMG | B27Ni70Si3
B28.5Fe53.5Ni18 | RMG | B28.5Fe53.5Ni18
B28C10Ni62 | RMG | B28C10Ni62
B28C12Co60 | RMG | B28C12Co60
B28C16Co56 | RMG | B28C16Co56
B28C16Ni56 | RMG | B28C16Ni56
B28C20Co52 | CRA | B28C20Co52
B28C2Ni70 | RMG | B28C2Ni70
B28C4Co68 | RMG | B28C4Co68
B28C4Ni68 | RMG | B28C4Ni68
B28C6Ni66 | RMG | B28C6Ni66
B28C8Co64 | RMG | B28C8Co64
B28C8Ni64 | RMG | B28C8Ni64
B28Co25Mn47 | RMG | B28Co25Mn47
B28Co30Mn42 | RMG | B28Co30Mn42
B28Co32Mn40 | RMG | B28Co32Mn40
B28Co36Mn36 | RMG | B28Co36Mn36
B28Co37Mn35 | RMG | B28Co37Mn35
B28Co41.5Mn30.5 | RMG | B28Co41.5Mn30.5
B28Co41Mn31 | RMG | B28Co41Mn31
B28Co43.2Mn28.8 | RMG | B28Co43.2Mn28.8
B28Co43Mn29 | RMG | B28Co43Mn29
B28Co45.5Mn26.5 | RMG | B28Co45.5Mn26.5
B28Co45Mn27 | RMG | B28Co45Mn27
B28Co47Mn25 | RMG | B28Co47Mn25
B28Co50.4Mn21.6 | RMG | B28Co50.4Mn21.6
B28Co50Mn22 | RMG | B28Co50Mn22
B28Co51Mn21 | RMG | B28Co51Mn21
B28Co52Mn20 | RMG | B28Co52Mn20
B28Co57.6Mn14.4 | RMG | B28Co57.6Mn14.4
B28Co58Mn14 | RMG | B28Co58Mn14
B28Co64.8Mn7.2 | RMG | B28Co64.8Mn7.2
B28Co65Mn7 | RMG | B28Co65Mn7
B28Ni60Si12 | CRA | B28Ni60Si12
B28Ni64Si8 | CRA | B28Ni64Si8
B28Ni66Si6 | RMG | B28Ni66Si6
B28Ni68Si4 | RMG | B28Ni68Si4
B28Ni69Si3 | CRA | B28Ni69Si3
B29Fe18Ni53 | RMG | B29Fe18Ni53
B2Co82Zr16 | CRA | B2Co82Zr16
B2Co84Nb14 | RMG | B2Co84Nb14
B2Co88Zr10 | RMG | B2Co88Zr10
B2Co91Zr7 | RMG | B2Co91Zr7
B2Cr10Fe88 | RMG | B2Cr10Fe88
B2Cr12Fe86 | CRA | B2Cr12Fe86
B2Cr14Fe84 | CRA | B2Cr14Fe84
B2Cr16Fe82 | CRA | B2Cr16Fe82
B2Cr20Fe78 | CRA | B2Cr20Fe78
B2Cr8Fe90 | RMG | B2Cr8Fe90
B2Fe73Ni25 | CRA | B2Fe73Ni25
B2Fe78Mo20 | CRA | B2Fe78Mo20
B2Fe78Ni20 | CRA | B2Fe78Ni20
B2Fe80Mo18 | CRA | B2Fe80Mo18
B2Fe83Mo15 | CRA | B2Fe83Mo15
B2Fe83Ni15 | CRA | B2Fe83Ni15
B2Fe85Zr13 | RMG | B2Fe85Zr13
B2Fe86Mo12 | CRA | B2Fe86Mo12
B2Fe88Mo10 | CRA | B2Fe88Mo10
B2Fe88Ni10 | CRA | B2Fe88Ni10
B2Fe88Zr10 | RMG | B2Fe88Zr10
B2Fe90Mo8 | CRA | B2Fe90Mo8
B2Fe90Zr8 | RMG | B2Fe90Zr8
B2Fe91Hf7 | RMG | B2Fe91Hf7
B2Fe91Zr7 | RMG | B2Fe91Zr7
B2Fe93Mo5 | CRA | B2Fe93Mo5
B2Ni38Zr60 | RMG | B2Ni38Zr60
B2Ni81.5P16.5 | RMG | B2Ni81.5P16.5
B3.5Fe92Zr4.5 | RMG | B3.5Fe92Zr4.5
B30C12Ni58 | RMG | B30C12Ni58
B30Co65Si5 | RMG | B30Co65Si5
B30Fe16.8Zr53.2 | RMG | B30Fe16.8Zr53.2
B30Fe35Ni35 | RMG | B30Fe35Ni35
B30Mo60Si10 | CRA | B30Mo60Si10
B30Ni66Si4 | CRA | B30Ni66Si4
B31Co41Mn28 | RMG | B31Co41Mn28
B32C12Co56 | RMG | B32C12Co56
B32C16Co52 | RMG | B32C16Co52
B32C20Co48 | CRA | B32C20Co48
B32C2Co66 | RMG | B32C2Co66
B32C4Co64 | RMG | B32C4Co64
B32C8Co60 | RMG | B32C8Co60
B32Co41Mn27 | RMG | B32Co41Mn27
B32Co44Mn24 | RMG | B32Co44Mn24
B32Co46.4Mn21.6 | RMG | B32Co46.4Mn21.6
B32Co47Mn21 | RMG | B32Co47Mn21
B32Co48Mn20 | RMG | B32Co48Mn20
B32Co54.4Mn13.6 | RMG | B32Co54.4Mn13.6
B32Co54.5Mn13.5 | RMG | B32Co54.5Mn13.5
B32Co54Mn14 | RMG | B32Co54Mn14
B32Co61Mn7 | RMG | B32Co61Mn7
B33Co40.2Mn26.8 | RMG | B33Co40.2Mn26.8
B33Co53.6Mn13.4 | RMG | B33Co53.6Mn13.4
B34C10Ni56 | RMG | B34C10Ni56
B34C12Ni54 | RMG | B34C12Ni54
B34C14Ni52 | RMG | B34C14Ni52
B34C6Ni60 | RMG | B34C6Ni60
B34Co33Ni33 | RMG | B34Co33Ni33
B36C12Co52 | CRA | B36C12Co52
B36C16Co48 | CRA | B36C16Co48
B36C2Co62 | RMG | B36C2Co62
B36C4Co60 | RMG | B36C4Co60
B36C8Co56 | CRA | B36C8Co56
B38C10Ni52 | RMG | B38C10Ni52
B38C12Ni50 | RMG | B38C12Ni50
B38C14Ni48 | RMG | B38C14Ni48
B38C6Ni56 | RMG | B38C6Ni56
B3Fe79P18 | RMG | B3Fe79P18
B3Fe82Nd15 | RMG | B3Fe82Nd15
B3Fe82Zr15 | CRA | B3Fe82Zr15
B3Fe83P14 | CRA | B3Fe83P14
B3Fe85Nb12 | CRA | B3Fe85Nb12
B3Fe85Zr12 | RMG | B3Fe85Zr12
B3Fe90Zr7 | RMG | B3Fe90Zr7
B3Fe92Nb5 | CRA | B3Fe92Nb5
B4.8Fe82.2Nd13 | RMG | B4.8Fe82.2Nd13
B40C2Co58 | CRA | B40C2Co58
B40C2Ni58 | RMG | B40C2Ni58
B40C4Ni56 | CRA | B40C4Ni56
B40C6Ni54 | CRA | B40C6Ni54
B40C8Ni52 | RMG | B40C8Ni52
B40Co40Y20 | RMG | B40Co40Y20
B41C6Ni53 | CRA | B41C6Ni53
B42.5C2.5Ni55 | CRA | B42.5C2.5Ni55
B42C10Ni48 | RMG | B42C10Ni48
B42C12Ni46 | RMG | B42C12Ni46
B42C14Ni44 | RMG | B42C14Ni44
B42C16Ni42 | RMG | B42C16Ni42
B42C2Ni56 | RMG | B42C2Ni56
B42C8Ni50 | RMG | B42C8Ni50
B44C2.5Ni53.5 | CRA | B44C2.5Ni53.5
B46C12Ni42 | RMG | B46C12Ni42
B46C20Ni34 | RMG | B46C20Ni34
B46C4Ni50 | CRA | B46C4Ni50
B46C8Ni46 | CRA | B46C8Ni46
B4Co86Zr10 | RMG | B4Co86Zr10
B4Cr10Fe86 | RMG | B4Cr10Fe86
B4Cr12Fe84 | CRA | B4Cr12Fe84
B4Cr14Fe82 | CRA | B4Cr14Fe82
B4Cr15Fe81 | CRA | B4Cr15Fe81
B4Cr16Fe80 | CRA | B4Cr16Fe80
B4Cr20Fe76 | CRA | B4Cr20Fe76
B4Cr5Fe91 | CRA | B4Cr5Fe91
B4Cr8Fe88 | RMG | B4Cr8Fe88
B4Cu10Fe86 | CRA | B4Cu10Fe86
B4Cu1Fe95 | CRA | B4Cu1Fe95
B4Cu5Fe91 | CRA | B4Cu5Fe91
B4Fe23Zr73 | RMG | B4Fe23Zr73
B4Fe71Ni25 | CRA | B4Fe71Ni25
B4Fe76Mo20 | CRA | B4Fe76Mo20
B4Fe76Ni20 | CRA | B4Fe76Ni20
B4Fe78Mo18 | CRA | B4Fe78Mo18
B4Fe80P16 | RMG | B4Fe80P16
B4Fe81Mo15 | CRA | B4Fe81Mo15
B4Fe81Ni15 | CRA | B4Fe81Ni15
B4Fe84Mo12 | CRA | B4Fe84Mo12
B4Fe84P12 | CRA | B4Fe84P12
B4Fe86Mo10 | CRA | B4Fe86Mo10
B4Fe86Ni10 | CRA | B4Fe86Ni10
B4Fe86V10 | CRA | B4Fe86V10
B4Fe86Zr10 | RMG | B4Fe86Zr10
B4Fe88Mo8 | CRA | B4Fe88Mo8
B4Fe88Zr8 | RMG | B4Fe88Zr8
B4Fe89Hf7 | RMG | B4Fe89Hf7
B4Fe89Zr7 | RMG | B4Fe89Zr7
B4Fe90Zr6 | RMG | B4Fe90Zr6
B4Fe91Mn5 | CRA | B4Fe91Mn5
B4Fe91Mo5 | CRA | B4Fe91Mo5
B4Fe91Ni5 | CRA | B4Fe91Ni5
B4Fe91V5 | CRA | B4Fe91V5
B4Fe93Mn3 | CRA | B4Fe93Mn3
B4Fe93Ni3 | CRA | B4Fe93Ni3
B4Fe95Mn1 | CRA | B4Fe95Mn1
B4Fe95Ni1 | CRA | B4Fe95Ni1
B4Ni36Zr60 | RMG | B4Ni36Zr60
B4Pd80Si16 | RMG | B4Pd80Si16
B5.5Ni81.5P13 | RMG | B5.5Ni81.5P13
B50C20Ni30 | RMG | B50C20Ni30
B50C4Ni46 | CRA | B50C4Ni46
B50C8Ni42 | CRA | B50C8Ni42
B55C12Ni33 | RMG | B55C12Ni33
B55C16Ni29 | RMG | B55C16Ni29
B55C8Ni37 | RMG | B55C8Ni37
B58C4Ni38 | CRA | B58C4Ni38
B59C4Ni37 | RMG | B59C4Ni37
B5C15Ni80 | CRA | B5C15Ni80
B5C20Ni75 | CRA | B5C20Ni75
B5C5Ni90 | CRA | B5C5Ni90
B5Co75Si20 | CRA | B5Co75Si20
B5Co81Nb14 | RMG | B5Co81Nb14
B5Co85Zr10 | RMG | B5Co85Zr10
B5Cu15Zr80 | RMG | B5Cu15Zr80
B5Cu20Zr75 | RMG | B5Cu20Zr75
B5Cu25Zr70 | RMG | B5Cu25Zr70
B5Cu30Zr65 | RMG | B5Cu30Zr65
B5Cu35Zr60 | RMG | B5Cu35Zr60
B5Cu40Zr55 | RMG | B5Cu40Zr55
B5Cu45Zr50 | RMG | B5Cu45Zr50
B5Cu50Zr45 | RMG | B5Cu50Zr45
B5Cu55Zr40 | RMG | B5Cu55Zr40
B5Cu60Zr35 | RMG | B5Cu60Zr35
B5Cu65Zr30 | RMG | B5Cu65Zr30
B5Cu70Zr25 | RMG | B5Cu70Zr25
B5Fe80Nb15 | CRA | B5Fe80Nb15
B5Fe80Si15 | RMG | B5Fe80Si15
B5Fe80Zr15 | RMG | B5Fe80Zr15
B5Fe81Nd14 | CRA | B5Fe81Nd14
B5Fe83Nb12 | CRA | B5Fe83Nb12
B5Fe83P12 | RMG | B5Fe83P12
B5Fe83Zr12 | RMG | B5Fe83Zr12
B5Fe84P11 | CRA | B5Fe84P11
B5Fe85Zr10 | RMG | B5Fe85Zr10
B5Fe90Zr5 | CRA | B5Fe90Zr5
B5Mo70Si25 | CRA | B5Mo70Si25
B5Mo75Si20 | CRA | B5Mo75Si20
B5Mo80Si15 | CRA | B5Mo80Si15
B5Mo85Si10 | CRA | B5Mo85Si10
B5Mo90Si5 | CRA | B5Mo90Si5
B5Ni80P15 | RMG | B5Ni80P15
B6.1Fe82.1Nd11.8 | RMG | B6.1Fe82.1Nd11.8
B6Co80Nb14 | RMG | B6Co80Nb14
B6Co84Nb10 | CRA | B6Co84Nb10
B6Cr10Fe84 | RMG | B6Cr10Fe84
B6Cr12Fe82 | CRA | B6Cr12Fe82
B6Cr14Fe80 | CRA | B6Cr14Fe80
B6Cr15Fe79 | CRA | B6Cr15Fe79
B6Cr16Fe78 | CRA | B6Cr16Fe78
B6Cr18Fe76 | CRA | B6Cr18Fe76
B6Cr20Fe74 | CRA | B6Cr20Fe74
B6Cr22Fe72 | CRA | B6Cr22Fe72
B6Cr24Fe70 | CRA | B6Cr24Fe70
B6Cr26Fe68 | CRA | B6Cr26Fe68
B6Cr5Fe89 | CRA | B6Cr5Fe89
B6Cr8Fe86 | RMG | B6Cr8Fe86
B6Cu10Fe84 | CRA | B6Cu10Fe84
B6Cu15Fe79 | CRA | B6Cu15Fe79
B6Cu1Fe93 | CRA | B6Cu1Fe93
B6Cu3Fe91 | CRA | B6Cu3Fe91
B6Cu5Fe89 | CRA | B6Cu5Fe89
B6Fe22.6Zr71.4 | RMG | B6Fe22.6Zr71.4
B6Fe69Ni25 | CRA | B6Fe69Ni25
B6Fe74Mo20 | CRA | B6Fe74Mo20
B6Fe74Ni20 | CRA | B6Fe74Ni20
B6Fe76Mo18 | CRA | B6Fe76Mo18
B6Fe78Nd16 | CRA | B6Fe78Nd16
B6Fe79Mn15 | CRA | B6Fe79Mn15
B6Fe79Mo15 | CRA | B6Fe79Mo15
B6Fe79Nb15 | CRA | B6Fe79Nb15
B6Fe79Ni15 | CRA | B6Fe79Ni15
B6Fe79P15 | RMG | B6Fe79P15
B6Fe80P14 | RMG | B6Fe80P14
B6Fe81.5Si12.5 | CRA | B6Fe81.5Si12.5
B6Fe81P13 | RMG | B6Fe81P13
B6Fe82Mo12 | CRA | B6Fe82Mo12
B6Fe82Nb12 | RMG | B6Fe82Nb12
B6Fe82Nd12 | RMG | B6Fe82Nd12
B6Fe82P12 | RMG | B6Fe82P12
B6Fe83P11 | RMG | B6Fe83P11
B6Fe83Si11 | CRA | B6Fe83Si11
B6Fe84Mn10 | CRA | B6Fe84Mn10
B6Fe84Mo10 | CRA | B6Fe84Mo10
B6Fe84Ni10 | CRA | B6Fe84Ni10
B6Fe84P10 | CRA | B6Fe84P10
B6Fe84V10 | CRA | B6Fe84V10
B6Fe84Zr10 | RMG | B6Fe84Zr10
B6Fe86Mo8 | CRA | B6Fe86Mo8
B6Fe87Hf7 | RMG | B6Fe87Hf7
B6Fe87Zr7 | RMG | B6Fe87Zr7
B6Fe89Mn5 | CRA | B6Fe89Mn5
B6Fe89Mo5 | CRA | B6Fe89Mo5
B6Fe89Nb5 | CRA | B6Fe89Nb5
B6Fe89Ni5 | CRA | B6Fe89Ni5
B6Fe89V5 | CRA | B6Fe89V5
B6Fe91Mn3 | CRA | B6Fe91Mn3
B6Fe93Mn1 | CRA | B6Fe93Mn1
B6Fe93Ni1 | CRA | B6Fe93Ni1
B6Ni34Zr60 | RMG | B6Ni34Zr60
B6Ni76Si18 | CRA | B6Ni76Si18
B6Ni80P14 | RMG | B6Ni80P14
B7.5Co77.5Si15 | RMG | B7.5Co77.5Si15
B7.5Cu15Zr77.5 | CRA | B7.5Cu15Zr77.5
B7.5Cu25Zr67.5 | RMG | B7.5Cu25Zr67.5
B7.5Cu30Zr62.5 | RMG | B7.5Cu30Zr62.5
B7.5Cu35Zr57.5 | RMG | B7.5Cu35Zr57.5
B7.5Cu50Zr42.5 | RMG | B7.5Cu50Zr42.5
B7.5Cu55Zr37.5 | RMG | B7.5Cu55Zr37.5
B7.5Fe74.5Si18 | CRA | B7.5Fe74.5Si18
B7.5Fe75Si17.5 | RMG | B7.5Fe75Si17.5
B7.5Fe77.5Nd15 | RMG | B7.5Fe77.5Nd15
B7.5Fe77.5Si15 | RMG | B7.5Fe77.5Si15
B7.5Fe80Si12.5 | RMG | B7.5Fe80Si12.5
B7.5Fe82.5Si10 | CRA | B7.5Fe82.5Si10
B7.5Mo70Si22.5 | RMG | B7.5Mo70Si22.5
B7.5Ni76.5Si16 | CRA | B7.5Ni76.5Si16
B7.8Fe78.2Nd14 | RMG | B7.8Fe78.2Nd14
B7C7Fe86 | RMG | B7C7Fe86
B7Co77Zr16 | RMG | B7Co77Zr16
B7Co80P13 | RMG | B7Co80P13
B7Fe78Si15 | RMG | B7Fe78Si15
B7Fe79P14 | RMG | B7Fe79P14
B7Fe80P13 | RMG | B7Fe80P13
B7Fe81P12 | RMG | B7Fe81P12
B7Fe82P11 | RMG | B7Fe82P11
B7Fe83P10 | RMG | B7Fe83P10
B7Fe84P9 | CRA | B7Fe84P9
B7Fe85Mo8 | CRA | B7Fe85Mo8
B7Fe85Zr8 | RMG | B7Fe85Zr8
B7Fe88Zr5 | CRA | B7Fe88Zr5
B81.5Fe12.5Si6 | CRA | B81.5Fe12.5Si6
B8C12Co80 | CRA | B8C12Co80
B8C4Co88 | CRA | B8C4Co88
B8C7Fe85 | RMG | B8C7Fe85
B8C8Co84 | CRA | B8C8Co84
B8C9Fe83 | RMG | B8C9Fe83
B8Cr10Fe82 | RMG | B8Cr10Fe82
B8Cr12Fe80 | CRA | B8Cr12Fe80
B8Cr14Fe78 | CRA | B8Cr14Fe78
B8Cr15Fe77 | CRA | B8Cr15Fe77
B8Cr16Fe76 | CRA | B8Cr16Fe76
B8Cr18Fe74 | CRA | B8Cr18Fe74
B8Cr20Fe72 | CRA | B8Cr20Fe72
B8Cr22Fe70 | CRA | B8Cr22Fe70
B8Cr24Fe68 | CRA | B8Cr24Fe68
B8Cr26Fe66 | CRA | B8Cr26Fe66
B8Cr5Fe87 | CRA | B8Cr5Fe87
B8Cr8Fe84 | RMG | B8Cr8Fe84
B8Cu10Fe82 | CRA | B8Cu10Fe82
B8Cu15Fe77 | CRA | B8Cu15Fe77
B8Cu1Fe91 | CRA | B8Cu1Fe91
B8Cu3Fe89 | CRA | B8Cu3Fe89
B8Cu5Fe87 | CRA | B8Cu5Fe87
B8Fe20Mn72 | CRA | B8Fe20Mn72
B8Fe22Zr70 | RMG | B8Fe22Zr70
B8Fe67Ni25 | CRA | B8Fe67Ni25
B8Fe72Mo20 | CRA | B8Fe72Mo20
B8Fe72Ni20 | CRA | B8Fe72Ni20
B8Fe74Mo18 | CRA | B8Fe74Mo18
B8Fe76Nd16 | RMG | B8Fe76Nd16
B8Fe77Mn15 | CRA | B8Fe77Mn15
B8Fe77Mo15 | CRA | B8Fe77Mo15
B8Fe77Nb15 | RMG | B8Fe77Nb15
B8Fe77Nd15 | RMG | B8Fe77Nd15
B8Fe77Ni15 | CRA | B8Fe77Ni15
B8Fe79Nd13 | RMG | B8Fe79Nd13
B8Fe79P13 | RMG | B8Fe79P13
B8Fe80Mo12 | CRA | B8Fe80Mo12
B8Fe80Nb12 | RMG | B8Fe80Nb12
B8Fe80P12 | RMG | B8Fe80P12
B8Fe80Zr12 | RMG | B8Fe80Zr12
B8Fe81P11 | RMG | B8Fe81P11
B8Fe82Mn10 | CRA | B8Fe82Mn10
B8Fe82Mo10 | CRA | B8Fe82Mo10
B8Fe82Ni10 | CRA | B8Fe82Ni10
B8Fe82P10 | RMG | B8Fe82P10
B8Fe82V10 | CRA | B8Fe82V10
B8Fe82Zr10 | RMG | B8Fe82Zr10
B8Fe83P9 | RMG | B8Fe83P9
B8Fe85Hf7 | RMG | B8Fe85Hf7
B8Fe85Nb7 | RMG | B8Fe85Nb7
B8Fe85Zr7 | RMG | B8Fe85Zr7
B8Fe87Mn5 | CRA | B8Fe87Mn5
B8Fe87Mo5 | CRA | B8Fe87Mo5
B8Fe87Nb5 | CRA | B8Fe87Nb5
B8Fe87Ni5 | CRA | B8Fe87Ni5
B8Fe87V5 | CRA | B8Fe87V5
B8Fe89Mn3 | CRA | B8Fe89Mn3
B8Fe89Ni3 | CRA | B8Fe89Ni3
B8Fe90Zr2 | CRA | B8Fe90Zr2
B8Fe91Mn1 | CRA | B8Fe91Mn1
B8Fe91Ni1 | CRA | B8Fe91Ni1
B8Ni30Ti62 | RMG | B8Ni30Ti62
B8Ni32Zr60 | RMG | B8Ni32Zr60
B8Ni80Si12 | CRA | B8Ni80Si12
B9C11Fe80 | RMG | B9C11Fe80
B9C9Fe82 | RMG | B9C9Fe82
B9Co85Fe6 | RMG | B9Co85Fe6
B9Cr85Fe6 | RMG | B9Cr85Fe6
B9Fe6Mn85 | RMG | B9Fe6Mn85
B9Fe6Mo85 | RMG | B9Fe6Mo85
B9Fe6Ni85 | RMG | B9Fe6Ni85
B9Fe6W85 | RMG | B9Fe6W85
B9Fe77.5Si13.5 | RMG | B9Fe77.5Si13.5
B9Fe78P13 | RMG | B9Fe78P13
B9Fe79P12 | RMG | B9Fe79P12
B9Fe80P11 | RMG | B9Fe80P11
B9Fe80Si11 | CRA | B9Fe80Si11
B9Fe81P10 | RMG | B9Fe81P10
B9Fe82Nd9 | RMG | B9Fe82Nd9
B9Fe82P9 | RMG | B9Fe82P9
B9Fe83Mo8 | CRA | B9Fe83Mo8
B9Fe83Si8 | CRA | B9Fe83Si8
B9Fe84Nb7 | RMG | B9Fe84Nb7
B9Fe86Zr5 | RMG | B9Fe86Zr5
Ba10Cu32La58 | RMG | Ba10Cu32La58
Ba10Cu33.5La56.5 | RMG | Ba10Cu33.5La56.5
Ba10Cu35La55 | RMG | Ba10Cu35La55
Ba10Cu36.5La53.5 | RMG | Ba10Cu36.5La53.5
Ba1Cu38La61 | RMG | Ba1Cu38La61
Ba2Cu27La71 | RMG | Ba2Cu27La71
Ba2Cu39La59 | RMG | Ba2Cu39La59
Ba3Cu40La57 | RMG | Ba3Cu40La57
Ba3Cu41La56 | RMG | Ba3Cu41La56
Ba4.5Cu27.5La68 | RMG | Ba4.5Cu27.5La68
Ba4Cu27La69 | RMG | Ba4Cu27La69
Ba4Cu42La54 | RMG | Ba4Cu42La54
Ba5Cu42La53 | RMG | Ba5Cu42La53
Ba67Cu5La28 | RMG | Ba67Cu5La28
Ba7.5Cu29La63.5 | RMG | Ba7.5Cu29La63.5
Ba7Cu28La65 | RMG | Ba7Cu28La65
Ba7Cu41.5La51.5 | RMG | Ba7Cu41.5La51.5
Ba8Cu30La62 | RMG | Ba8Cu30La62
Ba8Cu40La52 | RMG | Ba8Cu40La52
Ba9.5Cu38La52.5 | RMG | Ba9.5Cu38La52.5
Ba9Cu31La60 | RMG | Ba9Cu31La60
Ba9Cu39La52 | RMG | Ba9Cu39La52
Be10Si15Ti75 | CRA | Be10Si15Ti75
Be15Si10Ti75 | CRA | Be15Si10Ti75
Be15Si15Ti70 | CRA | Be15Si15Ti70
Be20Nb10Zr70 | CRA | Be20Nb10Zr70
Be20Nb15Zr65 | CRA | Be20Nb15Zr65
Be20Nb20Zr60 | CRA | Be20Nb20Zr60
Be20Si10Ti70 | RMG | Be20Si10Ti70
Be20Si15Ti65 | CRA | Be20Si15Ti65
Be20Si5Ti75 | CRA | Be20Si5Ti75
Be25Nb10Zr65 | CRA | Be25Nb10Zr65
Be25Nb15Zr60 | CRA | Be25Nb15Zr60
Be25Si10Ti65 | CRA | Be25Si10Ti65
Be25Si15Ti60 | CRA | Be25Si15Ti60
Be25Si5Ti70 | RMG | Be25Si5Ti70
Be30Nb5Zr65 | RMG | Be30Nb5Zr65
Be30Si10Ti60 | CRA | Be30Si10Ti60
Be30Si15Ti55 | CRA | Be30Si15Ti55
Be30Si5Ti65 | RMG | Be30Si5Ti65
Be32.5Nb2.5Zr65 | RMG | Be32.5Nb2.5Zr65
Be32.5Nb4Zr63.5 | RMG | Be32.5Nb4Zr63.5
Be32.5Nb5Zr62.5 | RMG | Be32.5Nb5Zr62.5
Be35Nb10Zr55 | RMG | Be35Nb10Zr55
Be35Nb2.5Zr62.5 | RMG | Be35Nb2.5Zr62.5
Be35Nb5Zr60 | RMG | Be35Nb5Zr60
Be35Si10Ti55 | CRA | Be35Si10Ti55
Be35Si15Ti50 | CRA | Be35Si15Ti50
Be35Si5Ti60 | RMG | Be35Si5Ti60
Be40Si10Ti50 | CRA | Be40Si10Ti50
Be40Si5Ti55 | CRA | Be40Si5Ti55
Be40Ti30Zr30 | RMG | Be40Ti30Zr30
Be40Ti50Zr10 | RMG | Be40Ti50Zr10
Be43Hf25Zr32 | RMG | Be43Hf25Zr32
Be43Hf54Zr3 | RMG | Be43Hf54Zr3
Be43Hf5Zr52 | RMG | Be43Hf5Zr52
Be45Si5Ti50 | CRA | Be45Si5Ti50
C10Co67.5Si22.5 | RMG | C10Co67.5Si22.5
C10Co70W20 | CRA | C10Co70W20
C10Co75Si15 | CRA | C10Co75Si15
C10Co75W15 | CRA | C10Co75W15
C10Co80W10 | CRA | C10Co80W10
C10Co82.5W7.5 | CRA | C10Co82.5W7.5
C10Co85Si5 | CRA | C10Co85Si5
C10Co87.5W2.5 | CRA | C10Co87.5W2.5
C10Cr15Fe75 | CRA | C10Cr15Fe75
C10Fe65Si25 | RMG | C10Fe65Si25
C10Fe70Si20 | RMG | C10Fe70Si20
C10Fe72.5P17.5 | RMG | C10Fe72.5P17.5
C10Fe74W16 | CRA | C10Fe74W16
C10Fe75P15 | RMG | C10Fe75P15
C10Fe77.5P12.5 | RMG | C10Fe77.5P12.5
C10Fe78W12 | CRA | C10Fe78W12
C10Fe80P10 | RMG | C10Fe80P10
C10Fe82.5P7.5 | CRA | C10Fe82.5P7.5
C10Fe82W8 | CRA | C10Fe82W8
C10Fe86W4 | CRA | C10Fe86W4
C10Mo20Ni70 | RMG | C10Mo20Ni70
C10Mo24Ni66 | CRA | C10Mo24Ni66
C10Mo32Ni58 | CRA | C10Mo32Ni58
C10Ni65Si25 | CRA | C10Ni65Si25
C10Ni67.5Si22.5 | CRA | C10Ni67.5Si22.5
C10Ni70Si20 | CRA | C10Ni70Si20
C10Ni75Si15 | CRA | C10Ni75Si15
C10Ni80Si10 | CRA | C10Ni80Si10
C10Ni85Si5 | CRA | C10Ni85Si5
C12.5Co65Si22.5 | RMG | C12.5Co65Si22.5
C12.5Co67.5Si20 | RMG | C12.5Co67.5Si20
C12.5Co67.5W20 | CRA | C12.5Co67.5W20
C12.5Co70W17.5 | CRA | C12.5Co70W17.5
C12.5Co72.5W15 | RMG | C12.5Co72.5W15
C12.5Co75W12.5 | CRA | C12.5Co75W12.5
C12.5Co77.5W10 | CRA | C12.5Co77.5W10
C12.5Co80W7.5 | CRA | C12.5Co80W7.5
C12.5Co85W2.5 | CRA | C12.5Co85W2.5
C12.5Fe65Si22.5 | RMG | C12.5Fe65Si22.5
C12.5Fe70Si17.5 | RMG | C12.5Fe70Si17.5
C12.5Fe72.5P15 | RMG | C12.5Fe72.5P15
C12.5Fe75P12.5 | RMG | C12.5Fe75P12.5
C12.5Fe77.5P10 | RMG | C12.5Fe77.5P10
C12.5Fe80P7.5 | RMG | C12.5Fe80P7.5
C12.5Ni65Si22.5 | RMG | C12.5Ni65Si22.5
C12.5Ni67.5Si20 | RMG | C12.5Ni67.5Si20
C12Co68W20 | CRA | C12Co68W20
C12Co74W14 | CRA | C12Co74W14
C12Fe71Mo17 | RMG | C12Fe71Mo17
C12Mo12Ni76 | CRA | C12Mo12Ni76
C12Mo16Ni72 | CRA | C12Mo16Ni72
C12Mo20Ni68 | RMG | C12Mo20Ni68
C12Mo24Ni64 | RMG | C12Mo24Ni64
C12Mo28Ni60 | CRA | C12Mo28Ni60
C13Cr40Fe47 | CRA | C13Cr40Fe47
C14Co40Cr46 | CRA | C14Co40Cr46
C14Co46Mo40 | CRA | C14Co46Mo40
C14Co50Mo36 | CRA | C14Co50Mo36
C14Co62Mo24 | CRA | C14Co62Mo24
C14Co66W20 | CRA | C14Co66W20
C14Co70Mo16 | CRA | C14Co70Mo16
C14Co70W16 | RMG | C14Co70W16
C14Co72W14 | RMG | C14Co72W14
C14Co74Mo12 | CRA | C14Co74Mo12
C14Co76Mo10 | CRA | C14Co76Mo10
C14Co76W10 | CRA | C14Co76W10
C14Cr28Fe58 | CRA | C14Cr28Fe58
C14Cr40Fe46 | CRA | C14Cr40Fe46
C14Fe66W20 | CRA | C14Fe66W20
C14Fe70W16 | CRA | C14Fe70W16
C14Fe74W12 | CRA | C14Fe74W12
C14Fe78W8 | CRA | C14Fe78W8
C14Fe82W4 | CRA | C14Fe82W4
C14Mo20Ni66 | RMG | C14Mo20Ni66
C14Mo24Ni62 | RMG | C14Mo24Ni62
C14Mo28Ni58 | CRA | C14Mo28Ni58
C15Co65W20 | CRA | C15Co65W20
C15Co67.5Si17.5 | RMG | C15Co67.5Si17.5
C15Co67.5W17.5 | CRA | C15Co67.5W17.5
C15Co70W15 | RMG | C15Co70W15
C15Co75Si10 | CRA | C15Co75Si10
C15Co75W10 | CRA | C15Co75W10
C15Co77.5W7.5 | CRA | C15Co77.5W7.5
C15Co80Si5 | CRA | C15Co80Si5
C15Co80W5 | CRA | C15Co80W5
C15Cr10Fe75 | CRA | C15Cr10Fe75
C15Fe65Si20 | RMG | C15Fe65Si20
C15Fe70Si15 | RMG | C15Fe70Si15
C15Fe72.5P12.5 | RMG | C15Fe72.5P12.5
C15Fe75P10 | RMG | C15Fe75P10
C15Fe77.5P7.5 | RMG | C15Fe77.5P7.5
C15Fe80P5 | CRA | C15Fe80P5
C15Ni67.5Si17.5 | RMG | C15Ni67.5Si17.5
C15Ni70Si15 | CRA | C15Ni70Si15
C15Ni75Si10 | CRA | C15Ni75Si10
C15Ni80Si5 | CRA | C15Ni80Si5
C16Co36Cr48 | RMG | C16Co36Cr48
C16Co44Cr40 | CRA | C16Co44Cr40
C16Co48Cr36 | CRA | C16Co48Cr36
C16Co48Mo36 | RMG | C16Co48Mo36
C16Co52Cr32 | CRA | C16Co52Cr32
C16Co56Cr28 | CRA | C16Co56Cr28
C16Co56Mo28 | RMG | C16Co56Mo28
C16Co60Cr24 | CRA | C16Co60Cr24
C16Co60Mo24 | RMG | C16Co60Mo24
C16Co64Mo20 | RMG | C16Co64Mo20
C16Co64W20 | CRA | C16Co64W20
C16Co68Mo16 | RMG | C16Co68Mo16
C16Co68W16 | CRA | C16Co68W16
C16Co70W14 | RMG | C16Co70W14
C16Co72Mo12 | RMG | C16Co72Mo12
C16Co72W12 | RMG | C16Co72W12
C16Co74Mo10 | CRA | C16Co74Mo10
C16Co74W10 | CRA | C16Co74W10
C16Fe67Mo17 | RMG | C16Fe67Mo17
C16Fe80W4 | CRA | C16Fe80W4
C16Mo16Ni68 | CRA | C16Mo16Ni68
C16Mo20Ni64 | RMG | C16Mo20Ni64
C16Mo24Ni60 | RMG | C16Mo24Ni60
C17.5Co65W17.5 | CRA | C17.5Co65W17.5
C17.5Co67.5Si15 | RMG | C17.5Co67.5Si15
C17.5Fe65Si17.5 | RMG | C17.5Fe65Si17.5
C17.5Fe70Si12.5 | RMG | C17.5Fe70Si12.5
C17.5Fe72.5P10 | RMG | C17.5Fe72.5P10
C17.5Fe75P7.5 | RMG | C17.5Fe75P7.5
C17.5Fe77.5P5 | CRA | C17.5Fe77.5P5
C17.5Ni67.5Si15 | RMG | C17.5Ni67.5Si15
C17Fe73W10 | CRA | C17Fe73W10
C18Co34Cr48 | RMG | C18Co34Cr48
C18Co38Cr44 | RMG | C18Co38Cr44
C18Co42Cr40 | RMG | C18Co42Cr40
C18Co42Mo40 | CRA | C18Co42Mo40
C18Co44Cr38 | RMG | C18Co44Cr38
C18Co46Mo36 | RMG | C18Co46Mo36
C18Co48Cr34 | RMG | C18Co48Cr34
C18Co50Mo32 | RMG | C18Co50Mo32
C18Co52Cr30 | RMG | C18Co52Cr30
C18Co54Mo28 | RMG | C18Co54Mo28
C18Co56Cr26 | RMG | C18Co56Cr26
C18Co58Mo24 | RMG | C18Co58Mo24
C18Co58W24 | CRA | C18Co58W24
C18Co60Cr22 | CRA | C18Co60Cr22
C18Co62Mo20 | RMG | C18Co62Mo20
C18Co62W20 | CRA | C18Co62W20
C18Co66Mo16 | RMG | C18Co66Mo16
C18Co66W16 | CRA | C18Co66W16
C18Co68W14 | CRA | C18Co68W14
C18Co70Mo12 | RMG | C18Co70Mo12
C18Co70W12 | RMG | C18Co70W12
C18Co72Mo10 | RMG | C18Co72Mo10
C18Co72W10 | CRA | C18Co72W10
C18Co74.5W7.5 | CRA | C18Co74.5W7.5
C18Co74Mo8 | CRA | C18Co74Mo8
C18Co77W5 | CRA | C18Co77W5
C18Cr26Fe56 | RMG | C18Cr26Fe56
C18Cr28Fe54 | RMG | C18Cr28Fe54
C18Cr30Fe52 | RMG | C18Cr30Fe52
C18Cr32Fe50 | RMG | C18Cr32Fe50
C18Cr36Fe46 | RMG | C18Cr36Fe46
C18Cr40Fe42 | RMG | C18Cr40Fe42
C18Fe62Mo20 | RMG | C18Fe62Mo20
C18Fe62W20 | CRA | C18Fe62W20
C18Fe66Mo16 | RMG | C18Fe66Mo16
C18Fe66W16 | CRA | C18Fe66W16
C18Fe68W14 | CRA | C18Fe68W14
C18Fe70Mo12 | RMG | C18Fe70Mo12
C18Fe70W12 | CRA | C18Fe70W12
C18Fe74Mo8 | RMG | C18Fe74Mo8
C18Fe74W8 | CRA | C18Fe74W8
C18Fe78W4 | CRA | C18Fe78W4
C18Mo12Ni70 | CRA | C18Mo12Ni70
C18Mo16Ni66 | CRA | C18Mo16Ni66
C18Mo20Ni62 | CRA | C18Mo20Ni62
C18Mo24Ni58 | CRA | C18Mo24Ni58
C18Mo28Ni54 | CRA | C18Mo28Ni54
C1Nb80Si19 | RMG | C1Nb80Si19
C2.5Co95W2.5 | CRA | C2.5Co95W2.5
C2.5Fe80P17.5 | RMG | C2.5Fe80P17.5
C2.5Fe82.5P15 | RMG | C2.5Fe82.5P15
C2.5Fe85P12.5 | CRA | C2.5Fe85P12.5
C20Co36Cr44 | RMG | C20Co36Cr44
C20Co40Cr40 | RMG | C20Co40Cr40
C20Co44Cr36 | RMG | C20Co44Cr36
C20Co44Mo36 | RMG | C20Co44Mo36
C20Co48Cr32 | RMG | C20Co48Cr32
C20Co48Mo32 | RMG | C20Co48Mo32
C20Co52Cr28 | RMG | C20Co52Cr28
C20Co52Mo28 | RMG | C20Co52Mo28
C20Co56Cr24 | CRA | C20Co56Cr24
C20Co56Mo24 | RMG | C20Co56Mo24
C20Co60Mo20 | RMG | C20Co60Mo20
C20Co60W20 | CRA | C20Co60W20
C20Co64Mo16 | RMG | C20Co64Mo16
C20Co65W15 | CRA | C20Co65W15
C20Co68Mo12 | RMG | C20Co68Mo12
C20Co68W12 | CRA | C20Co68W12
C20Co70Mo10 | RMG | C20Co70Mo10
C20Co70Si10 | CRA | C20Co70Si10
C20Co70W10 | CRA | C20Co70W10
C20Co75Si5 | CRA | C20Co75Si5
C20Co75W5 | CRA | C20Co75W5
C20Cr22Fe58 | CRA | C20Cr22Fe58
C20Fe63Mo17 | RMG | C20Fe63Mo17
C20Fe64W16 | CRA | C20Fe64W16
C20Fe65Si15 | RMG | C20Fe65Si15
C20Fe66W14 | RMG | C20Fe66W14
C20Fe68W12 | RMG | C20Fe68W12
C20Fe70Si10 | RMG | C20Fe70Si10
C20Fe70W10 | CRA | C20Fe70W10
C20Fe72W8 | CRA | C20Fe72W8
C20Fe76W4 | CRA | C20Fe76W4
C20Ni70Si10 | CRA | C20Ni70Si10
C20Ni75Si5 | CRA | C20Ni75Si5
C22.5Fe65Si12.5 | RMG | C22.5Fe65Si12.5
C22Co36Cr42 | RMG | C22Co36Cr42
C22Co40Cr38 | RMG | C22Co40Cr38
C22Co44Cr34 | RMG | C22Co44Cr34
C22Co46Mo32 | RMG | C22Co46Mo32
C22Co48Cr30 | CRA | C22Co48Cr30
C22Co50Mo28 | RMG | C22Co50Mo28
C22Co52Cr26 | CRA | C22Co52Cr26
C22Co54Mo24 | RMG | C22Co54Mo24
C22Co58Mo20 | RMG | C22Co58Mo20
C22Co62Mo16 | RMG | C22Co62Mo16
C22Co68Mo10 | RMG | C22Co68Mo10
C22Fe62W16 | CRA | C22Fe62W16
C22Fe64W14 | RMG | C22Fe64W14
C22Fe66W12 | RMG | C22Fe66W12
C22Fe68W10 | RMG | C22Fe68W10
C22Fe70W8 | CRA | C22Fe70W8
C22Fe74W4 | CRA | C22Fe74W4
C24Fe59Mo17 | RMG | C24Fe59Mo17
C25Fe65Si10 | RMG | C25Fe65Si10
C2Nb80Si18 | RMG | C2Nb80Si18
C3.5Fe81.5P15 | RMG | C3.5Fe81.5P15
C3Si12Zr85 | CRA | C3Si12Zr85
C4.5Fe80.5P15 | RMG | C4.5Fe80.5P15
C4Nb80Si16 | RMG | C4Nb80Si16
C5Co70Si25 | CRA | C5Co70Si25
C5Co75Si20 | CRA | C5Co75Si20
C5Co80Si15 | CRA | C5Co80Si15
C5Co80W15 | CRA | C5Co80W15
C5Co85W10 | CRA | C5Co85W10
C5Co90W5 | CRA | C5Co90W5
C5Cr5Fe90 | CRA | C5Cr5Fe90
C5Fe75P20 | RMG | C5Fe75P20
C5Fe77.5P17.5 | RMG | C5Fe77.5P17.5
C5Fe79W16 | CRA | C5Fe79W16
C5Fe80P15 | RMG | C5Fe80P15
C5Fe82.5P12.5 | CRA | C5Fe82.5P12.5
C5Fe85P10 | CRA | C5Fe85P10
C5Ni70Si25 | CRA | C5Ni70Si25
C5Ni75Si20 | CRA | C5Ni75Si20
C5Ni80Si15 | CRA | C5Ni80Si15
C5Ni85Si10 | CRA | C5Ni85Si10
C5Ni90Si5 | CRA | C5Ni90Si5
C6.5Fe77.5P16 | RMG | C6.5Fe77.5P16
C6.5Fe78.5P15 | RMG | C6.5Fe78.5P15
C6.5Fe80.5P13 | RMG | C6.5Fe80.5P13
C6.5Fe82P11.5 | RMG | C6.5Fe82P11.5
C6Fe76Mo18 | RMG | C6Fe76Mo18
C6Fe82W12 | CRA | C6Fe82W12
C6Fe86W8 | CRA | C6Fe86W8
C6Fe90W4 | CRA | C6Fe90W4
C6Nb80Si14 | RMG | C6Nb80Si14
C7.5Co77.5W15 | CRA | C7.5Co77.5W15
C7.5Co82.5W10 | CRA | C7.5Co82.5W10
C7.5Co85W7.5 | CRA | C7.5Co85W7.5
C7.5Fe72.5P20 | RMG | C7.5Fe72.5P20
C7.5Fe75P17.5 | RMG | C7.5Fe75P17.5
C7.5Fe77.5P15 | RMG | C7.5Fe77.5P15
C7.5Fe80P12.5 | RMG | C7.5Fe80P12.5
C7.5Fe82.5P10 | CRA | C7.5Fe82.5P10
C7.5Fe85P7.5 | CRA | C7.5Fe85P7.5
C7Fe79W14 | CRA | C7Fe79W14
C7Fe80P13 | BMG | C7Fe80P13
C8Cr20Fe72 | CRA | C8Cr20Fe72
C8Cr40Fe52 | CRA | C8Cr40Fe52
C8Fe75Mo17 | RMG | C8Fe75Mo17
C8Fe77P15 | RMG | C8Fe77P15
C8Mo20Ni72 | CRA | C8Mo20Ni72
C8Mo28Ni64 | CRA | C8Mo28Ni64
C8Nb80Si12 | RMG | C8Nb80Si12
C9Fe76P15 | RMG | C9Fe76P15
Ca1.5Cu27.5La71 | RMG | Ca1.5Cu27.5La71
Ca10Mg80Zn10 | RMG | Ca10Mg80Zn10
Ca10Mg85Zn5 | RMG | Ca10Mg85Zn5
Ca1Cu27.5La71.5 | RMG | Ca1Cu27.5La71.5
Ca1Cu37.5La61.5 | RMG | Ca1Cu37.5La61.5
Ca25Cu30Mg45 | RMG | Ca25Cu30Mg45
Ca2Cu28La70 | RMG | Ca2Cu28La70
Ca2Cu37.5La60.5 | RMG | Ca2Cu37.5La60.5
Ca30Mg25Cu45 | BMG | Ca30Cu45Mg25
Ca35Mg25Cu40 | BMG | Ca35Cu40Mg25
Ca3Cu28.5La68.5 | RMG | Ca3Cu28.5La68.5
Ca3Cu37.5La59.5 | RMG | Ca3Cu37.5La59.5
Ca40Mg25Cu35 | BMG | Ca40Cu35Mg25
Ca40Mg30Cu30 | BMG | Ca40Cu30Mg30
Ca45Mg19Cu36 | BMG | Ca45Cu36Mg19
Ca45Mg25Cu30 | BMG | Ca45Cu30Mg25
Ca45Mg30Cu25 | BMG | Ca45Cu25Mg30
Ca47.5Mg22.5Cu30 | BMG | Ca47.5Cu30Mg22.5
Ca48Mg27Cu25 | BMG | Ca48Cu25Mg27
Ca4Cu29La67 | RMG | Ca4Cu29La67
Ca4Cu37.5La58.5 | RMG | Ca4Cu37.5La58.5
Ca50Mg20Cu30 | BMG | Ca50Cu30Mg20
Ca50Mg22.5Cu27.5 | BMG | Ca50Cu27.5Mg22.5
Ca50Mg25Cu25 | BMG | Ca50Cu25Mg25
Ca50Mg30Cu20 | BMG | Ca50Cu20Mg30
Ca53Mg23Cu24 | BMG | Ca53Cu24Mg23
Ca55Mg10Cu35 | BMG | Ca55Cu35Mg10
Ca55Mg15Cu30 | BMG | Ca55Cu30Mg15
Ca55Mg15Zn30 | BMG | Ca55Mg15Zn30
Ca55Mg18Zn27 | BMG | Ca55Mg18Zn27
Ca55Mg20Cu25 | BMG | Ca55Cu25Mg20
Ca55Mg20Zn25 | BMG | Ca55Mg20Zn25
Ca55Mg25Cu20 | BMG | Ca55Cu20Mg25
Ca55Mg25Zn20 | BMG | Ca55Mg25Zn20
Ca57Mg19Cu24 | BMG | Ca57Cu24Mg19
Ca58Mg18Cu24 | BMG | Ca58Cu24Mg18
Ca5Cu10Mg85 | CRA | Ca5Cu10Mg85
Ca5Cu30La65 | RMG | Ca5Cu30La65
Ca5Cu37.5La57.5 | RMG | Ca5Cu37.5La57.5
Ca5Cu5Mg90 | CRA | Ca5Cu5Mg90
Ca5Mg85Zn10 | CRA | Ca5Mg85Zn10
Ca5Mg90Zn5 | CRA | Ca5Mg90Zn5
Ca6.5Cu37La56.5 | RMG | Ca6.5Cu37La56.5
Ca60Ga10Mg30 | RMG | Ca60Ga10Mg30
Ca60Ga20Mg20 | RMG | Ca60Ga20Mg20
Ca60Ga30Mg10 | RMG | Ca60Ga30Mg10
Ca60Ga5Mg35 | RMG | Ca60Ga5Mg35
Ca60Mg10Zn30 | BMG | Ca60Mg10Zn30
Ca60Mg13Cu27 | BMG | Ca60Cu27Mg13
Ca60Mg15Cu25 | BMG | Ca60Cu25Mg15
Ca60Mg15Zn25 | BMG | Ca60Mg15Zn25
Ca60Mg17.5Zn22.5 | BMG | Ca60Mg17.5Zn22.5
Ca60Mg20Cu20 | BMG | Ca60Cu20Mg20
Ca60Mg20Zn20 | BMG | Ca60Mg20Zn20
Ca60Mg25Cu15 | BMG | Ca60Cu15Mg25
Ca60Mg25Zn15 | BMG | Ca60Mg25Zn15
Ca62.5Mg17.5Zn20 | BMG | Ca62.5Mg17.5Zn20
Ca63Al32Cu5 | BMG | Al32Ca63Cu5
Ca65Mg10Cu25 | BMG | Ca65Cu25Mg10
Ca65Mg10Zn25 | BMG | Ca65Mg10Zn25
Ca65Mg15Cu20 | BMG | Ca65Cu20Mg15
Ca65Mg15Zn20 | BMG | Ca65Mg15Zn20
Ca65Mg20Cu15 | BMG | Ca65Cu15Mg20
Ca65Mg20Zn15 | BMG | Ca65Mg20Zn15
Ca65Mg25Cu10 | BMG | Ca65Cu10Mg25
Ca65Mg25Zn10 | BMG | Ca65Mg25Zn10
Ca65Mg5Cu30 | BMG | Ca65Cu30Mg5
Ca6Cu31La63 | RMG | Ca6Cu31La63
Ca7.5Cu10Mg82.5 | RMG | Ca7.5Cu10Mg82.5
Ca7.5Cu36La56.5 | RMG | Ca7.5Cu36La56.5
Ca7.5Cu5Mg87.5 | RMG | Ca7.5Cu5Mg87.5
Ca7.5Mg82.5Zn10 | CRA | Ca7.5Mg82.5Zn10
Ca7.5Mg87.5Zn5 | CRA | Ca7.5Mg87.5Zn5
Ca70Mg10Cu20 | BMG | Ca70Cu20Mg10
Ca70Mg10Zn20 | BMG | Ca70Mg10Zn20
Ca70Mg15Zn15 | BMG | Ca70Mg15Zn15
Ca70Mg20Cu10 | BMG | Ca70Cu10Mg20
Ca75Cu10Mg15 | RMG | Ca75Cu10Mg15
Ca7Cu32La61 | RMG | Ca7Cu32La61
Ca8.5Cu33La58.5 | RMG | Ca8.5Cu33La58.5
Ca8.5Cu35La56.5 | RMG | Ca8.5Cu35La56.5
Ca8Cu32.5La59.5 | RMG | Ca8Cu32.5La59.5
Ca9Cu33.5La57.5 | RMG | Ca9Cu33.5La57.5
Ce10Cu10Mg80 | RMG | Ce10Cu10Mg80
Ce10Cu15Mg75 | RMG | Ce10Cu15Mg75
Ce10Cu20Mg70 | RMG | Ce10Cu20Mg70
Ce10Cu25Mg65 | RMG | Ce10Cu25Mg65
Ce10Cu5Mg85 | CRA | Ce10Cu5Mg85
Ce10Mg60Ni30 | RMG | Ce10Mg60Ni30
Ce10Mg70Ni20 | RMG | Ce10Mg70Ni20
Ce10Mg72Ni18 | RMG | Ce10Mg72Ni18
Ce10Mg75Ni15 | RMG | Ce10Mg75Ni15
Ce10Mg80Ni10 | RMG | Ce10Mg80Ni10
Ce10Mg85Ni5 | RMG | Ce10Mg85Ni5
Ce15Cu10Mg75 | CRA | Ce15Cu10Mg75
Ce15Cu15Mg70 | RMG | Ce15Cu15Mg70
Ce15Cu20Mg65 | RMG | Ce15Cu20Mg65
Ce15Cu25Mg60 | CRA | Ce15Cu25Mg60
Ce15Cu5Mg80 | CRA | Ce15Cu5Mg80
Ce15Mg75Ni10 | RMG | Ce15Mg75Ni10
Ce20Cu10Mg70 | CRA | Ce20Cu10Mg70
Ce20Cu15Mg65 | CRA | Ce20Cu15Mg65
Ce20Cu20Mg60 | CRA | Ce20Cu20Mg60
Ce20Cu25Mg55 | CRA | Ce20Cu25Mg55
Ce20Cu5Mg75 | CRA | Ce20Cu5Mg75
Ce20Mg40Ni40 | CRA | Ce20Mg40Ni40
Ce20Mg50Ni30 | RMG | Ce20Mg50Ni30
Ce20Mg60Ni20 | RMG | Ce20Mg60Ni20
Ce20Mg70Ni10 | CRA | Ce20Mg70Ni10
Ce25Cu25Mg50 | CRA | Ce25Cu25Mg50
Ce30Mg40Ni30 | CRA | Ce30Mg40Ni30
Ce3Mg85Zn12 | RMG | Ce3Mg85Zn12
Ce55Al25Co20 | BMG | Al25Ce55Co20
Ce5Cu10Mg85 | RMG | Ce5Cu10Mg85
Ce5Cu15Mg80 | RMG | Ce5Cu15Mg80
Ce5Cu20Mg75 | RMG | Ce5Cu20Mg75
Ce5Cu25Mg70 | RMG | Ce5Cu25Mg70
Ce5Cu30Mg65 | RMG | Ce5Cu30Mg65
Ce5Cu5Mg90 | CRA | Ce5Cu5Mg90
Ce5Mg75Ni20 | RMG | Ce5Mg75Ni20
Ce5Mg85Ni10 | RMG | Ce5Mg85Ni10
Ce5Mg90Ni5 | CRA | Ce5Mg90Ni5
Ce60Al20Cu20 | BMG | Al20Ce60Cu20
Ce70Al10Cu20 | BMG | Al10Ce70Cu20
Ce70Al15Cu15 | BMG | Al15Ce70Cu15
Co1.7Pd81.8Si16.5 | RMG | Co1.7Pd81.8Si16.5
Co10Fe80Zr10 | RMG | Co10Fe80Zr10
Co10Mn80Zr10 | RMG | Co10Mn80Zr10
Co10Ni29.7Zr60.3 | RMG | Co10Ni29.7Zr60.3
Co10Ni40Ta50 | RMG | Co10Ni40Ta50
Co10Ni68.5P21.5 | CRA | Co10Ni68.5P21.5
Co10Ni71P19 | CRA | Co10Ni71P19
Co10Ni73P17 | CRA | Co10Ni73P17
Co10Pd70Si20 | RMG | Co10Pd70Si20
Co10Pd73.5Si16.5 | RMG | Co10Pd73.5Si16.5
Co12.5Ni66P21.5 | CRA | Co12.5Ni66P21.5
Co12.5Ni68.5P19 | CRA | Co12.5Ni68.5P19
Co12.5Ni70.5P17 | CRA | Co12.5Ni70.5P17
Co12.5Pd71Si16.5 | RMG | Co12.5Pd71Si16.5
Co14Ni64.5P21.5 | CRA | Co14Ni64.5P21.5
Co14Ni67P19 | CRA | Co14Ni67P19
Co14Ni69P17 | CRA | Co14Ni69P17
Co15Ni28.05Zr56.95 | RMG | Co15Ni28.05Zr56.95
Co15Pd68.5Si16.5 | RMG | Co15Pd68.5Si16.5
Co16Ni65P19 | CRA | Co16Ni65P19
Co18Fe72Zr10 | RMG | Co18Fe72Zr10
Co20.9Pd62.6Si16.5 | CRA | Co20.9Pd62.6Si16.5
Co20Fe70Zr10 | RMG | Co20Fe70Zr10
Co20Ni26.4Zr53.6 | RMG | Co20Ni26.4Zr53.6
Co22.5Fe67.5Zr10 | RMG | Co22.5Fe67.5Zr10
Co22P11Zr67 | RMG | Co22P11Zr67
Co24Hf67Si9 | RMG | Co24Hf67Si9
Co25Pd10Zr65 | RMG | Co25Pd10Zr65
Co27Fe63Zr10 | RMG | Co27Fe63Zr10
Co28P5Zr67 | RMG | Co28P5Zr67
Co2Mn88Zr10 | RMG | Co2Mn88Zr10
Co2Ni76P22 | CRA | Co2Ni76P22
Co2Ni77P21 | RMG | Co2Ni77P21
Co2Ni78.5P19.5 | RMG | Co2Ni78.5P19.5
Co2Ni80P18 | RMG | Co2Ni80P18
Co2Ni81P17 | CRA | Co2Ni81P17
Co3.5Ni74.5P22 | CRA | Co3.5Ni74.5P22
Co3.5Ni75.5P21 | RMG | Co3.5Ni75.5P21
Co3.5Ni77P19.5 | RMG | Co3.5Ni77P19.5
Co3.5Ni78.5P18 | RMG | Co3.5Ni78.5P18
Co3.5Ni79.5P17 | CRA | Co3.5Ni79.5P17
Co30Fe60Zr10 | RMG | Co30Fe60Zr10
Co30Hf67P3 | RMG | Co30Hf67P3
Co30Ni20Zr50 | RMG | Co30Ni20Zr50
Co30Pd5Zr65 | RMG | Co30Pd5Zr65
Co33Ni0.05Zr66.95 | RMG | Co33Ni0.05Zr66.95
Co33Ni0.15Zr66.85 | RMG | Co33Ni0.15Zr66.85
Co33Ni0.1Zr66.9 | RMG | Co33Ni0.1Zr66.9
Co33Ni0.2Zr66.8 | RMG | Co33Ni0.2Zr66.8
Co34Pd1Zr65 | RMG | Co34Pd1Zr65
Co36Fe54Zr10 | RMG | Co36Fe54Zr10
Co4.2Pd79.3Si16.5 | RMG | Co4.2Pd79.3Si16.5
Co40Fe50Zr10 | RMG | Co40Fe50Zr10
Co45Fe45Zr10 | RMG | Co45Fe45Zr10
Co4Fe86Zr10 | RMG | Co4Fe86Zr10
Co50Fe40Zr10 | RMG | Co50Fe40Zr10
Co54Fe36Zr10 | RMG | Co54Fe36Zr10
Co54Pd1Zr45 | RMG | Co54Pd1Zr45
Co56Ta9B35 | BMG | B35Co56Ta9
Co58Ta7B35 | BMG | B35Co58Ta7
Co5Mn85Zr10 | RMG | Co5Mn85Zr10
Co5Ni31.35Zr63.65 | RMG | Co5Ni31.35Zr63.65
Co5Ni73P22 | CRA | Co5Ni73P22
Co5Ni74P21 | RMG | Co5Ni74P21
Co5Ni75.5P19.5 | RMG | Co5Ni75.5P19.5
Co5Ni77P18 | RMG | Co5Ni77P18
Co5Ni78P17 | CRA | Co5Ni78P17
Co6.7Pd76.8Si16.5 | RMG | Co6.7Pd76.8Si16.5
Co60Cr30Zr10 | RMG | Co60Cr30Zr10
Co60Fe30Zr10 | RMG | Co60Fe30Zr10
Co65.5Mo20Zr14.5 | RMG | Co65.5Mo20Zr14.5
Co65Cr25Zr10 | RMG | Co65Cr25Zr10
Co66Cr18Zr16 | RMG | Co66Cr18Zr16
Co66V20Zr14 | RMG | Co66V20Zr14
Co67.5Cr16Zr16.5 | RMG | Co67.5Cr16Zr16.5
Co67.5Fe22.5Zr10 | RMG | Co67.5Fe22.5Zr10
Co67.5V18Zr14.5 | RMG | Co67.5V18Zr14.5
Co67Mo18Zr15 | RMG | Co67Mo18Zr15
Co68.6Mo16Zr15.4 | RMG | Co68.6Mo16Zr15.4
Co69.2V16Zr14.8 | RMG | Co69.2V16Zr14.8
Co69Cr14Zr17 | RMG | Co69Cr14Zr17
Co70.3Mo14Zr15.7 | RMG | Co70.3Mo14Zr15.7
Co70.6Gd14Mo15.4 | RMG | Co70.6Gd14Mo15.4
Co70Cr10P20 | RMG | Co70Cr10P20
Co70Cr20Zr10 | RMG | Co70Cr20Zr10
Co70Fe20Zr10 | RMG | Co70Fe20Zr10
Co71Cr12Zr17 | RMG | Co71Cr12Zr17
Co71V14Zr15 | RMG | Co71V14Zr15
Co72.5Cr10Zr17.5 | RMG | Co72.5Cr10Zr17.5
Co72.5V20Zr7.5 | RMG | Co72.5V20Zr7.5
Co72.8Cr20Zr7.2 | RMG | Co72.8Cr20Zr7.2
Co72.8Gd19.4Mo7.8 | RMG | Co72.8Gd19.4Mo7.8
Co72.8V12Zr15.2 | RMG | Co72.8V12Zr15.2
Co72.9Cr17.1Zr10 | RMG | Co72.9Cr17.1Zr10
Co72Fe18Zr10 | RMG | Co72Fe18Zr10
Co72Mo12Zr16 | RMG | Co72Mo12Zr16
Co73Gd12.9Mo14.1 | RMG | Co73Gd12.9Mo14.1
Co74.5Cr8Zr17.5 | RMG | Co74.5Cr8Zr17.5
Co74.5Mo13Zr12.5 | RMG | Co74.5Mo13Zr12.5
Co74.5V10Zr15.5 | RMG | Co74.5V10Zr15.5
Co74.5W14Zr11.5 | RMG | Co74.5W14Zr11.5
Co74.8Mo20Zr5.2 | RMG | Co74.8Mo20Zr5.2
Co74Mo10Zr16 | RMG | Co74Mo10Zr16
Co74W12Zr14 | RMG | Co74W12Zr14
Co74W13Zr13 | RMG | Co74W13Zr13
Co75.4Cr12.6Zr12 | RMG | Co75.4Cr12.6Zr12
Co75.6Gd8.4Mo16 | RMG | Co75.6Gd8.4Mo16
Co75.7Mo8Zr16.3 | RMG | Co75.7Mo8Zr16.3
Co75.8V12Zr12.2 | RMG | Co75.8V12Zr12.2
Co75Cr15Zr10 | RMG | Co75Cr15Zr10
Co75Cr18Zr7 | RMG | Co75Cr18Zr7
Co75V18Zr7 | RMG | Co75V18Zr7
Co75W10Zr15 | RMG | Co75W10Zr15
Co76.3V8Zr15.7 | RMG | Co76.3V8Zr15.7
Co76.4W8Zr15.6 | RMG | Co76.4W8Zr15.6
Co76.5Cr6Zr17.5 | RMG | Co76.5Cr6Zr17.5
Co77.2V16Zr6.8 | RMG | Co77.2V16Zr6.8
Co77.5Cr16Zr6.5 | RMG | Co77.5Cr16Zr6.5
Co77.5Mo6Zr16.5 | RMG | Co77.5Mo6Zr16.5
Co77Cr11.6Zr11.4 | RMG | Co77Cr11.6Zr11.4
Co77Mo18Zr5 | RMG | Co77Mo18Zr5
Co77W14Zr9 | RMG | Co77W14Zr9
Co78.2W6Zr15.8 | RMG | Co78.2W6Zr15.8
Co78.5Cr4Zr17.5 | RMG | Co78.5Cr4Zr17.5
Co78Cr11.2Zr10.8 | RMG | Co78Cr11.2Zr10.8
Co78Mo10.8Zr11.2 | RMG | Co78Mo10.8Zr11.2
Co78V6Zr16 | RMG | Co78V6Zr16
Co78W8Zr14 | RMG | Co78W8Zr14
Co79.2V10.6Zr10.2 | RMG | Co79.2V10.6Zr10.2
Co79.5Mo10Zr10.5 | RMG | Co79.5Mo10Zr10.5
Co79.5V14Zr6.5 | RMG | Co79.5V14Zr6.5
Co79.5W13Zr7.5 | RMG | Co79.5W13Zr7.5
Co79.7Mo4Zr16.3 | RMG | Co79.7Mo4Zr16.3
Co79Cr10.6Zr10.4 | RMG | Co79Cr10.6Zr10.4
Co79Mo16Zr5 | RMG | Co79Mo16Zr5
Co7Ni71P22 | CRA | Co7Ni71P22
Co7Ni72P21 | RMG | Co7Ni72P21
Co7Ni73.5P19.5 | RMG | Co7Ni73.5P19.5
Co7Ni75P18 | RMG | Co7Ni75P18
Co7Ni76P17 | CRA | Co7Ni76P17
Co80.5W7Zr12.5 | RMG | Co80.5W7Zr12.5
Co80Cr10Zr10 | RMG | Co80Cr10Zr10
Co80Cr14Zr6 | RMG | Co80Cr14Zr6
Co80Fe10Zr10 | RMG | Co80Fe10Zr10
Co80Mo10Zr10 | RMG | Co80Mo10Zr10
Co80Mo9.5Zr10.5 | RMG | Co80Mo9.5Zr10.5
Co80Ni10Zr10 | RMG | Co80Ni10Zr10
Co80V10Zr10 | RMG | Co80V10Zr10
Co80V4Zr16 | RMG | Co80V4Zr16
Co80W10Zr10 | RMG | Co80W10Zr10
Co80W4Zr16 | RMG | Co80W4Zr16
Co81.2Cr9.6Zr9.2 | RMG | Co81.2Cr9.6Zr9.2
Co81.5V12Zr6.5 | RMG | Co81.5V12Zr6.5
Co81.6Mo9Zr9.4 | RMG | Co81.6Mo9Zr9.4
Co81.8V9Zr9.2 | RMG | Co81.8V9Zr9.2
Co81Cr2Zr17 | RMG | Co81Cr2Zr17
Co81Mo14Zr5 | RMG | Co81Mo14Zr5
Co82.2W6.6Zr11.2 | RMG | Co82.2W6.6Zr11.2
Co82.4Mo8.6Zr9 | RMG | Co82.4Mo8.6Zr9
Co82Cr12Zr6 | RMG | Co82Cr12Zr6
Co82Mo2Zr16 | RMG | Co82Mo2Zr16
Co82V2Zr16 | RMG | Co82V2Zr16
Co82W12Zr6 | RMG | Co82W12Zr6
Co82W2Zr16 | RMG | Co82W2Zr16
Co83.4Cr8.3Zr8.3 | RMG | Co83.4Cr8.3Zr8.3
Co83.5V10Zr6.5 | RMG | Co83.5V10Zr6.5
Co83Mo12Zr5 | RMG | Co83Mo12Zr5
Co84.8Mo10Zr5.2 | RMG | Co84.8Mo10Zr5.2
Co84.8W10Zr5.2 | RMG | Co84.8W10Zr5.2
Co84Cr10Zr6 | RMG | Co84Cr10Zr6
Co84V8Zr8 | RMG | Co84V8Zr8
Co84W6Zr10 | RMG | Co84W6Zr10
Co85.5Cr8Zr6.5 | RMG | Co85.5Cr8Zr6.5
Co85.5W5Zr9.5 | RMG | Co85.5W5Zr9.5
Co85Cr5Zr10 | RMG | Co85Cr5Zr10
Co85Fe5Zr10 | RMG | Co85Fe5Zr10
Co85Ni5Zr10 | RMG | Co85Ni5Zr10
Co85Si5Zr10 | RMG | Co85Si5Zr10
Co85V5Zr10 | RMG | Co85V5Zr10
Co85V8Zr7 | RMG | Co85V8Zr7
Co85W5Zr10 | RMG | Co85W5Zr10
Co86.2Mo6.4Zr7.4 | RMG | Co86.2Mo6.4Zr7.4
Co86.5Mo8Zr5.5 | RMG | Co86.5Mo8Zr5.5
Co86.5V6Zr7.5 | RMG | Co86.5V6Zr7.5
Co86.8W8Zr5.2 | RMG | Co86.8W8Zr5.2
Co87.2Cr6Zr6.8 | RMG | Co87.2Cr6Zr6.8
Co88.5Cr4Zr7.5 | RMG | Co88.5Cr4Zr7.5
Co88.5W6Zr5.5 | RMG | Co88.5W6Zr5.5
Co88Mo6Zr6 | RMG | Co88Mo6Zr6
Co88Ni2Zr10 | RMG | Co88Ni2Zr10
Co88Si2Zr10 | RMG | Co88Si2Zr10
Co88V4Zr8 | RMG | Co88V4Zr8
Co89.5V2Zr8.5 | RMG | Co89.5V2Zr8.5
Co89.7Cr2Zr8.3 | RMG | Co89.7Cr2Zr8.3
Co89.8W4Zr6.2 | RMG | Co89.8W4Zr6.2
Co89Mo4Zr7 | RMG | Co89Mo4Zr7
Co90.2W2Zr7.8 | RMG | Co90.2W2Zr7.8
Co90Mo2Zr8 | RMG | Co90Mo2Zr8
Co9Fe81Zr10 | RMG | Co9Fe81Zr10
Co9Ni69.5P21.5 | CRA | Co9Ni69.5P21.5
Co9Ni72P19 | RMG | Co9Ni72P19
Co9Ni74P17 | CRA | Co9Ni74P17
Cr0.5Pd79.5Si20 | RMG | Cr0.5Pd79.5Si20
Cr10Fe80Zr10 | RMG | Cr10Fe80Zr10
Cr10Ni29.7Zr60.3 | RMG | Cr10Ni29.7Zr60.3
Cr10Ni50Zr40 | RMG | Cr10Ni50Zr40
Cr10Ni70P20 | RMG | Cr10Ni70P20
Cr10Ni71P19 | RMG | Cr10Ni71P19
Cr10Si15Zr75 | RMG | Cr10Si15Zr75
Cr14Ni68P18 | RMG | Cr14Ni68P18
Cr15Fe75Zr10 | RMG | Cr15Fe75Zr10
Cr15Ni15Zr70 | RMG | Cr15Ni15Zr70
Cr15Ni25Zr60 | RMG | Cr15Ni25Zr60
Cr15Ni28.05Zr56.95 | RMG | Cr15Ni28.05Zr56.95
Cr15Ni35Zr50 | RMG | Cr15Ni35Zr50
Cr15Ni45Zr40 | RMG | Cr15Ni45Zr40
Cr15Ni65P20 | RMG | Cr15Ni65P20
Cr15Ni66P19 | RMG | Cr15Ni66P19
Cr17Fe73Zr10 | RMG | Cr17Fe73Zr10
Cr18Ni62P20 | RMG | Cr18Ni62P20
Cr1Pd79Si20 | RMG | Cr1Pd79Si20
Cr20Fe70Zr10 | RMG | Cr20Fe70Zr10
Cr20Ni26.4Zr53.6 | RMG | Cr20Ni26.4Zr53.6
Cr20Ni60P20 | RMG | Cr20Ni60P20
Cr20Ni61P19 | RMG | Cr20Ni61P19
Cr20Si15Zr65 | RMG | Cr20Si15Zr65
Cr23Fe55P22 | RMG | Cr23Fe55P22
Cr24Fe56.5P19.5 | RMG | Cr24Fe56.5P19.5
Cr25Fe57.5P17.5 | RMG | Cr25Fe57.5P17.5
Cr25Fe65Zr10 | RMG | Cr25Fe65Zr10
Cr25Ni56P19 | RMG | Cr25Ni56P19
Cr26Fe59.5P14.5 | RMG | Cr26Fe59.5P14.5
Cr26Fe60.5P13.5 | RMG | Cr26Fe60.5P13.5
Cr2Fe78P20 | RMG | Cr2Fe78P20
Cr2Fe88Zr10 | RMG | Cr2Fe88Zr10
Cr2Pd78Si20 | RMG | Cr2Pd78Si20
Cr30Ni51P19 | RMG | Cr30Ni51P19
Cr33Ni0.05Zr66.95 | RMG | Cr33Ni0.05Zr66.95
Cr33Ni0.15Zr66.85 | RMG | Cr33Ni0.15Zr66.85
Cr33Ni0.1Zr66.9 | RMG | Cr33Ni0.1Zr66.9
Cr33Ni0.2Zr66.8 | RMG | Cr33Ni0.2Zr66.8
Cr3Ni77P20 | RMG | Cr3Ni77P20
Cr3Pd77Si20 | RMG | Cr3Pd77Si20
Cr40Ni40P20 | RMG | Cr40Ni40P20
Cr43.5Ni40.5P16 | RMG | Cr43.5Ni40.5P16
Cr4Fe76P20 | RMG | Cr4Fe76P20
Cr4Fe86Zr10 | RMG | Cr4Fe86Zr10
Cr4Pd76Si20 | RMG | Cr4Pd76Si20
Cr50Ni30P20 | RMG | Cr50Ni30P20
Cr55.93Ni28.93P15.14 | RMG | Cr55.93Ni28.93P15.14
Cr58Ni27P15 | RMG | Cr58Ni27P15
Cr59.81Ni25.31P14.88 | RMG | Cr59.81Ni25.31P14.88
Cr5Ni31.35Zr63.65 | RMG | Cr5Ni31.35Zr63.65
Cr5Ni55Zr40 | RMG | Cr5Ni55Zr40
Cr5Ni75P20 | RMG | Cr5Ni75P20
Cr5Ni76P19 | RMG | Cr5Ni76P19
Cr5Pd75Si20 | RMG | Cr5Pd75Si20
Cr60Ni20P20 | RMG | Cr60Ni20P20
Cr69.6Ni16.2P14.2 | CRA | Cr69.6Ni16.2P14.2
Cr6Fe74P20 | RMG | Cr6Fe74P20
Cr6Fe84Zr10 | RMG | Cr6Fe84Zr10
Cr6Pd74Si20 | RMG | Cr6Pd74Si20
Cr70Ni10P20 | CRA | Cr70Ni10P20
Cr72.5Ni13.5P14 | CRA | Cr72.5Ni13.5P14
Cr73Fe10P17 | RMG | Cr73Fe10P17
Cr74Fe9P17 | RMG | Cr74Fe9P17
Cr7Fe76P17 | RMG | Cr7Fe76P17
Cr7Fe83Zr10 | RMG | Cr7Fe83Zr10
Cr7Ni73P20 | RMG | Cr7Ni73P20
Cr7Pd73Si20 | RMG | Cr7Pd73Si20
Cr8Fe72P20 | RMG | Cr8Fe72P20
Cr8Fe82Zr10 | RMG | Cr8Fe82Zr10
Cu1.7Pd81.8Si16.5 | RMG | Cu1.7Pd81.8Si16.5
Cu10Hf20Ni70 | RMG | Cu10Hf20Ni70
Cu10Hf30Ni60 | RMG | Cu10Hf30Ni60
Cu10Hf40Ni50 | RMG | Cu10Hf40Ni50
Cu10Hf50Ni40 | RMG | Cu10Hf50Ni40
Cu10Hf60Ni30 | RMG | Cu10Hf60Ni30
Cu10Hf70Ni20 | RMG | Cu10Hf70Ni20
Cu10Hf75Ni15 | RMG | Cu10Hf75Ni15
Cu10Hf80Ni10 | CRA | Cu10Hf80Ni10
Cu10La10Mg80 | CRA | Cu10La10Mg80
Cu10La40Mg50 | CRA | Cu10La40Mg50
Cu10Mg60Y30 | CRA | Cu10Mg60Y30
Cu10Mg65Nd25 | CRA | Cu10Mg65Nd25
Cu10Mg65Y25 | RMG | Cu10Mg65Y25
Cu10Mg70Nd20 | RMG | Cu10Mg70Nd20
Cu10Mg70Y20 | RMG | Cu10Mg70Y20
Cu10Mg75Nd15 | RMG | Cu10Mg75Nd15
Cu10Mg75Y15 | RMG | Cu10Mg75Y15
Cu10Mg80Nd10 | RMG | Cu10Mg80Nd10
Cu10Mg80Y10 | RMG | Cu10Mg80Y10
Cu10Mg85Nd5 | RMG | Cu10Mg85Nd5
Cu10Mg85Y5 | RMG | Cu10Mg85Y5
Cu10Mg89Y1 | CRA | Cu10Mg89Y1
Cu10Ni10Ti80 | CRA | Cu10Ni10Ti80
Cu10Ni10Zr80 | CRA | Cu10Ni10Zr80
Cu10Ni20Ti70 | RMG | Cu10Ni20Ti70
Cu10Ni20Zr70 | RMG | Cu10Ni20Zr70
Cu10Ni29.7Zr60.3 | RMG | Cu10Ni29.7Zr60.3
Cu10Ni30Ti60 | RMG | Cu10Ni30Ti60
Cu10Ni30Zr60 | RMG | Cu10Ni30Zr60
Cu10Ni40Ti50 | CRA | Cu10Ni40Ti50
Cu10Ni40Zr50 | RMG | Cu10Ni40Zr50
Cu10Ni50Ti40 | CRA | Cu10Ni50Ti40
Cu10Ni50Zr40 | RMG | Cu10Ni50Zr40
Cu10Ni60Ti30 | CRA | Cu10Ni60Ti30
Cu10Ni60Zr30 | RMG | Cu10Ni60Zr30
Cu10Ni68P22 | RMG | Cu10Ni68P22
Cu10Ni70P20 | RMG | Cu10Ni70P20
Cu10Ni70Ti20 | CRA | Cu10Ni70Ti20
Cu10Ni72P18 | RMG | Cu10Ni72P18
Cu10Ni80Ti10 | CRA | Cu10Ni80Ti10
Cu10Pd70Si20 | RMG | Cu10Pd70Si20
Cu10Pd73Si17 | RMG | Cu10Pd73Si17
Cu10Pd74.2Si15.8 | RMG | Cu10Pd74.2Si15.8
Cu11Pd69.5Si19.5 | RMG | Cu11Pd69.5Si19.5
Cu12.5Pd70.5Si17 | RMG | Cu12.5Pd70.5Si17
Cu12.5Pd71Si16.5 | RMG | Cu12.5Pd71Si16.5
Cu12Ni67P21 | CRA | Cu12Ni67P21
Cu12Ni68P20 | RMG | Cu12Ni68P20
Cu12Pd66Si22 | RMG | Cu12Pd66Si22
Cu12Pd72.5Si15.5 | RMG | Cu12Pd72.5Si15.5
Cu13Ni37Ti50 | CRA | Cu13Ni37Ti50
Cu13Ni66P21 | CRA | Cu13Ni66P21
Cu13Ni67P20 | CRA | Cu13Ni67P20
Cu13Ni69P18 | CRA | Cu13Ni69P18
Cu14.4Ni65.6P20 | RMG | Cu14.4Ni65.6P20
Cu14.5Pd69Si16.5 | RMG | Cu14.5Pd69Si16.5
Cu14Ni66P20 | CRA | Cu14Ni66P20
Cu14Ni68P18 | CRA | Cu14Ni68P18
Cu14Pd70.9Si15.1 | RMG | Cu14Pd70.9Si15.1
Cu15Hf55Ni30 | RMG | Cu15Hf55Ni30
Cu15La10Mg75 | CRA | Cu15La10Mg75
Cu15La15Mg70 | CRA | Cu15La15Mg70
Cu15La30Mg55 | CRA | Cu15La30Mg55
Cu15La40Mg45 | RMG | Cu15La40Mg45
Cu15La5Mg80 | RMG | Cu15La5Mg80
Cu15Mg60Nd25 | CRA | Cu15Mg60Nd25
Cu15Mg65Nd20 | RMG | Cu15Mg65Nd20
Cu15Mg70Nd15 | RMG | Cu15Mg70Nd15
Cu15Mg70Y15 | RMG | Cu15Mg70Y15
Cu15Mg75Nd10 | RMG | Cu15Mg75Nd10
Cu15Mg75Y10 | RMG | Cu15Mg75Y10
Cu15Mg80Nd5 | RMG | Cu15Mg80Nd5
Cu15Mg80Y5 | RMG | Cu15Mg80Y5
Cu15Mg84Y1 | CRA | Cu15Mg84Y1
Cu15Ni10Ti75 | CRA | Cu15Ni10Ti75
Cu15Ni25Zr60 | RMG | Cu15Ni25Zr60
Cu15Ni28.05Zr56.95 | RMG | Cu15Ni28.05Zr56.95
Cu15Ni30Zr55 | RMG | Cu15Ni30Zr55
Cu15Ni35Ti50 | CRA | Cu15Ni35Ti50
Cu15Ni5Ti80 | CRA | Cu15Ni5Ti80
Cu15Pd68.5Si16.5 | RMG | Cu15Pd68.5Si16.5
Cu15Pd69Si16 | RMG | Cu15Pd69Si16
Cu16.5Pd67Si16.5 | RMG | Cu16.5Pd67Si16.5
Cu16Mg60Y24 | RMG | Cu16Mg60Y24
Cu16Ni23Ti61 | RMG | Cu16Ni23Ti61
Cu19Pd64.5Si16.5 | RMG | Cu19Pd64.5Si16.5
Cu1Mg79Y20 | CRA | Cu1Mg79Y20
Cu1Mg84Y15 | RMG | Cu1Mg84Y15
Cu1Mg89Y10 | CRA | Cu1Mg89Y10
Cu1Ni75P24 | CRA | Cu1Ni75P24
Cu1Ni83P16 | CRA | Cu1Ni83P16
Cu20.9Pd62.6Si16.5 | RMG | Cu20.9Pd62.6Si16.5
Cu20Hf10Ni70 | CRA | Cu20Hf10Ni70
Cu20Hf20Ni60 | RMG | Cu20Hf20Ni60
Cu20Hf30Ni50 | RMG | Cu20Hf30Ni50
Cu20Hf40Ni40 | RMG | Cu20Hf40Ni40
Cu20Hf50Ni30 | RMG | Cu20Hf50Ni30
Cu20Hf55Ni25 | RMG | Cu20Hf55Ni25
Cu20Hf60Ni20 | RMG | Cu20Hf60Ni20
Cu20Hf65Ni15 | RMG | Cu20Hf65Ni15
Cu20Hf70Ni10 | RMG | Cu20Hf70Ni10
Cu20Hf75Ni5 | CRA | Cu20Hf75Ni5
Cu20La10Mg70 | RMG | Cu20La10Mg70
Cu20La20Mg60 | CRA | Cu20La20Mg60
Cu20La25Mg55 | CRA | Cu20La25Mg55
Cu20La30Mg50 | RMG | Cu20La30Mg50
Cu20La40Mg40 | RMG | Cu20La40Mg40
Cu20La50Mg30 | CRA | Cu20La50Mg30
Cu20La5Mg75 | RMG | Cu20La5Mg75
Cu20Mg40Nd40 | CRA | Cu20Mg40Nd40
Cu20Mg45Nd35 | RMG | Cu20Mg45Nd35
Cu20Mg50Nd30 | RMG | Cu20Mg50Nd30
Cu20Mg50Y30 | RMG | Cu20Mg50Y30
Cu20Mg55Nd25 | RMG | Cu20Mg55Nd25
Cu20Mg60Nd20 | RMG | Cu20Mg60Nd20
Cu20Mg60Y20 | RMG | Cu20Mg60Y20
Cu20Mg65Nd15 | RMG | Cu20Mg65Nd15
Cu20Mg70Nd10 | RMG | Cu20Mg70Nd10
Cu20Mg70Y10 | RMG | Cu20Mg70Y10
Cu20Mg75Nd5 | RMG | Cu20Mg75Nd5
Cu20Mg79Y1 | RMG | Cu20Mg79Y1
Cu20Ni10Ti70 | RMG | Cu20Ni10Ti70
Cu20Ni10Zr70 | RMG | Cu20Ni10Zr70
Cu20Ni20Ti60 | RMG | Cu20Ni20Ti60
Cu20Ni20Zr60 | RMG | Cu20Ni20Zr60
Cu20Ni26.4Zr53.6 | RMG | Cu20Ni26.4Zr53.6
Cu20Ni30Ti50 | RMG | Cu20Ni30Ti50
Cu20Ni30Zr50 | RMG | Cu20Ni30Zr50
Cu20Ni40Ti40 | CRA | Cu20Ni40Ti40
Cu20Ni40Zr40 | RMG | Cu20Ni40Zr40
Cu20Ni50Ti30 | CRA | Cu20Ni50Ti30
Cu20Ni50Zr30 | RMG | Cu20Ni50Zr30
Cu20Ni5Zr75 | CRA | Cu20Ni5Zr75
Cu20Ni60Ti20 | CRA | Cu20Ni60Ti20
Cu20Ni60Zr20 | CRA | Cu20Ni60Zr20
Cu20Ni70Ti10 | CRA | Cu20Ni70Ti10
Cu24Mg40Y36 | RMG | Cu24Mg40Y36
Cu25Hf50Ni25 | RMG | Cu25Hf50Ni25
Cu25Hf55Ni20 | RMG | Cu25Hf55Ni20
Cu25La20Mg55 | RMG | Cu25La20Mg55
Cu25La25Mg50 | CRA | Cu25La25Mg50
Cu25La30Mg45 | RMG | Cu25La30Mg45
Cu25La40Mg35 | RMG | Cu25La40Mg35
Cu25Mg45Nd30 | RMG | Cu25Mg45Nd30
Cu25Mg50Nd25 | RMG | Cu25Mg50Nd25
Cu25Mg55Nd20 | RMG | Cu25Mg55Nd20
Cu25Mg60Nd15 | RMG | Cu25Mg60Nd15
Cu25Mg60Y15 | RMG | Cu25Mg60Y15
Cu25Mg70Nd5 | RMG | Cu25Mg70Nd5
Cu25Mg70Y5 | RMG | Cu25Mg70Y5
Cu25Ni15Zr60 | RMG | Cu25Ni15Zr60
Cu25Ni20Zr55 | RMG | Cu25Ni20Zr55
Cu25Ni25Ti50 | RMG | Cu25Ni25Ti50
Cu25Ni25Zr50 | RMG | Cu25Ni25Zr50
Cu26.7Pd56.8Si16.5 | CRA | Cu26.7Pd56.8Si16.5
Cu27.5La66Sr6.5 | RMG | Cu27.5La66Sr6.5
Cu27.5La67.5Sr5 | RMG | Cu27.5La67.5Sr5
Cu27La69Sr4 | RMG | Cu27La69Sr4
Cu27La70Sr3 | RMG | Cu27La70Sr3
Cu27La71Sr2 | RMG | Cu27La71Sr2
Cu28.5La61.5Sr10 | RMG | Cu28.5La61.5Sr10
Cu28.5La62.5Sr9 | RMG | Cu28.5La62.5Sr9
Cu28La63.5Sr8.5 | RMG | Cu28La63.5Sr8.5
Cu28La64.5Sr7.5 | RMG | Cu28La64.5Sr7.5
Cu29La60Sr11 | RMG | Cu29La60Sr11
Cu2Ni74P24 | CRA | Cu2Ni74P24
Cu2Ni76P22 | RMG | Cu2Ni76P22
Cu2Ni78P20 | RMG | Cu2Ni78P20
Cu2Ni80P18 | RMG | Cu2Ni80P18
Cu2Ni82P16 | CRA | Cu2Ni82P16
Cu2Pd80.75Si17.25 | RMG | Cu2Pd80.75Si17.25
Cu3.5Pd80Si16.5 | RMG | Cu3.5Pd80Si16.5
Cu30.5La56Sr13.5 | RMG | Cu30.5La56Sr13.5
Cu30Hf10Ni60 | CRA | Cu30Hf10Ni60
Cu30Hf20Ni50 | RMG | Cu30Hf20Ni50
Cu30Hf30Ni40 | RMG | Cu30Hf30Ni40
Cu30Hf40Ni30 | RMG | Cu30Hf40Ni30
Cu30Hf45Ni25 | RMG | Cu30Hf45Ni25
Cu30Hf50Ni20 | RMG | Cu30Hf50Ni20
Cu30Hf55Ni15 | RMG | Cu30Hf55Ni15
Cu30Hf60Ni10 | RMG | Cu30Hf60Ni10
Cu30La10Mg60 | RMG | Cu30La10Mg60
Cu30La20Mg50 | RMG | Cu30La20Mg50
Cu30La30Mg40 | RMG | Cu30La30Mg40
Cu30La40Mg30 | RMG | Cu30La40Mg30
Cu30La50Mg20 | CRA | Cu30La50Mg20
Cu30La57.5Sr12.5 | RMG | Cu30La57.5Sr12.5
Cu30La58Sr12 | RMG | Cu30La58Sr12
Cu30La5Mg65 | RMG | Cu30La5Mg65
Cu30Mg30Y40 | CRA | Cu30Mg30Y40
Cu30Mg40Nd30 | RMG | Cu30Mg40Nd30
Cu30Mg40Y30 | RMG | Cu30Mg40Y30
Cu30Mg45Nd25 | RMG | Cu30Mg45Nd25
Cu30Mg50Nd20 | RMG | Cu30Mg50Nd20
Cu30Mg50Y20 | RMG | Cu30Mg50Y20
Cu30Mg55Nd15 | RMG | Cu30Mg55Nd15
Cu30Mg60Nd10 | RMG | Cu30Mg60Nd10
Cu30Mg60Y10 | RMG | Cu30Mg60Y10
Cu30Mg65Nd5 | RMG | Cu30Mg65Nd5
Cu30Mg69Y1 | RMG | Cu30Mg69Y1
Cu30Ni10Ti60 | RMG | Cu30Ni10Ti60
Cu30Ni10Zr60 | RMG | Cu30Ni10Zr60
Cu30Ni15Zr55 | RMG | Cu30Ni15Zr55
Cu30Ni20Ti50 | RMG | Cu30Ni20Ti50
Cu30Ni20Zr50 | RMG | Cu30Ni20Zr50
Cu30Ni25Zr45 | RMG | Cu30Ni25Zr45
Cu30Ni30Ti40 | RMG | Cu30Ni30Ti40
Cu30Ni30Zr40 | RMG | Cu30Ni30Zr40
Cu30Ni40Ti30 | CRA | Cu30Ni40Ti30
Cu30Ni40Zr30 | RMG | Cu30Ni40Zr30
Cu30Ni50Ti20 | CRA | Cu30Ni50Ti20
Cu30Ni50Zr20 | CRA | Cu30Ni50Zr20
Cu30Ni60Ti10 | CRA | Cu30Ni60Ti10
Cu31La55Sr14 | RMG | Cu31La55Sr14
Cu31Ti41Zr28 | CRA | Cu31Ti41Zr28
Cu32.5La52.5Sr15 | RMG | Cu32.5La52.5Sr15
Cu32La53.5Sr14.5 | RMG | Cu32La53.5Sr14.5
Cu32Mg20Y48 | RMG | Cu32Mg20Y48
Cu33.3Mg33.3Ca33.3 | BMG | Ca33.3Cu33.3Mg33.3
Cu33La51.5Sr15.5 | RMG | Cu33La51.5Sr15.5
Cu33Ni0.05Zr66.95 | RMG | Cu33Ni0.05Zr66.95
Cu33Ni0.15Zr66.85 | RMG | Cu33Ni0.15Zr66.85
Cu33Ni0.1Zr66.9 | RMG | Cu33Ni0.1Zr66.9
Cu33Ni0.2Zr66.8 | RMG | Cu33Ni0.2Zr66.8
Cu34La50Sr16 | RMG | Cu34La50Sr16
Cu34Ti44Zr22 | CRA | Cu34Ti44Zr22
Cu35Fe5Ti60 | RMG | Cu35Fe5Ti60
Cu35Hf45Ni20 | RMG | Cu35Hf45Ni20
Cu35Hf50Ni15 | RMG | Cu35Hf50Ni15
Cu35La48Sr17 | RMG | Cu35La48Sr17
Cu35Mg30Nd35 | RMG | Cu35Mg30Nd35
Cu35Mg45Nd20 | RMG | Cu35Mg45Nd20
Cu35Mg50Nd15 | RMG | Cu35Mg50Nd15
Cu35Mg55Nd10 | RMG | Cu35Mg55Nd10
Cu35Ni15Zr50 | RMG | Cu35Ni15Zr50
Cu35Ni20Zr45 | RMG | Cu35Ni20Zr45
Cu35Ni35Ti30 | CRA | Cu35Ni35Ti30
Cu36.4Mg27.2Ca36.4 | BMG | Ca36.4Cu36.4Mg27.2
Cu36.4Mg31.8Ca31.8 | BMG | Ca31.8Cu36.4Mg31.8
Cu36.4Mg36.4Ca27.2 | BMG | Ca27.2Cu36.4Mg36.4
Cu36La47Sr17 | RMG | Cu36La47Sr17
Cu37La47Sr16 | RMG | Cu37La47Sr16
Cu37La48Sr15 | RMG | Cu37La48Sr15
Cu37La49Sr14 | RMG | Cu37La49Sr14
Cu37La50.5Sr12.5 | RMG | Cu37La50.5Sr12.5
Cu37La52Sr11 | RMG | Cu37La52Sr11
Cu37La53Sr10 | RMG | Cu37La53Sr10
Cu37La54Sr9 | RMG | Cu37La54Sr9
Cu37La55Sr8 | RMG | Cu37La55Sr8
Cu37La56Sr7 | RMG | Cu37La56Sr7
Cu37La57Sr6 | RMG | Cu37La57Sr6
Cu37La58Sr5 | RMG | Cu37La58Sr5
Cu37La59.5Sr3.5 | RMG | Cu37La59.5Sr3.5
Cu37La59Sr4 | RMG | Cu37La59Sr4
Cu37La60.5Sr2.5 | RMG | Cu37La60.5Sr2.5
Cu37La61.5Sr1.5 | RMG | Cu37La61.5Sr1.5
Cu37La62Sr1 | RMG | Cu37La62Sr1
Cu37Mg48Y15 | RMG | Cu37Mg48Y15
Cu38.2Hf28.8Nb33 | RMG | Cu38.2Hf28.8Nb33
Cu38.2Nb33Ti28.8 | RMG | Cu38.2Nb33Ti28.8
Cu38.2Nb33Zr28.8 | RMG | Cu38.2Nb33Zr28.8
Cu39.9Hf30.1Nb30 | RMG | Cu39.9Hf30.1Nb30
Cu39.9Nb30Ti30.1 | RMG | Cu39.9Nb30Ti30.1
Cu39.9Nb30Zr30.1 | RMG | Cu39.9Nb30Zr30.1
Cu39Ti17Zr44 | RMG | Cu39Ti17Zr44
Cu39Ti21Zr40 | RMG | Cu39Ti21Zr40
Cu3Ni73P24 | CRA | Cu3Ni73P24
Cu3Ni81P16 | CRA | Cu3Ni81P16
Cu3Pd80Si17 | RMG | Cu3Pd80Si17
Cu4.2Pd79.3Si16.5 | RMG | Cu4.2Pd79.3Si16.5
Cu4.5Pd77.5Si18 | RMG | Cu4.5Pd77.5Si18
Cu40.9Mg18.2Ca40.9 | BMG | Ca40.9Cu40.9Mg18.2
Cu40.9Mg22.7Ca36.4 | BMG | Ca36.4Cu40.9Mg22.7
Cu40.9Mg27.3Ca31.8 | BMG | Ca31.8Cu40.9Mg27.3
Cu40.9Mg31.8Ca27.3 | BMG | Ca27.3Cu40.9Mg31.8
Cu40.9Mg36.4Ca22.7 | BMG | Ca22.7Cu40.9Mg36.4
Cu40.9Mg40.9Ca18.2 | CRA | Ca18.2Cu40.9Mg40.9
Cu40Fe10Ti50 | RMG | Cu40Fe10Ti50
Cu40Fe20Zr40 | RMG | Cu40Fe20Zr40
Cu40Hf10Ni50 | CRA | Cu40Hf10Ni50
Cu40Hf20Ni40 | RMG | Cu40Hf20Ni40
Cu40Hf30Ni30 | RMG | Cu40Hf30Ni30
Cu40Hf40Ni20 | RMG | Cu40Hf40Ni20
Cu40Hf45Ni15 | RMG | Cu40Hf45Ni15
Cu40Hf50Ni10 | RMG | Cu40Hf50Ni10
Cu40La10Mg50 | RMG | Cu40La10Mg50
Cu40La20Mg40 | RMG | Cu40La20Mg40
Cu40La30Mg30 | RMG | Cu40La30Mg30
Cu40La40Mg20 | CRA | Cu40La40Mg20
Cu40La5Mg55 | RMG | Cu40La5Mg55
Cu40Mg20Nd40 | CRA | Cu40Mg20Nd40
Cu40Mg20Y40 | CRA | Cu40Mg20Y40
Cu40Mg30Nd30 | RMG | Cu40Mg30Nd30
Cu40Mg30Y30 | RMG | Cu40Mg30Y30
Cu40Mg40Nd20 | RMG | Cu40Mg40Nd20
Cu40Mg40Y20 | RMG | Cu40Mg40Y20
Cu40Mg50Nd10 | RMG | Cu40Mg50Nd10
Cu40Mg55Nd5 | RMG | Cu40Mg55Nd5
Cu40Mg55Y5 | RMG | Cu40Mg55Y5
Cu40Mg59Y1 | RMG | Cu40Mg59Y1
Cu40Ni10Ti50 | RMG | Cu40Ni10Ti50
Cu40Ni10Zr50 | RMG | Cu40Ni10Zr50
Cu40Ni15Zr45 | RMG | Cu40Ni15Zr45
Cu40Ni20Ti40 | RMG | Cu40Ni20Ti40
Cu40Ni20Zr40 | RMG | Cu40Ni20Zr40
Cu40Ni30Ti30 | RMG | Cu40Ni30Ti30
Cu40Ni30Zr30 | RMG | Cu40Ni30Zr30
Cu40Ni40Ti20 | CRA | Cu40Ni40Ti20
Cu40Ni40Zr20 | CRA | Cu40Ni40Zr20
Cu40Ti30Zr30 | RMG | Cu40Ti30Zr30
Cu42.7Hf32.3Nb25 | RMG | Cu42.7Hf32.3Nb25
Cu42.7Nb25Ti32.3 | RMG | Cu42.7Nb25Ti32.3
Cu42.7Nb25Zr32.3 | RMG | Cu42.7Nb25Zr32.3
Cu42Zr42Ag16 | BMG | Ag16Cu42Zr42
Cu44Ti10Zr46 | RMG | Cu44Ti10Zr46
Cu44Ti16Zr40 | RMG | Cu44Ti16Zr40
Cu44Zr44Ag12 | BMG | Ag12Cu44Zr44
Cu45.5Mg18.1Ca36.4 | BMG | Ca36.4Cu45.5Mg18.1
Cu45.5Mg22.7Ca31.8 | BMG | Ca31.8Cu45.5Mg22.7
Cu45.5Mg27.3Ca27.2 | BMG | Ca27.2Cu45.5Mg27.3
Cu45.5Mg31.8Ca22.7 | BMG | Ca22.7Cu45.5Mg31.8
Cu45.5Mg36.4Ca18.1 | BMG | Ca18.1Cu45.5Mg36.4
Cu45.5Mg45.5Ca9.0 | CRA | Ca9.0Cu45.5Mg45.5
Cu45.5Mg9.0Ca45.5 | BMG | Ca45.5Cu45.5Mg9.0
Cu45.6Hf34.4Nb20 | RMG | Cu45.6Hf34.4Nb20
Cu45.6Nb20Ti34.4 | RMG | Cu45.6Nb20Ti34.4
Cu45.6Nb20Zr34.4 | RMG | Cu45.6Nb20Zr34.4
Cu45Fe5Ti50 | RMG | Cu45Fe5Ti50
Cu45Ni10Ti45 | RMG | Cu45Ni10Ti45
Cu45Ti20Zr35 | RMG | Cu45Ti20Zr35
Cu45Ti25Zr30 | RMG | Cu45Ti25Zr30
Cu45Zr45Ag10 | BMG | Ag10Cu45Zr45
Cu45Zr48Al7 | BMG | Al7Cu45Zr48
Cu46Zr46Ag8 | BMG | Ag8Cu46Zr46
Cu47Ti35Zr18 | RMG | Cu47Ti35Zr18
Cu47Zr47Ag6 | BMG | Ag6Cu47Zr47
Cu47Zr47Al6 | BMG | Al6Cu47Zr47
Cu48.4Hf36.6Nb15 | RMG | Cu48.4Hf36.6Nb15
Cu48.4Nb15Ti36.6 | RMG | Cu48.4Nb15Ti36.6
Cu48.4Nb15Zr36.6 | RMG | Cu48.4Nb15Zr36.6
Cu48Zr48Ag4 | BMG | Ag4Cu48Zr48
Cu48Zr48Al4 | BMG | Al4Cu48Zr48
Cu49Hf42Al9 | BMG | Al9Cu49Hf42
Cu49Zr49Ag2 | BMG | Ag2Cu49Zr49
Cu4Ni74P22 | RMG | Cu4Ni74P22
Cu4Ni76P20 | RMG | Cu4Ni76P20
Cu4Ni78P18 | RMG | Cu4Ni78P18
Cu4Ni80P16 | CRA | Cu4Ni80P16
Cu4Pd79.1Si16.9 | RMG | Cu4Pd79.1Si16.9
Cu5.7Pd73.8Si20.5 | RMG | Cu5.7Pd73.8Si20.5
Cu5.8Pd74.7Si19.5 | RMG | Cu5.8Pd74.7Si19.5
Cu5.9Pd75.6Si18.5 | RMG | Cu5.9Pd75.6Si18.5
Cu5.9Pd76.6Si17.5 | RMG | Cu5.9Pd76.6Si17.5
Cu50Fe10Zr40 | RMG | Cu50Fe10Zr40
Cu50Hf10Ni40 | CRA | Cu50Hf10Ni40
Cu50Hf20Ni30 | RMG | Cu50Hf20Ni30
Cu50Hf30Ni20 | RMG | Cu50Hf30Ni20
Cu50Hf40Ni10 | RMG | Cu50Hf40Ni10
Cu50Hf43Al7 | BMG | Al7Cu50Hf43
Cu50La10Mg40 | RMG | Cu50La10Mg40
Cu50La20Mg30 | RMG | Cu50La20Mg30
Cu50La30Mg20 | CRA | Cu50La30Mg20
Cu50Mg18.2Ca31.8 | BMG | Ca31.8Cu50Mg18.2
Cu50Mg20Nd30 | RMG | Cu50Mg20Nd30
Cu50Mg22.7Ca27.3 | BMG | Ca27.3Cu50Mg22.7
Cu50Mg30Nd20 | RMG | Cu50Mg30Nd20
Cu50Mg40Nd10 | RMG | Cu50Mg40Nd10
Cu50Ni10Ti40 | RMG | Cu50Ni10Ti40
Cu50Ni10Zr40 | RMG | Cu50Ni10Zr40
Cu50Ni20Ti30 | RMG | Cu50Ni20Ti30
Cu50Ni20Zr30 | RMG | Cu50Ni20Zr30
Cu50Ni30Ti20 | CRA | Cu50Ni30Ti20
Cu50Ni30Zr20 | CRA | Cu50Ni30Zr20
Cu50Ni40Ti10 | CRA | Cu50Ni40Ti10
Cu50Ti15Zr35 | RMG | Cu50Ti15Zr35
Cu50Ti30Zr20 | RMG | Cu50Ti30Zr20
Cu50Zr42.5Ti7.5 | BMG | Cu50Ti7.5Zr42.5
Cu50Zr43Al7 | BMG | Al7Cu50Zr43
Cu50Zr45Al5 | BMG | Al5Cu50Zr45
Cu51.3Hf38.7Nb10 | RMG | Cu51.3Hf38.7Nb10
Cu51.3Nb10Ti38.7 | RMG | Cu51.3Nb10Ti38.7
Cu51.3Nb10Zr38.7 | RMG | Cu51.3Nb10Zr38.7
Cu52.5Hf40Al7.5 | BMG | Al7.5Cu52.5Hf40
Cu52.5Zr40Ga7.5 | BMG | Cu52.5Ga7.5Zr40
Cu52.5Zr42.5Ga5 | BMG | Cu52.5Ga5Zr42.5
Cu52.8Ni27.2P20 | RMG | Cu52.8Ni27.2P20
Cu53Fe7Zr40 | RMG | Cu53Fe7Zr40
Cu54.1Hf40.9Nb5 | RMG | Cu54.1Hf40.9Nb5
Cu54.1Nb5Ti40.9 | RMG | Cu54.1Nb5Ti40.9
Cu54.1Nb5Zr40.9 | RMG | Cu54.1Nb5Zr40.9
Cu54.5Mg18.2Ca27.3 | BMG | Ca27.3Cu54.5Mg18.2
Cu54.5Mg27.3Ca18.2 | BMG | Ca18.2Cu54.5Mg27.3
Cu54.5Mg9.1Ca36.4 | CRA | Ca36.4Cu54.5Mg9.1
Cu54Ti11Zr35 | RMG | Cu54Ti11Zr35
Cu54Zr36Ag10 | BMG | Ag10Cu54Zr36
Cu55Fe5Ti40 | RMG | Cu55Fe5Ti40
Cu55Fe5Zr40 | RMG | Cu55Fe5Zr40
Cu55Ti20Zr25 | RMG | Cu55Ti20Zr25
Cu55Ti25Zr20 | RMG | Cu55Ti25Zr20
Cu55Zr40Ga5 | BMG | Cu55Ga5Zr40
Cu55Zr42.5Ga2.5 | BMG | Cu55Ga2.5Zr42.5
Cu56.4Hf42.6Nb1 | RMG | Cu56.4Hf42.6Nb1
Cu56.4Nb1Ti42.6 | RMG | Cu56.4Nb1Ti42.6
Cu56.4Nb1Zr42.6 | RMG | Cu56.4Nb1Zr42.6
Cu56P2Zr42 | RMG | Cu56P2Zr42
Cu57.5Hf27.5Ti15 | BMG | Cu57.5Hf27.5Ti15
Cu57.5Zr37.5Ga5 | BMG | Cu57.5Ga5Zr37.5
Cu57Fe3Zr40 | RMG | Cu57Fe3Zr40
Cu57Hf21Nb22 | RMG | Cu57Hf21Nb22
Cu57Hf23Nb20 | RMG | Cu57Hf23Nb20
Cu57Hf28Nb15 | RMG | Cu57Hf28Nb15
Cu57Hf33Nb10 | RMG | Cu57Hf33Nb10
Cu57Hf38Nb5 | RMG | Cu57Hf38Nb5
Cu57Hf42Nb1 | RMG | Cu57Hf42Nb1
Cu57Nb10Ti33 | RMG | Cu57Nb10Ti33
Cu57Nb10Zr33 | RMG | Cu57Nb10Zr33
Cu57Nb15Ti28 | RMG | Cu57Nb15Ti28
Cu57Nb15Zr28 | RMG | Cu57Nb15Zr28
Cu57Nb1Ti42 | RMG | Cu57Nb1Ti42
Cu57Nb1Zr42 | RMG | Cu57Nb1Zr42
Cu57Nb20Ti23 | RMG | Cu57Nb20Ti23
Cu57Nb20Zr23 | RMG | Cu57Nb20Zr23
Cu57Nb22Ti21 | RMG | Cu57Nb22Ti21
Cu57Nb22Zr21 | RMG | Cu57Nb22Zr21
Cu57Nb5Ti38 | RMG | Cu57Nb5Ti38
Cu57Nb5Zr38 | RMG | Cu57Nb5Zr38
Cu57Zr36Ag7 | BMG | Ag7Cu57Zr36
Cu59Fe1Zr40 | RMG | Cu59Fe1Zr40
Cu5Mg65Y30 | CRA | Cu5Mg65Y30
Cu5Mg75Y20 | CRA | Cu5Mg75Y20
Cu5Mg80Nd15 | CRA | Cu5Mg80Nd15
Cu5Mg85Nd10 | RMG | Cu5Mg85Nd10
Cu5Mg85Y10 | RMG | Cu5Mg85Y10
Cu5Mg90Nd5 | CRA | Cu5Mg90Nd5
Cu5Mg90Y5 | CRA | Cu5Mg90Y5
Cu5Ni10Ti85 | CRA | Cu5Ni10Ti85
Cu5Ni15Ti80 | CRA | Cu5Ni15Ti80
Cu5Ni20Ti75 | RMG | Cu5Ni20Ti75
Cu5Ni20Zr75 | CRA | Cu5Ni20Zr75
Cu5Ni31.35Zr63.65 | RMG | Cu5Ni31.35Zr63.65
Cu5Ni45Ti50 | CRA | Cu5Ni45Ti50
Cu5Ni5Ti90 | CRA | Cu5Ni5Ti90
Cu6.1Pd78.4Si15.5 | RMG | Cu6.1Pd78.4Si15.5
Cu6.7Pd76.8Si16.5 | RMG | Cu6.7Pd76.8Si16.5
Cu60Hf10Ni30 | CRA | Cu60Hf10Ni30
Cu60Hf17.5Ti22.5 | BMG | Cu60Hf17.5Ti22.5
Cu60Hf20Ni20 | RMG | Cu60Hf20Ni20
Cu60Hf20Ti20 | BMG | Cu60Hf20Ti20
Cu60Hf25Ti15 | BMG | Cu60Hf25Ti15
Cu60Hf30Ni10 | RMG | Cu60Hf30Ni10
Cu60Hf30Ti10 | BMG | Cu60Hf30Ti10
Cu60Mg10Nd30 | RMG | Cu60Mg10Nd30
Cu60Mg20Nd20 | RMG | Cu60Mg20Nd20
Cu60Mg30Nd10 | CRA | Cu60Mg30Nd10
Cu60Ni10Ti30 | RMG | Cu60Ni10Ti30
Cu60Ni10Zr30 | RMG | Cu60Ni10Zr30
Cu60Ni20Zr20 | CRA | Cu60Ni20Zr20
Cu60Ti25Zr15 | RMG | Cu60Ti25Zr15
Cu60Zr30Ti10 | BMG | Cu60Ti10Zr30
Cu60Zr33Ti7 | BMG | Cu60Ti7Zr33
Cu61.6Ni18.4P20 | RMG | Cu61.6Ni18.4P20
Cu65Ti20Zr15 | RMG | Cu65Ti20Zr15
Cu67Ni17P16 | RMG | Cu67Ni17P16
Cu69Ni13P18 | RMG | Cu69Ni13P18
Cu6Ni72P22 | RMG | Cu6Ni72P22
Cu6Ni74P20 | RMG | Cu6Ni74P20
Cu6Ni76P18 | RMG | Cu6Ni76P18
Cu70Hf10Ni20 | CRA | Cu70Hf10Ni20
Cu70Hf20Ni10 | CRA | Cu70Hf20Ni10
Cu70Mg10Nd20 | CRA | Cu70Mg10Nd20
Cu70Ni10Ti20 | CRA | Cu70Ni10Ti20
Cu70Ni10Zr20 | CRA | Cu70Ni10Zr20
Cu70Ni20Ti10 | CRA | Cu70Ni20Ti10
Cu70Pb1Zn29 | RMG | Cu70Pb1Zn29
Cu73Ni11P16 | RMG | Cu73Ni11P16
Cu75Ti8Zr17 | CRA | Cu75Ti8Zr17
Cu7Pd73Si20 | RMG | Cu7Pd73Si20
Cu7Pd76.5Si16.5 | RMG | Cu7Pd76.5Si16.5
Cu7Pd76Si17 | RMG | Cu7Pd76Si17
Cu80Ni10Ti10 | CRA | Cu80Ni10Ti10
Cu8Mg80Y12 | RMG | Cu8Mg80Y12
Cu8Ni70P22 | RMG | Cu8Ni70P22
Cu8Ni72P20 | RMG | Cu8Ni72P20
Cu8Ni74P18 | RMG | Cu8Ni74P18
Cu8Pd74Si18 | RMG | Cu8Pd74Si18
Cu8Pd75.8Si16.2 | RMG | Cu8Pd75.8Si16.2
Cu9Pd75Si16 | RMG | Cu9Pd75Si16
Dy0.3Fe89.7Zr10 | RMG | Dy0.3Fe89.7Zr10
Dy55Al25Co20 | BMG | Al25Co20Dy55
Dy84Fe6Zr10 | CRA | Dy84Fe6Zr10
Dy88Fe2Zr10 | RMG | Dy88Fe2Zr10
Er55Al25Co20 | BMG | Al25Co20Er55
Fe1.7Pd81.8Si16.5 | RMG | Fe1.7Pd81.8Si16.5
Fe10Ni29.7Zr60.3 | RMG | Fe10Ni29.7Zr60.3
Fe10Ni70P20 | RMG | Fe10Ni70P20
Fe10Pd73.5Si16.5 | RMG | Fe10Pd73.5Si16.5
Fe10Si15Zr75 | RMG | Fe10Si15Zr75
Fe12.5Pd71Si16.5 | RMG | Fe12.5Pd71Si16.5
Fe12Si16Ti72 | RMG | Fe12Si16Ti72
Fe13.2Ni19.8Zr67 | RMG | Fe13.2Ni19.8Zr67
Fe13Pd67Si20 | RMG | Fe13Pd67Si20
Fe15Ni28.05Zr56.95 | RMG | Fe15Ni28.05Zr56.95
Fe15Ni65P20 | RMG | Fe15Ni65P20
Fe15Pd68.5Si16.5 | CRA | Fe15Pd68.5Si16.5
Fe16.5Ni16.5Zr67 | RMG | Fe16.5Ni16.5Zr67
Fe16Ni64P20 | RMG | Fe16Ni64P20
Fe18Ni72Zr10 | RMG | Fe18Ni72Zr10
Fe1Ni79P20 | RMG | Fe1Ni79P20
Fe20.2Ni12.8Zr67 | RMG | Fe20.2Ni12.8Zr67
Fe20Ni26.4Zr53.6 | RMG | Fe20Ni26.4Zr53.6
Fe20Ni60P20 | RMG | Fe20Ni60P20
Fe20Si65Zr15 | RMG | Fe20Si65Zr15
Fe22Si10Zr68 | RMG | Fe22Si10Zr68
Fe23.1Ni9.9Zr67 | RMG | Fe23.1Ni9.9Zr67
Fe24Hf15.2Zr60.8 | RMG | Fe24Hf15.2Zr60.8
Fe24Hf22.8Zr53.2 | RMG | Fe24Hf22.8Zr53.2
Fe24Hf34.2Zr41.8 | RMG | Fe24Hf34.2Zr41.8
Fe24Hf7.6Zr68.4 | RMG | Fe24Hf7.6Zr68.4
Fe25Ni24.75Zr50.25 | RMG | Fe25Ni24.75Zr50.25
Fe25Ni55P20 | RMG | Fe25Ni55P20
Fe25Sc37.5Zr37.5 | RMG | Fe25Sc37.5Zr37.5
Fe28Ir2Zr70 | RMG | Fe28Ir2Zr70
Fe28Pd2Zr70 | RMG | Fe28Pd2Zr70
Fe28Rh2Zr70 | RMG | Fe28Rh2Zr70
Fe28Ru2Zr70 | RMG | Fe28Ru2Zr70
Fe29.7Ni3.3Zr67 | RMG | Fe29.7Ni3.3Zr67
Fe3.3Ni29.7Zr67 | RMG | Fe3.3Ni29.7Zr67
Fe30Ni23.1Zr46.9 | RMG | Fe30Ni23.1Zr46.9
Fe30Ni50P20 | RMG | Fe30Ni50P20
Fe33Ni0.05Zr66.95 | RMG | Fe33Ni0.05Zr66.95
Fe33Ni0.15Zr66.85 | RMG | Fe33Ni0.15Zr66.85
Fe33Ni0.1Zr66.9 | RMG | Fe33Ni0.1Zr66.9
Fe33Ni0.2Zr66.8 | RMG | Fe33Ni0.2Zr66.8
Fe35Ni45P20 | RMG | Fe35Ni45P20
Fe36Ni54Zr10 | RMG | Fe36Ni54Zr10
Fe3Ni77P20 | RMG | Fe3Ni77P20
Fe4.2Pd79.3Si16.5 | RMG | Fe4.2Pd79.3Si16.5
Fe40Ni40P20 | RMG | Fe40Ni40P20
Fe41.5Ni41.5P17 | BMG | Fe41.5Ni41.5P17
Fe5.1Pd78.1Si16.8 | RMG | Fe5.1Pd78.1Si16.8
Fe54Ni36Zr10 | RMG | Fe54Ni36Zr10
Fe56.7Si15Tb28.3 | RMG | Fe56.7Si15Tb28.3
Fe5Ni31.35Zr63.65 | RMG | Fe5Ni31.35Zr63.65
Fe5Ni75P20 | RMG | Fe5Ni75P20
Fe6.6Ni26.4Zr67 | RMG | Fe6.6Ni26.4Zr67
Fe6.7Pd76.8Si16.5 | RMG | Fe6.7Pd76.8Si16.5
Fe60Ni20P20 | RMG | Fe60Ni20P20
Fe61.7Si7.5Tb30.8 | RMG | Fe61.7Si7.5Tb30.8
Fe63Ni27Zr10 | RMG | Fe63Ni27Zr10
Fe65Si2.5Tb32.5 | RMG | Fe65Si2.5Tb32.5
Fe68Mn15P17 | RMG | Fe68Mn15P17
Fe71Mn12P17 | RMG | Fe71Mn12P17
Fe71Nb6B23 | BMG | B23Fe71Nb6
Fe72Ni18Zr10 | RMG | Fe72Ni18Zr10
Fe74Mn9P17 | RMG | Fe74Mn9P17
Fe74Mo9P17 | RMG | Fe74Mo9P17
Fe74P17V9 | RMG | Fe74P17V9
Fe76.5Ni13.5Zr10 | RMG | Fe76.5Ni13.5Zr10
Fe76Mo7P17 | RMG | Fe76Mo7P17
Fe76P17V7 | RMG | Fe76P17V7
Fe80P10Si10 | RMG | Fe80P10Si10
Fe80P11Si9 | RMG | Fe80P11Si9
Fe80P12Si8 | RMG | Fe80P12Si8
Fe80P13Si7 | RMG | Fe80P13Si7
Fe80P14Si6 | RMG | Fe80P14Si6
Fe80P15Si5 | RMG | Fe80P15Si5
Fe80P16Si4 | RMG | Fe80P16Si4
Fe80P17.5Si2.5 | RMG | Fe80P17.5Si2.5
Fe80P18Si2 | RMG | Fe80P18Si2
Fe80P9.5Si10.5 | RMG | Fe80P9.5Si10.5
Fe81Ni9Zr10 | RMG | Fe81Ni9Zr10
Fe82Mn8Zr10 | RMG | Fe82Mn8Zr10
Fe84Gd6Zr10 | CRA | Fe84Gd6Zr10
Fe84La6Zr10 | RMG | Fe84La6Zr10
Fe84Pr6Zr10 | RMG | Fe84Pr6Zr10
Fe86Mn4Zr10 | RMG | Fe86Mn4Zr10
Fe88Gd2Zr10 | RMG | Fe88Gd2Zr10
Fe88La2Zr10 | RMG | Fe88La2Zr10
Fe88Mn2Zr10 | RMG | Fe88Mn2Zr10
Fe88Pr2Zr10 | CRA | Fe88Pr2Zr10
Fe89.7Gd0.3Zr10 | RMG | Fe89.7Gd0.3Zr10
Fe89.7La0.3Zr10 | RMG | Fe89.7La0.3Zr10
Fe89.7Pr0.3Zr10 | RMG | Fe89.7Pr0.3Zr10
Fe89.91Ge0.09Zr10 | RMG | Fe89.91Ge0.09Zr10
Fe89.91Si0.09Zr10 | RMG | Fe89.91Si0.09Zr10
Fe89.91V0.09Zr10 | RMG | Fe89.91V0.09Zr10
Fe89.946Ge0.054Zr10 | RMG | Fe89.946Ge0.054Zr10
Fe89.946Si0.054Zr10 | RMG | Fe89.946Si0.054Zr10
Fe89.946V0.054Zr10 | RMG | Fe89.946V0.054Zr10
Fe89.964Ge0.036Zr10 | RMG | Fe89.964Ge0.036Zr10
Fe89.964Si0.036Zr10 | RMG | Fe89.964Si0.036Zr10
Fe89.964V0.036Zr10 | RMG | Fe89.964V0.036Zr10
Fe89.982Ge0.018Zr10 | RMG | Fe89.982Ge0.018Zr10
Fe89.982Si0.018Zr10 | RMG | Fe89.982Si0.018Zr10
Fe89.982V0.018Zr10 | RMG | Fe89.982V0.018Zr10
Fe9.9Ni23.1Zr67 | RMG | Fe9.9Ni23.1Zr67
Fe9Ni81Zr10 | RMG | Fe9Ni81Zr10
Gd55Al25Co20 | BMG | Al25Co20Gd55
Gd60Co25Al15 | BMG | Al15Co25Gd60
Gd60Ni15Al25 | BMG | Al25Gd60Ni15
Ge13Nb77Si10 | RMG | Ge13Nb77Si10
Ge15Mo10Zr75 | RMG | Ge15Mo10Zr75
Ge15Mo20Zr65 | RMG | Ge15Mo20Zr65
Ge15Nb10Zr75 | RMG | Ge15Nb10Zr75
Ge15Nb20Zr65 | RMG | Ge15Nb20Zr65
Ge15Nb30Zr55 | RMG | Ge15Nb30Zr55
Ge15Nb40Zr45 | RMG | Ge15Nb40Zr45
Ge15Nb50Zr35 | RMG | Ge15Nb50Zr35
Ge15Nb60Zr25 | RMG | Ge15Nb60Zr25
Ge15Nb75Si10 | RMG | Ge15Nb75Si10
Ge15Nb76.5Si8.5 | RMG | Ge15Nb76.5Si8.5
Ge15Ta20Zr65 | RMG | Ge15Ta20Zr65
Ge15Ti20Zr65 | RMG | Ge15Ti20Zr65
Ge15V10Zr75 | RMG | Ge15V10Zr75
Ge15V20Zr65 | RMG | Ge15V20Zr65
Ge1Nb80Si19 | RMG | Ge1Nb80Si19
Ge2Nb80Si18 | RMG | Ge2Nb80Si18
Ge2Pd84Si14 | RMG | Ge2Pd84Si14
Ge3Nb80Si17 | RMG | Ge3Nb80Si17
Ge3Pd84Si13 | RMG | Ge3Pd84Si13
Ge4Nb76Si20 | RMG | Ge4Nb76Si20
Ge4Nb80Si16 | RMG | Ge4Nb80Si16
Ge4Pd84Si12 | RMG | Ge4Pd84Si12
Ge7Pd83Si10 | RMG | Ge7Pd83Si10
Ge8Nb76Si16 | RMG | Ge8Nb76Si16
Ge8Nb78Si14 | RMG | Ge8Nb78Si14
Hf10Si15Zr75 | RMG | Hf10Si15Zr75
Hf20Si15Zr65 | RMG | Hf20Si15Zr65
Hf30Si15Zr55 | RMG | Hf30Si15Zr55
Hf40Nb45Si15 | RMG | Hf40Nb45Si15
Hf40Si15Zr45 | RMG | Hf40Si15Zr45
Hf41Nb44Si15 | RMG | Hf41Nb44Si15
Hf42Nb43Si15 | RMG | Hf42Nb43Si15
Hf43Nb42Si15 | RMG | Hf43Nb42Si15
Hf44Nb41Si15 | RMG | Hf44Nb41Si15
Hf45Nb40Si15 | RMG | Hf45Nb40Si15
Hf46Nb39Si15 | RMG | Hf46Nb39Si15
Hf47Nb38Si15 | RMG | Hf47Nb38Si15
Hf48Nb37Si15 | RMG | Hf48Nb37Si15
Hf49Nb36Si15 | RMG | Hf49Nb36Si15
Hf50Nb35Si15 | RMG | Hf50Nb35Si15
Hf50Si15V35 | RMG | Hf50Si15V35
Hf51Nb34Si15 | RMG | Hf51Nb34Si15
Hf51Si15V34 | RMG | Hf51Si15V34
Hf52Nb33Si15 | RMG | Hf52Nb33Si15
Hf52Si15V33 | RMG | Hf52Si15V33
Hf53Nb32Si15 | RMG | Hf53Nb32Si15
Hf53Si15V32 | RMG | Hf53Si15V32
Hf54Nb31Si15 | RMG | Hf54Nb31Si15
Hf54Si15V31 | RMG | Hf54Si15V31
Hf55Nb30Si15 | RMG | Hf55Nb30Si15
Hf55Si15V30 | RMG | Hf55Si15V30
Hf55Si15Zr30 | RMG | Hf55Si15Zr30
Hf56Nb29Si15 | RMG | Hf56Nb29Si15
Hf56Si15V29 | RMG | Hf56Si15V29
Hf57Nb28Si15 | RMG | Hf57Nb28Si15
Hf57Si15V28 | RMG | Hf57Si15V28
Hf58Nb27Si15 | RMG | Hf58Nb27Si15
Hf58Si15V27 | RMG | Hf58Si15V27
Hf59Nb26Si15 | RMG | Hf59Nb26Si15
Hf59Si15V26 | RMG | Hf59Si15V26
Hf60Nb25Si15 | RMG | Hf60Nb25Si15
Hf60Si15V25 | RMG | Hf60Si15V25
Hf61Nb24Si15 | RMG | Hf61Nb24Si15
Hf61Si15V24 | RMG | Hf61Si15V24
Hf62Nb23Si15 | RMG | Hf62Nb23Si15
Hf62Ni25Al13 | BMG | Al13Hf62Ni25
Hf62Si15V23 | RMG | Hf62Si15V23
Hf63Nb22Si15 | RMG | Hf63Nb22Si15
Hf63Si15V22 | RMG | Hf63Si15V22
Hf64Nb21Si15 | RMG | Hf64Nb21Si15
Hf64Si15V21 | RMG | Hf64Si15V21
Hf65Nb20Si15 | RMG | Hf65Nb20Si15
Hf65Si15V20 | RMG | Hf65Si15V20
Hf66Nb19Si15 | RMG | Hf66Nb19Si15
Hf66Si15V19 | RMG | Hf66Si15V19
Hf67Nb18Si15 | RMG | Hf67Nb18Si15
Hf67Ni27P6 | RMG | Hf67Ni27P6
Hf67Si15V18 | RMG | Hf67Si15V18
Hf68Nb17Si15 | RMG | Hf68Nb17Si15
Hf68Si15V17 | RMG | Hf68Si15V17
Hf69Nb16Si15 | RMG | Hf69Nb16Si15
Hf69Si15V16 | RMG | Hf69Si15V16
Hf70Nb15Si15 | RMG | Hf70Nb15Si15
Hf70Si15V15 | RMG | Hf70Si15V15
Hf71Nb14Si15 | RMG | Hf71Nb14Si15
Hf71Si15V14 | RMG | Hf71Si15V14
Hf72Nb13Si15 | RMG | Hf72Nb13Si15
Hf72Si15V13 | RMG | Hf72Si15V13
Hf73Nb12Si15 | RMG | Hf73Nb12Si15
Hf73Si15V12 | RMG | Hf73Si15V12
Hf74Nb11Si15 | RMG | Hf74Nb11Si15
Hf74Si15V11 | RMG | Hf74Si15V11
Hf75Nb10Si15 | RMG | Hf75Nb10Si15
Hf75Si15V10 | RMG | Hf75Si15V10
Hf76Nb9Si15 | RMG | Hf76Nb9Si15
Hf76Si15V9 | RMG | Hf76Si15V9
Hf77Nb8Si15 | RMG | Hf77Nb8Si15
Hf77Si15V8 | RMG | Hf77Si15V8
Hf78Nb7Si15 | RMG | Hf78Nb7Si15
Hf78Si15V7 | RMG | Hf78Si15V7
Hf79Nb6Si15 | RMG | Hf79Nb6Si15
Hf79Si15V6 | RMG | Hf79Si15V6
Hf80Nb5Si15 | RMG | Hf80Nb5Si15
Hf80Si15V5 | RMG | Hf80Si15V5
Hf81Nb4Si15 | RMG | Hf81Nb4Si15
Hf81Si15V4 | RMG | Hf81Si15V4
Hf82Nb3Si15 | RMG | Hf82Nb3Si15
Hf82Si15V3 | RMG | Hf82Si15V3
Hf83Nb2Si15 | RMG | Hf83Nb2Si15
Hf83Si15V2 | RMG | Hf83Si15V2
Hf84Nb1Si15 | RMG | Hf84Nb1Si15
Hf84Si15V1 | RMG | Hf84Si15V1
Ho55Al25Co20 | BMG | Al25Co20Ho55
In6Mg70Zn24 | RMG | In6Mg70Zn24
Ir1Nb40Ni59 | RMG | Ir1Nb40Ni59
Ir1Ni59Ta40 | RMG | Ir1Ni59Ta40
Ir40P19Pd41 | RMG | Ir40P19Pd41
La10Mg50Ni40 | RMG | La10Mg50Ni40
La10Mg60Ni30 | RMG | La10Mg60Ni30
La10Mg65Ni25 | RMG | La10Mg65Ni25
La10Mg65Zn25 | RMG | La10Mg65Zn25
La10Mg70Zn20 | RMG | La10Mg70Zn20
La10Mg75Ni15 | RMG | La10Mg75Ni15
La10Mg80Ni10 | RMG | La10Mg80Ni10
La10Mg85Ni5 | CRA | La10Mg85Ni5
La12Mg80Ni8 | RMG | La12Mg80Ni8
La15Mg50Ni35 | RMG | La15Mg50Ni35
La15Mg55Ni30 | RMG | La15Mg55Ni30
La15Mg60Ni25 | RMG | La15Mg60Ni25
La15Mg70Ni15 | RMG | La15Mg70Ni15
La15Mg75Ni10 | RMG | La15Mg75Ni10
La15Mg80Ni5 | CRA | La15Mg80Ni5
La18Mg70Ni12 | RMG | La18Mg70Ni12
La20Mg35Ni45 | RMG | La20Mg35Ni45
La20Mg40Ni40 | RMG | La20Mg40Ni40
La20Mg45Ni35 | RMG | La20Mg45Ni35
La20Mg55Ni25 | RMG | La20Mg55Ni25
La20Mg60Ni20 | RMG | La20Mg60Ni20
La20Mg65Ni15 | RMG | La20Mg65Ni15
La20Mg70Ni10 | CRA | La20Mg70Ni10
La24Mg60Ni16 | RMG | La24Mg60Ni16
La25Mg45Ni30 | RMG | La25Mg45Ni30
La25Mg50Ni25 | RMG | La25Mg50Ni25
La30Mg30Ni40 | RMG | La30Mg30Ni40
La30Mg40Ni30 | RMG | La30Mg40Ni30
La30Mg45Ni25 | RMG | La30Mg45Ni25
La30Mg50Ni20 | RMG | La30Mg50Ni20
La30Mg60Ni10 | CRA | La30Mg60Ni10
La35Mg50Ni15 | RMG | La35Mg50Ni15
La36Mg40Ni24 | RMG | La36Mg40Ni24
La3Mg72Zn25 | RMG | La3Mg72Zn25
La3Mg75Zn22 | RMG | La3Mg75Zn22
La40Mg10Ni50 | CRA | La40Mg10Ni50
La40Mg40Ni20 | CRA | La40Mg40Ni20
La40Mg50Ni10 | RMG | La40Mg50Ni10
La48Mg20Ni32 | RMG | La48Mg20Ni32
La4Mg74Zn22 | RMG | La4Mg74Zn22
La4Mg76Zn20 | RMG | La4Mg76Zn20
La50Mg20Ni30 | CRA | La50Mg20Ni30
La55Al25Co20 | BMG | Al25Co20La55
La55Al25Cu20 | BMG | Al25Cu20La55
La55Al25Ni20 | BMG | Al25La55Ni20
La5Mg70Zn25 | RMG | La5Mg70Zn25
La5Mg75Ni20 | RMG | La5Mg75Ni20
La5Mg75Zn20 | RMG | La5Mg75Zn20
La5Mg80Ni15 | RMG | La5Mg80Ni15
La5Mg85Ni10 | RMG | La5Mg85Ni10
La5Mg90Ni5 | CRA | La5Mg90Ni5
La60Al20Co20 | BMG | Al20Co20La60
La62Al14Cu24 | BMG | Al14Cu24La62
La66Al14Cu20 | BMG | Al14Cu20La66
La7Mg71Zn22 | RMG | La7Mg71Zn22
La8Mg67Zn25 | RMG | La8Mg67Zn25
La8Mg72Zn20 | RMG | La8Mg72Zn20
La9Mg85Ni6 | RMG | La9Mg85Ni6
Lu55Al25Co20 | BMG | Al25Co20Lu55
Mg10Nd30Ni60 | CRA | Mg10Nd30Ni60
Mg10Nd40Ni50 | RMG | Mg10Nd40Ni50
Mg10Nd50Ni40 | RMG | Mg10Nd50Ni40
Mg10Nd60Ni30 | RMG | Mg10Nd60Ni30
Mg10Nd70Ni20 | CRA | Mg10Nd70Ni20
Mg20Nd30Ni50 | RMG | Mg20Nd30Ni50
Mg20Nd40Ni40 | RMG | Mg20Nd40Ni40
Mg20Nd50Ni30 | RMG | Mg20Nd50Ni30
Mg20Nd60Ni20 | RMG | Mg20Nd60Ni20
Mg20Nd70Ni10 | CRA | Mg20Nd70Ni10
Mg20Ni40Y40 | RMG | Mg20Ni40Y40
Mg30Nd20Ni50 | CRA | Mg30Nd20Ni50
Mg30Nd40Ni30 | RMG | Mg30Nd40Ni30
Mg30Nd50Ni20 | RMG | Mg30Nd50Ni20
Mg30Nd60Ni10 | CRA | Mg30Nd60Ni10
Mg30Ni40Y30 | RMG | Mg30Ni40Y30
Mg35Nd25Ni40 | RMG | Mg35Nd25Ni40
Mg40Nd20Ni40 | RMG | Mg40Nd20Ni40
Mg40Nd25Ni35 | RMG | Mg40Nd25Ni35
Mg40Nd30Ni30 | RMG | Mg40Nd30Ni30
Mg40Nd35Ni25 | RMG | Mg40Nd35Ni25
Mg40Nd50Ni10 | CRA | Mg40Nd50Ni10
Mg40Ni30Y30 | RMG | Mg40Ni30Y30
Mg40Ni40Y20 | CRA | Mg40Ni40Y20
Mg45Nd15Ni40 | RMG | Mg45Nd15Ni40
Mg45Nd20Ni35 | RMG | Mg45Nd20Ni35
Mg45Nd25Ni30 | RMG | Mg45Nd25Ni30
Mg45Nd30Ni25 | RMG | Mg45Nd30Ni25
Mg45Nd35Ni20 | RMG | Mg45Nd35Ni20
Mg50Nd10Ni40 | CRA | Mg50Nd10Ni40
Mg50Nd15Ni35 | RMG | Mg50Nd15Ni35
Mg50Nd20Ni30 | RMG | Mg50Nd20Ni30
Mg50Nd25Ni25 | RMG | Mg50Nd25Ni25
Mg50Nd30Ni20 | RMG | Mg50Nd30Ni20
Mg50Nd35Ni15 | RMG | Mg50Nd35Ni15
Mg50Nd40Ni10 | CRA | Mg50Nd40Ni10
Mg50Ni20Y30 | RMG | Mg50Ni20Y30
Mg50Ni30La20 | BMG | La20Mg50Ni30
Mg50Ni30Y20 | RMG | Mg50Ni30Y20
Mg50Ni40Y10 | CRA | Mg50Ni40Y10
Mg55Nd10Ni35 | RMG | Mg55Nd10Ni35
Mg55Nd15Ni30 | RMG | Mg55Nd15Ni30
Mg55Nd20Ni25 | RMG | Mg55Nd20Ni25
Mg55Nd25Ni20 | RMG | Mg55Nd25Ni20
Mg55Nd30Ni15 | RMG | Mg55Nd30Ni15
Mg55Nd35Ni10 | RMG | Mg55Nd35Ni10
Mg57Cu34Nd9 | BMG | Cu34Mg57Nd9
Mg57Ni26La17 | BMG | La17Mg57Ni26
Mg58.5Cu30.5Gd11 | BMG | Cu30.5Gd11Mg58.5
Mg58.5Cu30.5Y11 | BMG | Cu30.5Mg58.5Y11
Mg59Cu31Gd10 | BMG | Cu31Gd10Mg59
Mg60.5Cu28.5Gd11 | BMG | Cu28.5Gd11Mg60.5
Mg60Cu25Gd15 | BMG | Cu25Gd15Mg60
Mg60Nd15Ni25 | RMG | Mg60Nd15Ni25
Mg60Nd20Ni20 | RMG | Mg60Nd20Ni20
Mg60Nd25Ni15 | RMG | Mg60Nd25Ni15
Mg60Nd30Ni10 | RMG | Mg60Nd30Ni10
Mg60Ni20Y20 | RMG | Mg60Ni20Y20
Mg60Ni23.6La16.4 | BMG | La16.4Mg60Ni23.6
Mg60Ni25Y15 | RMG | Mg60Ni25Y15
Mg60Ni30Y10 | RMG | Mg60Ni30Y10
Mg61.5Cu29.5Gd9 | BMG | Cu29.5Gd9Mg61.5
Mg61Cu28Gd11 | BMG | Cu28Gd11Mg61
Mg61Cu29Gd10 | BMG | Cu29Gd10Mg61
Mg62.5Cu26.5Gd11 | BMG | Cu26.5Gd11Mg62.5
Mg63.5Cu27.5Gd9 | BMG | Cu27.5Gd9Mg63.5
Mg63Cu27Gd10 | BMG | Cu27Gd10Mg63
Mg64.5Cu24.5Gd11 | BMG | Cu24.5Gd11Mg64.5
Mg64Ni21Nd15 | BMG | Mg64Nd15Ni21
Mg65.5Cu25.5Gd9 | BMG | Cu25.5Gd9Mg65.5
Mg65Cu20Y15 | BMG | Cu20Mg65Y15
Mg65Cu25Dy10 | BMG | Cu25Dy10Mg65
Mg65Cu25Er10 | BMG | Cu25Er10Mg65
Mg65Cu25Gd10 | BMG | Cu25Gd10Mg65
Mg65Cu25Ho10 | BMG | Cu25Ho10Mg65
Mg65Cu25Nd10 | BMG | Cu25Mg65Nd10
Mg65Cu25Pr10 | BMG | Cu25Mg65Pr10
Mg65Cu25Tb10 | BMG | Cu25Mg65Tb10
Mg65Cu25Y10 | BMG | Cu25Mg65Y10
Mg65Nd10Ni25 | RMG | Mg65Nd10Ni25
Mg65Nd20Ni15 | RMG | Mg65Nd20Ni15
Mg65Nd25Ni10 | RMG | Mg65Nd25Ni10
Mg65Nd5Ni30 | RMG | Mg65Nd5Ni30
Mg65Ni15Y20 | RMG | Mg65Ni15Y20
Mg65Ni20La15 | BMG | La15Mg65Ni20
Mg65Ni20Nd15 | BMG | Mg65Nd15Ni20
Mg65Ni20Y15 | RMG | Mg65Ni20Y15
Mg65Ni25Y10 | RMG | Mg65Ni25Y10
Mg65Ni30Y5 | RMG | Mg65Ni30Y5
Mg67.5Ag22.5Ca10 | BMG | Ag22.5Ca10Mg67.5
Mg67.5Ag25Yb7.5 | BMG | Ag25Mg67.5Yb7.5
Mg67.5Pd17.5Yb15 | BMG | Mg67.5Pd17.5Yb15
Mg67.5Pd20Yb12.5 | BMG | Mg67.5Pd20Yb12.5
Mg67.5Pd22.5Ca10 | BMG | Ca10Mg67.5Pd22.5
Mg67.5Pd22.5Yb10 | BMG | Mg67.5Pd22.5Yb10
Mg67.5Pd25Ca7.5 | BMG | Ca7.5Mg67.5Pd25
Mg69Ni18La13 | BMG | La13Mg69Ni18
Mg70Ag20Ca10 | BMG | Ag20Ca10Mg70
Mg70Ag20Yb10 | BMG | Ag20Mg70Yb10
Mg70Ag22.5Yb7.5 | BMG | Ag22.5Mg70Yb7.5
Mg70Nd10Ni20 | RMG | Mg70Nd10Ni20
Mg70Nd20Ni10 | RMG | Mg70Nd20Ni10
Mg70Ni10Y20 | CRA | Mg70Ni10Y20
Mg70Ni15Nd15 | BMG | Mg70Nd15Ni15
Mg70Ni15Y15 | RMG | Mg70Ni15Y15
Mg70Ni20La10 | BMG | La10Mg70Ni20
Mg70Ni20Y10 | BMG | Mg70Ni20Y10
Mg70Pd15Yb15 | BMG | Mg70Pd15Yb15
Mg70Pd17.5Ca12.5 | BMG | Ca12.5Mg70Pd17.5
Mg70Pd17.5Yb12.5 | BMG | Mg70Pd17.5Yb12.5
Mg70Pd20Ca10 | BMG | Ca10Mg70Pd20
Mg70Pd20Yb10 | BMG | Mg70Pd20Yb10
Mg70Pd22.5Ca7.5 | BMG | Ca7.5Mg70Pd22.5
Mg70Sn6Zn24 | RMG | Mg70Sn6Zn24
Mg71Ni18La11 | BMG | La11Mg71Ni18
Mg72.5Ag17.5Yb10 | BMG | Ag17.5Mg72.5Yb10
Mg72.5Ag20Yb7.5 | BMG | Ag20Mg72.5Yb7.5
Mg72.5Pd15Ca12.5 | BMG | Ca12.5Mg72.5Pd15
Mg72.5Pd15Yb12.5 | BMG | Mg72.5Pd15Yb12.5
Mg72.5Pd17.5Ca10 | BMG | Ca10Mg72.5Pd17.5
Mg72.5Pd17.5Yb10 | BMG | Mg72.5Pd17.5Yb10
Mg72.5Pd18.75Yb8.75 | BMG | Mg72.5Pd18.75Yb8.75
Mg72.5Pd20Ca7.5 | BMG | Ca7.5Mg72.5Pd20
Mg72.5Pd20Yb7.5 | BMG | Mg72.5Pd20Yb7.5
Mg72.5Pd22.5Ca5 | BMG | Ca5Mg72.5Pd22.5
Mg73.75Pd16.25Yb10 | BMG | Mg73.75Pd16.25Yb10
Mg75Ag15Ca10 | BMG | Ag15Ca10Mg75
Mg75Ag15Yb10 | BMG | Ag15Mg75Yb10
Mg75Ag17.5Yb7.5 | BMG | Ag17.5Mg75Yb7.5
Mg75Ag20Ca5 | BMG | Ag20Ca5Mg75
Mg75Nd15Ni10 | RMG | Mg75Nd15Ni10
Mg75Nd20Ni5 | RMG | Mg75Nd20Ni5
Mg75Nd5Ni20 | RMG | Mg75Nd5Ni20
Mg75Ni10Y15 | RMG | Mg75Ni10Y15
Mg75Ni15Gd10 | BMG | Gd10Mg75Ni15
Mg75Ni15Nd10 | BMG | Mg75Nd10Ni15
Mg75Ni15Y10 | RMG | Mg75Ni15Y10
Mg75Ni20Y5 | RMG | Mg75Ni20Y5
Mg75Pd15Yb10 | BMG | Mg75Pd15Yb10
Mg75Pd17.5Yb7.5 | BMG | Mg75Pd17.5Yb7.5
Mg76.9Ag15.4Yb7.7 | BMG | Ag15.4Mg76.9Yb7.7
Mg77.5Mn10Y12.5 | CRA | Mg77.5Mn10Y12.5
Mg77.5Pd15Yb7.5 | BMG | Mg77.5Pd15Yb7.5
Mg80Mn15Y5 | CRA | Mg80Mn15Y5
Mg80Nd15Ni5 | CRA | Mg80Nd15Ni5
Mg80Ni10Nd10 | BMG | Mg80Nd10Ni10
Mg80Ni10Y10 | RMG | Mg80Ni10Y10
Mg80Ni15Y5 | RMG | Mg80Ni15Y5
Mg80Ni5Y15 | CRA | Mg80Ni5Y15
Mg81Mn4Y15 | CRA | Mg81Mn4Y15
Mg82.5Mn10Y7.5 | CRA | Mg82.5Mn10Y7.5
Mg82Mn8Y10 | CRA | Mg82Mn8Y10
Mg83Mn2Y15 | CRA | Mg83Mn2Y15
Mg83Nd5Ni12 | RMG | Mg83Nd5Ni12
Mg84.5Mn8Y7.5 | CRA | Mg84.5Mn8Y7.5
Mg84Mn6Y10 | RMG | Mg84Mn6Y10
Mg85Nd10Ni5 | RMG | Mg85Nd10Ni5
Mg85Nd5Ni10 | RMG | Mg85Nd5Ni10
Mg85Ni10Y5 | RMG | Mg85Ni10Y5
Mg85Ni5Y10 | RMG | Mg85Ni5Y10
Mg86.5Mn6Y7.5 | RMG | Mg86.5Mn6Y7.5
Mg86Mn2Y12 | RMG | Mg86Mn2Y12
Mg86Mn4Y10 | RMG | Mg86Mn4Y10
Mg87.5Mn10Y2.5 | CRA | Mg87.5Mn10Y2.5
Mg87Mn8Y5 | RMG | Mg87Mn8Y5
Mg88.5Mn4Y7.5 | RMG | Mg88.5Mn4Y7.5
Mg88Mn2Y10 | RMG | Mg88Mn2Y10
Mg88Nd5Ni7 | RMG | Mg88Nd5Ni7
Mg89.5Mn8Y2.5 | CRA | Mg89.5Mn8Y2.5
Mg89Mn6Y5 | RMG | Mg89Mn6Y5
Mg90.5Mn2Y7.5 | CRA | Mg90.5Mn2Y7.5
Mg90Nd5Ni5 | CRA | Mg90Nd5Ni5
Mg90Nd7.5Ni2.5 | RMG | Mg90Nd7.5Ni2.5
Mg90Ni5Y5 | CRA | Mg90Ni5Y5
Mg91.5Mn6Y2.5 | RMG | Mg91.5Mn6Y2.5
Mg91Mn4Y5 | RMG | Mg91Mn4Y5
Mg93.5Mn4Y2.5 | CRA | Mg93.5Mn4Y2.5
Mg93Mn2Y5 | CRA | Mg93Mn2Y5
Mg95.5Mn2Y2.5 | CRA | Mg95.5Mn2Y2.5
Mn10Ni29.7Zr60.3 | RMG | Mn10Ni29.7Zr60.3
Mn15Ni28.05Zr56.95 | RMG | Mn15Ni28.05Zr56.95
Mn1Pd79Si20 | RMG | Mn1Pd79Si20
Mn20Ni26.4Zr53.6 | RMG | Mn20Ni26.4Zr53.6
Mn25Ni24.75Zr50.25 | RMG | Mn25Ni24.75Zr50.25
Mn2Pd78Si20 | RMG | Mn2Pd78Si20
Mn30Ni23.1Zr46.9 | RMG | Mn30Ni23.1Zr46.9
Mn33Ni0.05Zr66.95 | RMG | Mn33Ni0.05Zr66.95
Mn33Ni0.15Zr66.85 | RMG | Mn33Ni0.15Zr66.85
Mn33Ni0.1Zr66.9 | RMG | Mn33Ni0.1Zr66.9
Mn33Ni0.2Zr66.8 | RMG | Mn33Ni0.2Zr66.8
Mn3Pd77Si20 | RMG | Mn3Pd77Si20
Mn4Pd76Si20 | RMG | Mn4Pd76Si20
Mn5Ni31.35Zr63.65 | RMG | Mn5Ni31.35Zr63.65
Mn5Pd75Si20 | RMG | Mn5Pd75Si20
Mn6Pd74Si20 | RMG | Mn6Pd74Si20
Mn74P13Si13 | RMG | Mn74P13Si13
Mn74P3Si23 | RMG | Mn74P3Si23
Mn7Pd73Si20 | RMG | Mn7Pd73Si20
Mo10Nb70Si20 | RMG | Mo10Nb70Si20
Mo10Si15Zr75 | RMG | Mo10Si15Zr75
Mo12Ni69P19 | RMG | Mo12Ni69P19
Mo13Ni68P19 | RMG | Mo13Ni68P19
Mo15Nb65Si20 | RMG | Mo15Nb65Si20
Mo15Si15Zr70 | RMG | Mo15Si15Zr70
Mo16P20Ru64 | RMG | Mo16P20Ru64
Mo20Nb60Si20 | RMG | Mo20Nb60Si20
Mo20Si15Zr65 | RMG | Mo20Si15Zr65
Mo25Nb55Si20 | RMG | Mo25Nb55Si20
Mo30Nb50Si20 | RMG | Mo30Nb50Si20
Mo32P20Ru48 | RMG | Mo32P20Ru48
Mo35Nb45Si20 | CRA | Mo35Nb45Si20
Mo48P20Rh32 | RMG | Mo48P20Rh32
Mo48P20Ru32 | RMG | Mo48P20Ru32
Mo5Nb75Si20 | RMG | Mo5Nb75Si20
Mo5Ni75P20 | RMG | Mo5Ni75P20
Mo5Si15Zr80 | RMG | Mo5Si15Zr80
Mo64P20Ru16 | RMG | Mo64P20Ru16
Mo7Ni73P20 | RMG | Mo7Ni73P20
Mo9Ni72P19 | RMG | Mo9Ni72P19
Nb10Ni60Ta30 | RMG | Nb10Ni60Ta30
Nb10Si10Ti80 | CRA | Nb10Si10Ti80
Nb10Si15Ti75 | RMG | Nb10Si15Ti75
Nb10Si15Zr75 | RMG | Nb10Si15Zr75
Nb15Ni60Ta25 | RMG | Nb15Ni60Ta25
Nb15Si15Ti70 | RMG | Nb15Si15Ti70
Nb15Si17.5Ti67.5 | RMG | Nb15Si17.5Ti67.5
Nb20Ni60Ta20 | RMG | Nb20Ni60Ta20
Nb20Si10Ti70 | CRA | Nb20Si10Ti70
Nb20Si15Ti65 | RMG | Nb20Si15Ti65
Nb20Si15Zr65 | RMG | Nb20Si15Zr65
Nb25Ni60Ta15 | RMG | Nb25Ni60Ta15
Nb25Si15Ti60 | RMG | Nb25Si15Ti60
Nb25Si17.5Ti57.5 | RMG | Nb25Si17.5Ti57.5
Nb30Si10Ti60 | CRA | Nb30Si10Ti60
Nb30Si11Zr59 | CRA | Nb30Si11Zr59
Nb30Si12Ti58 | CRA | Nb30Si12Ti58
Nb30Si13Ti57 | CRA | Nb30Si13Ti57
Nb30Si13Zr57 | RMG | Nb30Si13Zr57
Nb30Si14Ti56 | RMG | Nb30Si14Ti56
Nb30Si15Ti55 | RMG | Nb30Si15Ti55
Nb30Si15Zr55 | RMG | Nb30Si15Zr55
Nb30Si16Ti54 | RMG | Nb30Si16Ti54
Nb30Si17.5Ti52.5 | RMG | Nb30Si17.5Ti52.5
Nb30Si17Zr53 | RMG | Nb30Si17Zr53
Nb30Si18Ti52 | RMG | Nb30Si18Ti52
Nb30Si20Ti50 | CRA | Nb30Si20Ti50
Nb30Si5Zr65 | CRA | Nb30Si5Zr65
Nb30Si7Zr63 | CRA | Nb30Si7Zr63
Nb30Si9Zr61 | CRA | Nb30Si9Zr61
Nb35Ni60Ta5 | RMG | Nb35Ni60Ta5
Nb35Si15Ti50 | RMG | Nb35Si15Ti50
Nb40Ni57Pt3 | RMG | Nb40Ni57Pt3
Nb40Ni59Pd1 | RMG | Nb40Ni59Pd1
Nb40Ni59Pt1 | RMG | Nb40Ni59Pt1
Nb40Si11Zr49 | RMG | Nb40Si11Zr49
Nb40Si13Zr47 | RMG | Nb40Si13Zr47
Nb40Si15Ti45 | RMG | Nb40Si15Ti45
Nb40Si15Zr45 | RMG | Nb40Si15Zr45
Nb40Si17Zr43 | RMG | Nb40Si17Zr43
Nb40Si5Zr55 | CRA | Nb40Si5Zr55
Nb40Si7Zr53 | CRA | Nb40Si7Zr53
Nb40Si9Zr51 | RMG | Nb40Si9Zr51
Nb45Si15Ti40 | RMG | Nb45Si15Ti40
Nb47Si13Ti40 | CRA | Nb47Si13Ti40
Nb47Si25Ti28 | CRA | Nb47Si25Ti28
Nb50Si13Ti37 | CRA | Nb50Si13Ti37
Nb50Si15Ti35 | CRA | Nb50Si15Ti35
Nb50Si15Zr35 | RMG | Nb50Si15Zr35
Nb50Si20Zr30 | CRA | Nb50Si20Zr30
Nb50Si25Ti25 | CRA | Nb50Si25Ti25
Nb52Si18Ti30 | RMG | Nb52Si18Ti30
Nb54Si16Ti30 | RMG | Nb54Si16Ti30
Nb55Si15Ti30 | RMG | Nb55Si15Ti30
Nb55Si20V25 | CRA | Nb55Si20V25
Nb55Si20Zr25 | RMG | Nb55Si20Zr25
Nb56Si14Ti30 | RMG | Nb56Si14Ti30
Nb5Si15Ti80 | RMG | Nb5Si15Ti80
Nb60Si15Ti25 | RMG | Nb60Si15Ti25
Nb60Si15Zr25 | RMG | Nb60Si15Zr25
Nb60Si20V20 | RMG | Nb60Si20V20
Nb60Si20Zr20 | RMG | Nb60Si20Zr20
Nb65Si15Ti20 | RMG | Nb65Si15Ti20
Nb65Si20Ta15 | CRA | Nb65Si20Ta15
Nb65Si20V15 | RMG | Nb65Si20V15
Nb65Si20W15 | CRA | Nb65Si20W15
Nb65Si20Zr15 | RMG | Nb65Si20Zr15
Nb68Si17Ti15 | RMG | Nb68Si17Ti15
Nb70Si15Ti15 | RMG | Nb70Si15Ti15
Nb70Si15Zr15 | RMG | Nb70Si15Zr15
Nb70Si20Ta10 | RMG | Nb70Si20Ta10
Nb70Si20V10 | RMG | Nb70Si20V10
Nb70Si20W10 | RMG | Nb70Si20W10
Nb70Si20Zr10 | RMG | Nb70Si20Zr10
Nb75Si15Ti10 | RMG | Nb75Si15Ti10
Nb75Si20Ta5 | RMG | Nb75Si20Ta5
Nb75Si20V5 | RMG | Nb75Si20V5
Nb75Si20W5 | RMG | Nb75Si20W5
Nb75Si20Zr5 | RMG | Nb75Si20Zr5
Nb79Si20Zr1 | RMG | Nb79Si20Zr1
Nb80Si15Ti5 | RMG | Nb80Si15Ti5
Nd55Al25Co20 | BMG | Al25Co20Nd55
Nd60Fe30Al10 | BMG | Al10Fe30Nd60
Ni1.7Pd81.8Si16.5 | RMG | Ni1.7Pd81.8Si16.5
Ni10P19Pd71 | RMG | Ni10P19Pd71
Ni10Pd73.5Si16.5 | RMG | Ni10Pd73.5Si16.5
Ni10Si10Ti80 | RMG | Ni10Si10Ti80
Ni10Si15Ti75 | RMG | Ni10Si15Ti75
Ni10Si20Ti70 | CRA | Ni10Si20Ti70
Ni10Si5Ti85 | CRA | Ni10Si5Ti85
Ni11.7Pd71.8Si16.5 | RMG | Ni11.7Pd71.8Si16.5
Ni12.5Pd71Si16.5 | RMG | Ni12.5Pd71Si16.5
Ni15Pd68.5Si16.5 | RMG | Ni15Pd68.5Si16.5
Ni15Si10Ti75 | RMG | Ni15Si10Ti75
Ni15Si15Ti70 | RMG | Ni15Si15Ti70
Ni15Si20Ti65 | CRA | Ni15Si20Ti65
Ni15Si5Ti80 | CRA | Ni15Si5Ti80
Ni16.4Pd65.6Si18 | RMG | Ni16.4Pd65.6Si18
Ni16P20Pt64 | RMG | Ni16P20Pt64
Ni16Si20Ti64 | RMG | Ni16Si20Ti64
Ni19.2Pd64.3Si16.5 | RMG | Ni19.2Pd64.3Si16.5
Ni20.9Pd62.6Si16.5 | RMG | Ni20.9Pd62.6Si16.5
Ni20P19Pd61 | RMG | Ni20P19Pd61
Ni20P20Ti60 | RMG | Ni20P20Ti60
Ni20Pd60Si20 | RMG | Ni20Pd60Si20
Ni20Si10Ti70 | RMG | Ni20Si10Ti70
Ni20Si15Ti65 | RMG | Ni20Si15Ti65
Ni20Si20Ti60 | CRA | Ni20Si20Ti60
Ni20Si5Ti75 | RMG | Ni20Si5Ti75
Ni20V30Zr50 | RMG | Ni20V30Zr50
Ni22.5P25Pt52.5 | RMG | Ni22.5P25Pt52.5
Ni22V20Zr58 | RMG | Ni22V20Zr58
Ni24.75Ti25Zr50.25 | RMG | Ni24.75Ti25Zr50.25
Ni24.75V25Zr50.25 | RMG | Ni24.75V25Zr50.25
Ni24P1Zr75 | RMG | Ni24P1Zr75
Ni24P20Pd56 | RMG | Ni24P20Pd56
Ni24P20Pt56 | RMG | Ni24P20Pt56
Ni24P2Zr74 | RMG | Ni24P2Zr74
Ni24P4Zr72 | RMG | Ni24P4Zr72
Ni24P6Zr70 | RMG | Ni24P6Zr70
Ni24P8Zr68 | RMG | Ni24P8Zr68
Ni24Si1Zr75 | RMG | Ni24Si1Zr75
Ni24Si2Zr74 | RMG | Ni24Si2Zr74
Ni24Si4Zr72 | RMG | Ni24Si4Zr72
Ni24Si6Zr70 | RMG | Ni24Si6Zr70
Ni24Si8Zr68 | RMG | Ni24Si8Zr68
Ni24V25Zr51 | RMG | Ni24V25Zr51
Ni25Si10Ti65 | RMG | Ni25Si10Ti65
Ni25Si15Ti60 | RMG | Ni25Si15Ti60
Ni25Si20Ti55 | CRA | Ni25Si20Ti55
Ni25Si5Ti70 | RMG | Ni25Si5Ti70
Ni25V10Zr65 | RMG | Ni25V10Zr65
Ni26.4Ti20Zr53.6 | RMG | Ni26.4Ti20Zr53.6
Ni26.4V20Zr53.6 | RMG | Ni26.4V20Zr53.6
Ni26.7Pd56.8Si16.5 | RMG | Ni26.7Pd56.8Si16.5
Ni28.05Ti15Zr56.95 | RMG | Ni28.05Ti15Zr56.95
Ni28.05V15Zr56.95 | RMG | Ni28.05V15Zr56.95
Ni28Si16Ti56 | RMG | Ni28Si16Ti56
Ni29.2Pd54.3Si16.5 | RMG | Ni29.2Pd54.3Si16.5
Ni29.7Ti10Zr60.3 | RMG | Ni29.7Ti10Zr60.3
Ni29.7V10Zr60.3 | RMG | Ni29.7V10Zr60.3
Ni29V20Zr51 | RMG | Ni29V20Zr51
Ni30P25Pt45 | RMG | Ni30P25Pt45
Ni30Si10Ti60 | RMG | Ni30Si10Ti60
Ni30Si15Ti55 | RMG | Ni30Si15Ti55
Ni30Si20Ti50 | RMG | Ni30Si20Ti50
Ni30Si30Ti40 | CRA | Ni30Si30Ti40
Ni30Si40Ti30 | CRA | Ni30Si40Ti30
Ni30Si5Ti65 | RMG | Ni30Si5Ti65
Ni30V10Zr60 | RMG | Ni30V10Zr60
Ni31.35Ti5Zr63.65 | RMG | Ni31.35Ti5Zr63.65
Ni31.35V5Zr63.65 | RMG | Ni31.35V5Zr63.65
Ni31V5Zr64 | RMG | Ni31V5Zr64
Ni32.8Pd49.2Si18 | RMG | Ni32.8Pd49.2Si18
Ni32P20Pt48 | CRA | Ni32P20Pt48
Ni32Si20Ti48 | RMG | Ni32Si20Ti48
Ni32Si4Ti64 | RMG | Ni32Si4Ti64
Ni33Ti0.05Zr66.95 | RMG | Ni33Ti0.05Zr66.95
Ni33Ti0.15Zr66.85 | RMG | Ni33Ti0.15Zr66.85
Ni33Ti0.1Zr66.9 | RMG | Ni33Ti0.1Zr66.9
Ni33Ti0.2Zr66.8 | RMG | Ni33Ti0.2Zr66.8
Ni33V0.05Zr66.95 | RMG | Ni33V0.05Zr66.95
Ni33V0.15Zr66.85 | RMG | Ni33V0.15Zr66.85
Ni33V0.1Zr66.9 | RMG | Ni33V0.1Zr66.9
Ni33V0.2Zr66.8 | RMG | Ni33V0.2Zr66.8
Ni34P18Pd48 | RMG | Ni34P18Pd48
Ni35Pd48.5Si16.5 | RMG | Ni35Pd48.5Si16.5
Ni35Si10Ti55 | RMG | Ni35Si10Ti55
Ni35Si15Ti50 | RMG | Ni35Si15Ti50
Ni35Si20Ti45 | RMG | Ni35Si20Ti45
Ni35Si5Ti60 | RMG | Ni35Si5Ti60
Ni36.5P27Pd36.5 | RMG | Ni36.5P27Pd36.5
Ni37.5P25Pd37.5 | RMG | Ni37.5P25Pd37.5
Ni37.5P25Pt37.5 | RMG | Ni37.5P25Pt37.5
Ni37P26Pd37 | RMG | Ni37P26Pd37
Ni37V25Zr38 | RMG | Ni37V25Zr38
Ni38.5P23Pd38.5 | RMG | Ni38.5P23Pd38.5
Ni4.2Pd79.3Si16.5 | RMG | Ni4.2Pd79.3Si16.5
Ni40P20Pt40 | RMG | Ni40P20Pt40
Ni40Pd43.5Si16.5 | RMG | Ni40Pd43.5Si16.5
Ni40Si10Ti50 | RMG | Ni40Si10Ti50
Ni40Si15Ti45 | RMG | Ni40Si15Ti45
Ni40Si20Ti40 | RMG | Ni40Si20Ti40
Ni40Si30Ti30 | CRA | Ni40Si30Ti30
Ni40Si5Ti55 | RMG | Ni40Si5Ti55
Ni40V20Zr40 | RMG | Ni40V20Zr40
Ni41.5P17Pd41.5 | RMG | Ni41.5P17Pd41.5
Ni41P18Pd41 | RMG | Ni41P18Pd41
Ni42.5P15Pd42.5 | RMG | Ni42.5P15Pd42.5
Ni43.4Pd40.1Si16.5 | RMG | Ni43.4Pd40.1Si16.5
Ni43P14Pd43 | RMG | Ni43P14Pd43
Ni45P10Pd45 | RMG | Ni45P10Pd45
Ni45P25Pt30 | RMG | Ni45P25Pt30
Ni45Si10Ti45 | CRA | Ni45Si10Ti45
Ni45Si15Ti40 | RMG | Ni45Si15Ti40
Ni45Si5Ti50 | CRA | Ni45Si5Ti50
Ni45V10Zr45 | RMG | Ni45V10Zr45
Ni45V25Zr30 | RMG | Ni45V25Zr30
Ni46V30Zr24 | RMG | Ni46V30Zr24
Ni47V30Zr23 | RMG | Ni47V30Zr23
Ni48P20Pt32 | RMG | Ni48P20Pt32
Ni48Si20Ti32 | RMG | Ni48Si20Ti32
Ni48V20Zr32 | RMG | Ni48V20Zr32
Ni49.2Pd32.8Si18 | RMG | Ni49.2Pd32.8Si18
Ni49P2Zr49 | RMG | Ni49P2Zr49
Ni50.1Pd33.4Si16.5 | RMG | Ni50.1Pd33.4Si16.5
Ni50.5V25Zr24.5 | RMG | Ni50.5V25Zr24.5
Ni50Si10Ti40 | RMG | Ni50Si10Ti40
Ni50Si20Ti30 | CRA | Ni50Si20Ti30
Ni50Si30Ti20 | CRA | Ni50Si30Ti20
Ni50Si5Ti45 | CRA | Ni50Si5Ti45
Ni50Ti30Zr20 | RMG | Ni50Ti30Zr20
Ni50V25Zr25 | RMG | Ni50V25Zr25
Ni52.5P25Pt22.5 | RMG | Ni52.5P25Pt22.5
Ni53V20Zr27 | RMG | Ni53V20Zr27
Ni54V20Zr26 | RMG | Ni54V20Zr26
Ni55P10Pd35 | RMG | Ni55P10Pd35
Ni55Si5Ti40 | RMG | Ni55Si5Ti40
Ni55V10Zr35 | RMG | Ni55V10Zr35
Ni56P20Pd24 | RMG | Ni56P20Pd24
Ni56P20Pt24 | RMG | Ni56P20Pt24
Ni58.5Pd25Si16.5 | CRA | Ni58.5Pd25Si16.5
Ni59Pd1Ta40 | RMG | Ni59Pd1Ta40
Ni59Pd1Zr40 | RMG | Ni59Pd1Zr40
Ni59Ru1Ta40 | RMG | Ni59Ru1Ta40
Ni5P19Pd76 | RMG | Ni5P19Pd76
Ni5Si10Ti85 | CRA | Ni5Si10Ti85
Ni5Si15Ti80 | RMG | Ni5Si15Ti80
Ni5Si20Ti75 | CRA | Ni5Si20Ti75
Ni6.7Pd76.8Si16.5 | RMG | Ni6.7Pd76.8Si16.5
Ni60Nb20Zr20 | BMG | Nb20Ni60Zr20
Ni60Nb25Zr15 | BMG | Nb25Ni60Zr15
Ni60Nb30Ta10 | BMG | Nb30Ni60Ta10
Ni60Nb30Zr10 | BMG | Nb30Ni60Zr10
Ni60Nb35Sn5 | BMG | Nb35Ni60Sn5
Ni60Nb35Zr5 | BMG | Nb35Ni60Zr5
Ni60P20Pd20 | RMG | Ni60P20Pd20
Ni60P25Pt15 | CRA | Ni60P25Pt15
Ni60V10Zr30 | RMG | Ni60V10Zr30
Ni62P18Ta20 | RMG | Ni62P18Ta20
Ni63P20Pd17 | RMG | Ni63P20Pd17
Ni64P20Pt16 | RMG | Ni64P20Pt16
Ni64Si20Ti16 | RMG | Ni64Si20Ti16
Ni65P20Ti15 | RMG | Ni65P20Ti15
Ni65P5Ta30 | RMG | Ni65P5Ta30
Ni67P20Ti13 | RMG | Ni67P20Ti13
Ni70P20Ti10 | RMG | Ni70P20Ti10
Ni72P18Ta10 | RMG | Ni72P18Ta10
Ni72P20Pd8 | RMG | Ni72P20Pd8
Ni72P20Pt8 | CRA | Ni72P20Pt8
Ni75P18W7 | RMG | Ni75P18W7
Ni75P20Ti5 | RMG | Ni75P20Ti5
Ni75P5Ta20 | RMG | Ni75P5Ta20
Ni76P20Ti4 | RMG | Ni76P20Ti4
Ni77P18W5 | RMG | Ni77P18W5
Ni77P20Ti3 | RMG | Ni77P20Ti3
Ni8.2Pd73.8Si18 | RMG | Ni8.2Pd73.8Si18
Ni80P18W2 | RMG | Ni80P18W2
Ni85P5Ta10 | RMG | Ni85P5Ta10
Ni8P20Pd72 | RMG | Ni8P20Pd72
P19Pd61Ti20 | RMG | P19Pd61Ti20
P19Pd65Ti16 | RMG | P19Pd65Ti16
P19Pd73Ti8 | RMG | P19Pd73Ti8
P19Pd79Ti2 | RMG | P19Pd79Ti2
Pd16Ni64P20 | BMG | Ni64P20Pd16
Pd32Ni48P20 | BMG | Ni48P20Pd32
Pd40Cu40P20 | BMG | Cu40P20Pd40
Pd48Ni32P20 | BMG | Ni32P20Pd48
Pd56Fe24P20 | BMG | Fe24P20Pd56
Pd58.8Si20.6U20.6 | RMG | Pd58.8Si20.6U20.6
Pd60Cu20P20 | BMG | Cu20P20Pd60
Pd60Ni15P25 | BMG | Ni15P25Pd60
Pd64Fe16P20 | BMG | Fe16P20Pd64
Pd64Ni16P20 | BMG | Ni16P20Pd64
Pd71.5Cu12Si16.5 | BMG | Cu12Pd71.5Si16.5
Pd73.5Cu10Si16.5 | BMG | Cu10Pd73.5Si16.5
Pd73Fe7Si20 | BMG | Fe7Pd73Si20
Pd76.8Rh6.7Si16.5 | CRA | Pd76.8Rh6.7Si16.5
Pd76Au6Si18 | BMG | Au6Pd76Si18
Pd77.5Cu6Si16.5 | BMG | Cu6Pd77.5Si16.5
Pd77Cu6Si17 | BMG | Cu6Pd77Si17
Pd78Cu6Si16 | BMG | Cu6Pd78Si16
Pd79.3Rh4.2Si16.5 | RMG | Pd79.3Rh4.2Si16.5
Pd79.5Cu4Si16.5 | BMG | Cu4Pd79.5Si16.5
Pd81.5Cu2Si16.5 | BMG | Cu2Pd81.5Si16.5
Pd81.8Rh1.7Si16.5 | RMG | Pd81.8Rh1.7Si16.5
Pr55Al25Co20 | BMG | Al25Co20Pr55
Pr68Cu25Al7 | BMG | Al7Cu25Pr68
Pt60Ni15P25 | BMG | Ni15P25Pt60
Ru10Si15Zr75 | RMG | Ru10Si15Zr75
Si10Ti10Zr80 | RMG | Si10Ti10Zr80
Si10Ti15Zr75 | RMG | Si10Ti15Zr75
Si10Ti20Zr70 | RMG | Si10Ti20Zr70
Si10Ti24Zr66 | RMG | Si10Ti24Zr66
Si10Ti70V20 | CRA | Si10Ti70V20
Si10Ti85V5 | CRA | Si10Ti85V5
Si15Ta10Ti75 | RMG | Si15Ta10Ti75
Si15Ta10Zr75 | RMG | Si15Ta10Zr75
Si15Ta20Ti65 | RMG | Si15Ta20Ti65
Si15Ta20Zr65 | RMG | Si15Ta20Zr65
Si15Ta30Ti55 | RMG | Si15Ta30Ti55
Si15Ta30Zr55 | RMG | Si15Ta30Zr55
Si15Ta40Ti45 | RMG | Si15Ta40Ti45
Si15Ta40Zr45 | RMG | Si15Ta40Zr45
Si15Ti10Zr75 | RMG | Si15Ti10Zr75
Si15Ti15Zr70 | RMG | Si15Ti15Zr70
Si15Ti20Zr65 | RMG | Si15Ti20Zr65
Si15Ti25Zr60 | RMG | Si15Ti25Zr60
Si15Ti30Zr55 | RMG | Si15Ti30Zr55
Si15Ti35Zr50 | RMG | Si15Ti35Zr50
Si15Ti40Zr45 | RMG | Si15Ti40Zr45
Si15Ti45V40 | RMG | Si15Ti45V40
Si15Ti45Zr40 | RMG | Si15Ti45Zr40
Si15Ti50V35 | CRA | Si15Ti50V35
Si15Ti50Zr35 | RMG | Si15Ti50Zr35
Si15Ti55V30 | RMG | Si15Ti55V30
Si15Ti55Zr30 | RMG | Si15Ti55Zr30
Si15Ti5Zr80 | RMG | Si15Ti5Zr80
Si15Ti60V25 | RMG | Si15Ti60V25
Si15Ti60Zr25 | RMG | Si15Ti60Zr25
Si15Ti65V20 | RMG | Si15Ti65V20
Si15Ti65Zr20 | RMG | Si15Ti65Zr20
Si15Ti70V15 | RMG | Si15Ti70V15
Si15Ti70Zr15 | RMG | Si15Ti70Zr15
Si15Ti75V10 | RMG | Si15Ti75V10
Si15Ti75Zr10 | RMG | Si15Ti75Zr10
Si15Ti80V5 | RMG | Si15Ti80V5
Si15Ti80Zr5 | RMG | Si15Ti80Zr5
Si15Ti9Zr76 | RMG | Si15Ti9Zr76
Si15V10Zr75 | RMG | Si15V10Zr75
Si15V20Zr65 | RMG | Si15V20Zr65
Si15V30Zr55 | RMG | Si15V30Zr55
Si15V40Zr45 | RMG | Si15V40Zr45
Si15W10Zr75 | RMG | Si15W10Zr75
Si20Ti15Zr65 | RMG | Si20Ti15Zr65
Si20Ti20Zr60 | RMG | Si20Ti20Zr60
Si20Ti25Zr55 | RMG | Si20Ti25Zr55
Si20Ti60V20 | CRA | Si20Ti60V20
Si20Ti70V10 | RMG | Si20Ti70V10
Si20Ti75V5 | RMG | Si20Ti75V5
Si20Ti9Zr71 | RMG | Si20Ti9Zr71
Si25Ti15Zr60 | RMG | Si25Ti15Zr60
Si25Ti20Zr55 | RMG | Si25Ti20Zr55
Si25Ti25Zr50 | RMG | Si25Ti25Zr50
Si25Ti8Zr67 | RMG | Si25Ti8Zr67
Si30Ti15Zr55 | RMG | Si30Ti15Zr55
Si30Ti20Zr50 | RMG | Si30Ti20Zr50
Si30Ti26Zr44 | RMG | Si30Ti26Zr44
Si30Ti8Zr62 | RMG | Si30Ti8Zr62
Si35Ti15Zr50 | RMG | Si35Ti15Zr50
Si35Ti20Zr45 | RMG | Si35Ti20Zr45
Si35Ti26Zr39 | RMG | Si35Ti26Zr39
Si35Ti8Zr57 | RMG | Si35Ti8Zr57
Si40Ti15Zr45 | RMG | Si40Ti15Zr45
Si40Ti20Zr40 | RMG | Si40Ti20Zr40
Si40Ti26Zr34 | RMG | Si40Ti26Zr34
Si40Ti8Zr52 | RMG | Si40Ti8Zr52
Si45Ti15Zr40 | RMG | Si45Ti15Zr40
Si45Ti20Zr35 | RMG | Si45Ti20Zr35
Si45Ti25Zr30 | RMG | Si45Ti25Zr30
Si45Ti8Zr47 | RMG | Si45Ti8Zr47
Si50Ti15Zr35 | RMG | Si50Ti15Zr35
Si50Ti20Zr30 | RMG | Si50Ti20Zr30
Si50Ti25Zr25 | RMG | Si50Ti25Zr25
Si50Ti8Zr42 | RMG | Si50Ti8Zr42
Si55Ti15Zr30 | RMG | Si55Ti15Zr30
Si55Ti20Zr25 | RMG | Si55Ti20Zr25
Si55Ti24Zr21 | RMG | Si55Ti24Zr21
Si55Ti9Zr36 | RMG | Si55Ti9Zr36
Si5Ti12Zr83 | RMG | Si5Ti12Zr83
Si5Ti15Zr80 | RMG | Si5Ti15Zr80
Si5Ti20Zr75 | RMG | Si5Ti20Zr75
Si5Ti23Zr72 | RMG | Si5Ti23Zr72
Si60Ti15Zr25 | RMG | Si60Ti15Zr25
Si60Ti20Zr20 | RMG | Si60Ti20Zr20
Si60Ti24Zr16 | RMG | Si60Ti24Zr16
Si60Ti9Zr31 | RMG | Si60Ti9Zr31
Si65Ti10Zr25 | RMG | Si65Ti10Zr25
Si65Ti15Zr20 | RMG | Si65Ti15Zr20
Si65Ti20Zr15 | RMG | Si65Ti20Zr15
Si65Ti23Zr12 | RMG | Si65Ti23Zr12
Si6Sn9Zr85 | RMG | Si6Sn9Zr85
Si70Ti11Zr19 | RMG | Si70Ti11Zr19
Si70Ti15Zr15 | RMG | Si70Ti15Zr15
Si70Ti20Zr10 | RMG | Si70Ti20Zr10
Si70Ti22Zr8 | RMG | Si70Ti22Zr8
Si75Ti12Zr13 | RMG | Si75Ti12Zr13
Si75Ti15Zr10 | RMG | Si75Ti15Zr10
Si75Ti20Zr5 | RMG | Si75Ti20Zr5
Si75Ti22Zr3 | RMG | Si75Ti22Zr3
Si80Ti14Zr6 | RMG | Si80Ti14Zr6
Si80Ti15Zr5 | RMG | Si80Ti15Zr5
Si82Ti8Zr10 | CRA | Si82Ti8Zr10
Si84Ti6Zr10 | CRA | Si84Ti6Zr10
Si86Ti4Zr10 | CRA | Si86Ti4Zr10
Si88Ti2Zr10 | CRA | Si88Ti2Zr10
Sm55Al25Co20 | BMG | Al25Co20Sm55
Sr60Mg18Zn22 | BMG | Mg18Sr60Zn22
Ta42Ni36Co22 | BMG | Co22Ni36Ta42
Tb55Al25Co20 | BMG | Al25Co20Tb55
Ti45Zr20Be35 | BMG | Be35Ti45Zr20
Ti50Cu42.5Ni7.5 | BMG | Cu42.5Ni7.5Ti50
Tm55Al25Co20 | BMG | Al25Co20Tm55
W46Ru37B17 | BMG | B17Ru37W46
Y55Al25Co20 | BMG | Al25Co20Y55
Y56Al24Co20 | BMG | Al24Co20Y56
Y60Fe30Al10 | BMG | Al10Fe30Y60
Y6Fe72B22 | BMG | B22Fe72Y6
Zr45Ti21Ni34 | BMG | Ni34Ti21Zr45
Zr47Cu46Al7 | BMG | Al7Cu46Zr47
Zr50Cu25Be25 | BMG | Be25Cu25Zr50
Zr50Cu38Ag12 | BMG | Ag12Cu38Zr50
Zr50Cu40Ag10 | BMG | Ag10Cu40Zr50
Zr50Cu43Ag7 | BMG | Ag7Cu43Zr50
Zr50Cu45Ag5 | BMG | Ag5Cu45Zr50
Zr50Cu48Ag2 | BMG | Ag2Cu48Zr50
Zr53Ni23.5Al23.5 | BMG | Al23.5Ni23.5Zr53
Zr55.8Ni24.8Al19.4 | BMG | Al19.4Ni24.8Zr55.8
Zr55Al20Co25 | BMG | Al20Co25Zr55
Zr55Al25Co20 | BMG | Al25Co20Zr55
Zr58Ni26.6Al15.4 | BMG | Al15.4Ni26.6Zr58
Zr60Al15Ni25 | BMG | Al15Ni25Zr60
Zr65Cu12.5Be22.5 | BMG | Be22.5Cu12.5Zr65
Zr66Al8Ni26 | BMG | Al8Ni26Zr66
(Ce0.72Cu0.28)75Al10Fe15 | BMG | Al10Ce54.00Cu21.00Fe15
(Ce0.72Cu0.28)85Al10Fe5 | BMG | Al10Ce61.20Cu23.80Fe5
(Cu0.5Zr0.425Ti0.075)99Si1 | BMG | Cu49.5Si1Ti7.425Zr42.075
(Cu0.5Zr0.425Ti0.075)99Sn1 | BMG | Cu49.5Sn1Ti7.425Zr42.075
(Cu0.6Hf0.25Ti0.15)92Nb8 | BMG | Cu55.2Hf23.00Nb8Ti13.80
(Cu0.6Hf0.25Ti0.15)94Nb6 | BMG | Cu56.4Hf23.50Nb6Ti14.10
(Cu0.6Hf0.25Ti0.15)96Nb4 | BMG | Cu57.6Hf24.00Nb4Ti14.40
(Cu0.6Hf0.25Ti0.15)98Nb2 | BMG | Cu58.8Hf24.50Nb2Ti14.70
(Cu50Zr43Al7)98.5Si1.5 | BMG | Al6.895Cu49.25Si1.5Zr42.355
(Cu50Zr43Al7)98Si2 | BMG | Al6.86Cu49.0Si2Zr42.14
(Cu50Zr43Al7)99.5Si0.5 | BMG | Al6.965Cu49.75Si0.5Zr42.785
(Cu50Zr43Al7)99Si1 | BMG | Al6.93Cu49.5Si1Zr42.57
(Cu50Zr50)86Al7Be7 | BMG | Al7Be7Cu43.0Zr43.0
(Cu50Zr50)90Al7Gd3 | BMG | Al7Cu45.0Gd3Zr45.0
(Cu50Zr50)92Al7Gd1 | BMG | Al7Cu46.0Gd1Zr46.0
(Cu60Zr30Ti10)90Be10 | BMG | Be10Cu54.0Ti9.0Zr27.0
(Cu60Zr30Ti10)98Y2 | BMG | Cu58.8Ti9.8Y2Zr29.4
(Cu60Zr30Ti10)99Sn1 | BMG | Cu59.4Sn1Ti9.9Zr29.7
(Fe0.75B0.15Si0.10)96Nb4 | BMG | B14.40Fe72.00Nb4Si9.6
(Fe0.75B0.15Si0.10)98Nb2 | BMG | B14.70Fe73.50Nb2Si9.8
(Fe0.75B0.15Si0.10)99Nb1 | BMG | B14.85Fe74.25Nb1Si9.9
(Fe0.75B0.15Si0.10)99Zr1 | BMG | B14.85Fe74.25Si9.9Zr1
(Fe0.75B0.2Si0.05)96Nb4 | BMG | B19.2Fe72.00Nb4Si4.80
(Fe72Mo4B24)93Dy7 | BMG | B22.32Dy7Fe66.96Mo3.72
(Fe72Mo4B24)94Dy6 | BMG | B22.56Dy6Fe67.68Mo3.76
(Fe72Mo4B24)95Dy5 | BMG | B22.80Dy5Fe68.40Mo3.80
(Fe72Mo4B24)96Dy4 | BMG | B23.04Dy4Fe69.12Mo3.84
(Fe80Co20)71Nb6B23 | BMG | B23Co14.2Fe56.8Nb6
(Mg65Cu25Gd10)95Ti5 | BMG | Cu23.75Gd9.5Mg61.75Ti5
(Mg65Cu25Gd10)97Sn3 | BMG | Cu24.25Gd9.7Mg63.05Sn3
(Mg65Cu25Gd10)97Ti3 | BMG | Cu24.25Gd9.7Mg63.05Ti3
(Mg65Cu25Gd10)99Sn1 | BMG | Cu24.75Gd9.9Mg64.35Sn1
(Mg65Cu25Gd10)99Ti1 | BMG | Cu24.75Gd9.9Mg64.35Ti1
(Ni0.75B0.2Si0.05)96Nb4 | BMG | B19.2Nb4Ni72.00Si4.80
(Ti0.45Cu0.378Zr0.10Ni0.072)100 | BMG | Cu37.800Ni7.200Ti45.00Zr10.0
(Zr0.62Cu0.23Fe0.05Al0.10)100 | BMG | Al10.0Cu23.00Fe5.00Zr62.00
Ag30.8Mg23.1Ca30.7Cu15.4 | BMG | Ag30.8Ca30.7Cu15.4Mg23.1
Ag30.8Mg30.8Ca30.7Cu7.7 | BMG | Ag30.8Ca30.7Cu7.7Mg30.8
Ag38.4Mg30.8Ca23.1Cu7.7 | BMG | Ag38.4Ca23.1Cu7.7Mg30.8
Ag38.4Mg38.5Ca15.4Cu7.7 | BMG | Ag38.4Ca15.4Cu7.7Mg38.5
Ag38.5Mg23Ca30.8Cu7.7 | BMG | Ag38.5Ca30.8Cu7.7Mg23
Ag46.2Mg15.4Ca30.7Cu7.7 | BMG | Ag46.2Ca30.7Cu7.7Mg15.4
Ag46.2Mg23.1Ca23Cu7.7 | BMG | Ag46.2Ca23Cu7.7Mg23.1
Ag50Mg11.5Ca30.8Cu7.7 | BMG | Ag50Ca30.8Cu7.7Mg11.5
Ag50Mg19.2Ca23.1Cu7.7 | BMG | Ag50Ca23.1Cu7.7Mg19.2
Ag53.8Mg15.4Ca23.1Cu7.7 | BMG | Ag53.8Ca23.1Cu7.7Mg15.4
Ag53.8Mg23.1Ca15.4Cu7.7 | BMG | Ag53.8Ca15.4Cu7.7Mg23.1
Ag53.8Mg7.7Ca30.8Cu7.7 | BMG | Ag53.8Ca30.8Cu7.7Mg7.7
Al86Ni9La2.5Ce2.5 | BMG | Al86Ce2.5La2.5Ni9
Al88Ni9Ce2Fe1 | BMG | Al88Ce2Fe1Ni9
Au46Ag5Cu29Si20 | BMG | Ag5Au46Cu29Si20
Au52Pd2.3Cu29.2Si16.5 | BMG | Au52Cu29.2Pd2.3Si16.5
Au70Cu5.5Ag7.5Si17 | BMG | Ag7.5Au70Cu5.5Si17
Ca47Mg19Zn7Cu27 | BMG | Ca47Cu27Mg19Zn7
Ca50Mg10Zn15Cu25 | BMG | Ca50Cu25Mg10Zn15
Ca50Mg15Zn10Cu25 | BMG | Ca50Cu25Mg15Zn10
Ca50Mg20Zn5Cu25 | BMG | Ca50Cu25Mg20Zn5
Ca50Mg25Zn15Cu10 | BMG | Ca50Cu10Mg25Zn15
Ca55Mg11Zn11Cu23 | BMG | Ca55Cu23Mg11Zn11
Ca65Li9.96Mg8.54Zn16.5 | BMG | Ca65Li9.96Mg8.54Zn16.5
Ca65Mg8.31Li9.69Zn17 | BMG | Ca65Li9.69Mg8.31Zn17
Ce60Al15Ni15Cu10 | BMG | Al15Ce60Cu10Ni15
Ce68Al10Cu20Co2 | BMG | Al10Ce68Co2Cu20
Ce68Al10Cu20Fe2 | BMG | Al10Ce68Cu20Fe2
Ce68Al10Cu20Nb2 | BMG | Al10Ce68Cu20Nb2
Ce68Al10Cu20Ni2 | BMG | Al10Ce68Cu20Ni2
Ce69.5Al10Cu20Co0.5 | BMG | Al10Ce69.5Co0.5Cu20
Ce69.8Al10Cu20Co0.2 | BMG | Al10Ce69.8Co0.2Cu20
Ce69Al10Cu20Co1 | BMG | Al10Ce69Co1Cu20
Ce70Al10Cu10Ni10 | BMG | Al10Ce70Cu10Ni10
Co43Fe20Ta5.5B31.5 | BMG | B31.5Co43Fe20Ta5.5
Cu34Zr50Ag8Al8 | BMG | Ag8Al8Cu34Zr50
Cu35Ag25Zr30Ti10 | BMG | Ag25Cu35Ti10Zr30
Cu38Zr46Ag8Al8 | BMG | Ag8Al8Cu38Zr46
Cu40Ag20Zr30Ti10 | BMG | Ag20Cu40Ti10Zr30
Cu40Zr40Ag10Al10 | BMG | Ag10Al10Cu40Zr40
Cu40Zr44Ag8Al8 | BMG | Ag8Al8Cu40Zr44
Cu42Zr42Ag8Al8 | BMG | Ag8Al8Cu42Zr42
Cu43Zr40Ag7Ti10 | BMG | Ag7Cu43Ti10Zr40
Cu43Zr43Ag7In7 | BMG | Ag7Cu43In7Zr43
Cu43Zr43Ag7Ti7 | BMG | Ag7Cu43Ti7Zr43
Cu43Zr43Al7Ag7 | BMG | Ag7Al7Cu43Zr43
Cu43Zr43Al7Be7 | BMG | Al7Be7Cu43Zr43
Cu44Zr44Ag6Al6 | BMG | Ag6Al6Cu44Zr44
Cu45Ag15Zr30Ti10 | BMG | Ag15Cu45Ti10Zr30
Cu45Zr15Ag10Hf30 | BMG | Ag10Cu45Hf30Zr15
Cu45Zr25Ag10Hf20 | BMG | Ag10Cu45Hf20Zr25
Cu45Zr35Ag10Hf10 | BMG | Ag10Cu45Hf10Zr35
Cu45Zr45Ag3Al7 | BMG | Ag3Al7Cu45Zr45
Cu45Zr45Ag5Al5 | BMG | Ag5Al5Cu45Zr45
Cu45Zr45Ag7Al3 | BMG | Ag7Al3Cu45Zr45
Cu46.4Ag11.6Zr35Ti7 | BMG | Ag11.6Cu46.4Ti7Zr35
Cu46Zr37Al7Y10 | BMG | Al7Cu46Y10Zr37
Cu46Zr42Al7Y5 | BMG | Al7Cu46Y5Zr42
Cu46Zr44Al7Y3 | BMG | Al7Cu46Y3Zr44
Cu46Zr45Al7Y2 | BMG | Al7Cu46Y2Zr45
Cu47Ni13Zr30Ti10 | BMG | Cu47Ni13Ti10Zr30
Cu47Zr43Al7Ag3 | BMG | Ag3Al7Cu47Zr43
Cu47Zr43Al7Be3 | BMG | Al7Be3Cu47Zr43
Cu49Zr36Ag10Ti5 | BMG | Ag10Cu49Ti5Zr36
Cu50Ag10Zr30Ti10 | BMG | Ag10Cu50Ti10Zr30
Cu54Ag6Zr33Ti7 | BMG | Ag6Cu54Ti7Zr33
Cu55Ag5Zr30Ti10 | BMG | Ag5Cu55Ti10Zr30
Cu55Ni5Zr30Ti10 | BMG | Cu55Ni5Ti10Zr30
Cu55Zr30Ti10Co5 | BMG | Co5Cu55Ti10Zr30
Cu60Zr20Hf10Ti10 | BMG | Cu60Hf10Ti10Zr20
Cu60Zr29Ti10Sn1 | BMG | Cu60Sn1Ti10Zr29
Dy40Y16Al24Co20 | BMG | Al24Co20Dy40Y16
Dy46Y10Al24Co20 | BMG | Al24Co20Dy46Y10
Er36Y20Al24Co20 | BMG | Al24Co20Er36Y20
Er50Al24Co20Y6 | BMG | Al24Co20Er50Y6
Fe55.8Co14.2Nb6B24 | BMG | B24Co14.2Fe55.8Nb6
Fe56.05Co13.45Nb5.5B25 | BMG | B25Co13.45Fe56.05Nb5.5
Fe56.8Co14.2Nb5B24 | BMG | B24Co14.2Fe56.8Nb5
Fe56Co16Y6B22 | BMG | B22Co16Fe56Y6
Fe58Co14Y6B22 | BMG | B22Co14Fe58Y6
Fe60Co12Y6B22 | BMG | B22Co12Fe60Y6
Fe62Co10Y6B22 | BMG | B22Co10Fe62Y6
Fe64Co8Y6B22 | BMG | B22Co8Fe64Y6
Fe66Co6Y6B22 | BMG | B22Co6Fe66Y6
Fe66W6Y6B22 | BMG | B22Fe66W6Y6
Fe67Mo5Y6B22 | BMG | B22Fe67Mo5Y6
Fe67Ni5Y6B22 | BMG | B22Fe67Ni5Y6
Fe67W5Y6B22 | BMG | B22Fe67W5Y6
Fe68Co4Y6B22 | BMG | B22Co4Fe68Y6
Fe68Mo4Y6B22 | BMG | B22Fe68Mo4Y6
Fe68Ni4Y6B22 | BMG | B22Fe68Ni4Y6
Fe68W4Y6B22 | BMG | B22Fe68W4Y6
Fe69Mo3Y6B22 | BMG | B22Fe69Mo3Y6
Fe69Ni3Y6B22 | BMG | B22Fe69Ni3Y6
Fe69W3Y6B22 | BMG | B22Fe69W3Y6
Fe70Co2Y6B22 | BMG | B22Co2Fe70Y6
Fe70Mo2Y6B22 | BMG | B22Fe70Mo2Y6
Fe70Ni2Y6B22 | BMG | B22Fe70Ni2Y6
Fe70W2Y6B22 | BMG | B22Fe70W2Y6
Fe71Mo1Y6B22 | BMG | B22Fe71Mo1Y6
Fe71Ni1Y6B22 | BMG | B22Fe71Ni1Y6
Fe71W1Y6B22 | BMG | B22Fe71W1Y6
Fe72Nb4B20Si4 | BMG | B20Fe72Nb4Si4
Fe72W1Y5B22 | BMG | B22Fe72W1Y5
Fe72W2Y4B22 | BMG | B22Fe72W2Y4
Fe72W3Y3B22 | BMG | B22Fe72W3Y3
Fe73Nb4Hf3Y0B20 | BMG | B20Fe73Hf3Nb4Y0
Fe74Nb6Y3B17 | BMG | B17Fe74Nb6Y3
Fe76Si9B10P5 | BMG | B10Fe76P5Si9
Gd36Al24Co20Y20 | BMG | Al24Co20Gd36Y20
Gd40Y16Al24Co20 | BMG | Al24Co20Gd40Y16
Gd55Al25Cu10Co10 | BMG | Al25Co10Cu10Gd55
Gd55Ni22Mn3Al20 | BMG | Al20Gd55Mn3Ni22
Hf47Cu29.25Ni9.75Al14 | BMG | Al14Cu29.25Hf47Ni9.75
Hf48Cu29.25Ni9.75Al13 | BMG | Al13Cu29.25Hf48Ni9.75
Hf51Cu27.75Ni9.25Al12 | BMG | Al12Cu27.75Hf51Ni9.25
Ho30Al24Co20Y26 | BMG | Al24Co20Ho30Y26
Ho35Y21Al24Co20 | BMG | Al24Co20Ho35Y21
Ho39Al25Co20Y16 | BMG | Al25Co20Ho39Y16
Ho40Al22Co22Y16 | BMG | Al22Co22Ho40Y16
La55.4Al18.4(Cu50Ni50)26.2 | BMG | Al18.4Cu13.10La55.4Ni13.10
La55Al15Ag10Cu20 | BMG | Ag10Al15Cu20La55
La55Al17.5Ag7.5Cu20 | BMG | Ag7.5Al17.5Cu20La55
La55Al20Ag5Cu20 | BMG | Ag5Al20Cu20La55
La55Al25Ag5Cu15 | BMG | Ag5Al25Cu15La55
La55Al25Ni10Cu10 | BMG | Al25Cu10La55Ni10
La55Al25Ni15Cu5 | BMG | Al25Cu5La55Ni15
La55Al25Ni5Cu15 | BMG | Al25Cu15La55Ni5
La56.5Al17.9(Cu50Ni50)25.6 | BMG | Al17.9Cu12.80La56.5Ni12.80
La57.6Al17.5(Cu50Ni50)24.9 | BMG | Al17.5Cu12.45La57.6Ni12.45
La58.6Al17.0(Cu50Ni50)24.4 | BMG | Al17.0Cu12.20La58.6Ni12.20
La59.6Al16.6(Cu50Ni50)23.8 | BMG | Al16.6Cu11.90La59.6Ni11.90
La60.5Al16.3(Cu50Ni50)23.2 | BMG | Al16.3Cu11.60La60.5Ni11.60
La60Al15Ag5Cu20 | BMG | Ag5Al15Cu20La60
La61.4Al15.9(Cu50Ni50)22.7 | BMG | Al15.9Cu11.35La61.4Ni11.35
La62.0Al15.6(Cu50Ni50)22.4 | BMG | Al15.6Cu11.20La62.0Ni11.20
La62.5Al12.5Ag5Cu20 | BMG | Ag5Al12.5Cu20La62.5
La62Al14Cu16Ag8 | BMG | Ag8Al14Cu16La62
La62Al14Cu17Ag7 | BMG | Ag7Al14Cu17La62
La62Al14Cu18Ag6 | BMG | Ag6Al14Cu18La62
La62Al14Cu19Ag5 | BMG | Ag5Al14Cu19La62
La62Al14Cu20Ag4 | BMG | Ag4Al14Cu20La62
La62Al14Cu22Ag2 | BMG | Ag2Al14Cu22La62
La62Cu12Ni12Al14 | BMG | Al14Cu12La62Ni12
La62Cu24Al10.5Mg3.5 | BMG | Al10.5Cu24La62Mg3.5
La62Cu24Al10.8Mg3.2 | BMG | Al10.8Cu24La62Mg3.2
La62Cu24Al11.2Mg2.8 | BMG | Al11.2Cu24La62Mg2.8
La62Cu24Al9.0Mg5.0 | BMG | Al9.0Cu24La62Mg5.0
La62Cu24Al9.8Mg4.2 | BMG | Al9.8Cu24La62Mg4.2
La63.1Al15.2(Cu50Ni50)21.7 | BMG | Al15.2Cu10.85La63.1Ni10.85
La64.6Al14.6(Cu50Ni50)20.8 | BMG | Al14.6Cu10.40La64.6Ni10.40
La65Al10Ag5Cu20 | BMG | Ag5Al10Cu20La65
La66Al14Cu10Ni10 | BMG | Al14Cu10La66Ni10
La68.0Al13.2(Cu50Ni50)18.8 | BMG | Al13.2Cu9.40La68.0Ni9.40
La68Al10Cu20Co2 | BMG | Al10Co2Cu20La68
La68Al14(Cu50Ni50)18 | BMG | Al14Cu9.0La68Ni9.0
La70.0Al12.4(Cu50Ni50)17.6 | BMG | Al12.4Cu8.80La70.0Ni8.80
La70Al14(Cu50Ni50)16 | BMG | Al14Cu8.0La70Ni8.0
Lu39Y16Al25Co20 | BMG | Al25Co20Lu39Y16
Mg54Cu26.5Ag8.5Gd11 | BMG | Ag8.5Cu26.5Gd11Mg54
Mg55Cu25Ag10Gd10 | BMG | Ag10Cu25Gd10Mg55
Mg57Cu31.5Y8Nd3.5 | BMG | Cu31.5Mg57Nd3.5Y8
Mg57Cu31.5Y9.2Nd2.3 | BMG | Cu31.5Mg57Nd2.3Y9.2
Mg57Cu31Y6.6Nd5.4 | BMG | Cu31Mg57Nd5.4Y6.6
Mg58Cu27Y10Zn5 | BMG | Cu27Mg58Y10Zn5
Mg59.5Cu22.9Ag6.6Gd11 | BMG | Ag6.6Cu22.9Gd11Mg59.5
Mg60Cu25Gd10Zn5 | BMG | Cu25Gd10Mg60Zn5
Mg60Ni23.6Y0.25La16.15 | BMG | La16.15Mg60Ni23.6Y0.25
Mg60Ni23.6Y0.5La15.9 | BMG | La15.9Mg60Ni23.6Y0.5
Mg60Ni23.6Y0.75La15.65 | BMG | La15.65Mg60Ni23.6Y0.75
Mg60Ni23.6Y1La15.4 | BMG | La15.4Mg60Ni23.6Y1
Mg65Cu15Ag10Er10 | BMG | Ag10Cu15Er10Mg65
Mg65Cu15Ag10Gd10 | BMG | Ag10Cu15Gd10Mg65
Mg65Cu20Ni5Gd10 | BMG | Cu20Gd10Mg65Ni5
Mg65Cu20Y10Zn5 | BMG | Cu20Mg65Y10Zn5
Mg65Cu25Gd5Y5 | BMG | Cu25Gd5Mg65Y5
Mg65Cu25Y8Gd2 | BMG | Cu25Gd2Mg65Y8
Mg65Cu25Y9Gd1 | BMG | Cu25Gd1Mg65Y9
Mg68Ni15Gd10Ag7 | BMG | Ag7Gd10Mg68Ni15
Mg69Ni15Gd10Ag6 | BMG | Ag6Gd10Mg69Ni15
Mg70Ni15Gd10Ag5 | BMG | Ag5Gd10Mg70Ni15
Mg71Ni15Gd10Ag4 | BMG | Ag4Gd10Mg71Ni15
Mg73Ni15Gd10Ag2 | BMG | Ag2Gd10Mg73Ni15
Mg74Ni15Gd10Ag1 | BMG | Ag1Gd10Mg74Ni15
Mo40Co20Fe20B20 | BMG | B20Co20Fe20Mo40
Nd60Fe20Co10Al10 | BMG | Al10Co10Fe20Nd60
Ni45Ti20Zr25Al10 | BMG | Al10Ni45Ti20Zr25
Ni59Zr20Ti16Si5 | BMG | Ni59Si5Ti16Zr20
Ni59Zr20Ti16Sn5 | BMG | Ni59Sn5Ti16Zr20
Ni60Sn6(Nb0.6Ta0.4)34 | BMG | Nb20.4Ni60Sn6Ta13.6
Ni60Sn6(Nb0.8Ta0.2)34 | BMG | Nb27.2Ni60Sn6Ta6.8
Ni61Zr28Nb7Al4 | BMG | Al4Nb7Ni61Zr28
Pd37.5Cu30Ni12.5P20 | BMG | Cu30Ni12.5P20Pd37.5
Pd39.1Ni10.1Cu29.9P20.9 | BMG | Cu29.9Ni10.1P20.9Pd39.1
Pd39Ni10Cu30P21 | BMG | Cu30Ni10P21Pd39
Pd40Cu25Ni15P20 | BMG | Cu25Ni15P20Pd40
Pd40Cu30Ni10P20 | BMG | Cu30Ni10P20Pd40
Pd40Cu32.5Ni7.5P20 | BMG | Cu32.5Ni7.5P20Pd40
Pd42.5Cu27.5Ni10P20 | BMG | Cu27.5Ni10P20Pd42.5
Pd42.5Cu30Ni7.5P20 | BMG | Cu30Ni7.5P20Pd42.5
Pd42Cu30Ni10P18 | BMG | Cu30Ni10P18Pd42
Pd43Cu27Ni10P20 | BMG | Cu27Ni10P20Pd43
Pd45Cu25Ni10P20 | BMG | Cu25Ni10P20Pd45
Pd45Cu30Ni5P20 | BMG | Cu30Ni5P20Pd45
Pd79Cu6Si10P5 | BMG | Cu6P5Pd79Si10
Pr55Al12Fe30Cu3 | BMG | Al12Cu3Fe30Pr55
Pr60Al10Ni10Cu20 | BMG | Al10Cu20Ni10Pr60
Pr60Al10Ni10Fe20 | BMG | Al10Fe20Ni10Pr60
Pr60Cu17Ni8Al15 | BMG | Al15Cu17Ni8Pr60
Pr68(Cu50Ni50)25Al7 | BMG | Al7Cu12.5Ni12.5Pr68
Pr72(Cu50Ni50)21Al7 | BMG | Al7Cu10.5Ni10.5Pr72
Pr72(Cu50Ni50)25Al3 | BMG | Al3Cu12.5Ni12.5Pr72
Pt42.5Cu27Ni9.5P21 | BMG | Cu27Ni9.5P21Pt42.5
Pt57.5Cu14.7Ni5.3P22.5 | BMG | Cu14.7Ni5.3P22.5Pt57.5
Pt57.5Cu14.7Ni5P22.8 | BMG | Cu14.7Ni5P22.8Pt57.5
Pt60Cu16Co2P22 | BMG | Co2Cu16P22Pt60
Sc36Al24Co20Y20 | BMG | Al24Co20Sc36Y20
Sm40Y15Al25Co20 | BMG | Al25Co20Sm40Y15
Sr50Mg20Zn20Cu10 | BMG | Cu10Mg20Sr50Zn20
Sr60Li5Mg15Zn20 | BMG | Li5Mg15Sr60Zn20
Sr60Mg20Zn15Cu5 | BMG | Cu5Mg20Sr60Zn15
Tb36Y20Al24Co20 | BMG | Al24Co20Tb36Y20
Ti34Zr11Cu47Ni8 | BMG | Cu47Ni8Ti34Zr11
Ti40Zr10Cu30Pd20 | BMG | Cu30Pd20Ti40Zr10
Ti40Zr10Cu32Pd18 | BMG | Cu32Pd18Ti40Zr10
Ti40Zr10Cu34Pd16 | BMG | Cu34Pd16Ti40Zr10
Ti40Zr10Cu36Pd14 | BMG | Cu36Pd14Ti40Zr10
Ti40Zr10Cu38Pd12 | BMG | Cu38Pd12Ti40Zr10
Ti40Zr10Cu40Pd10 | BMG | Cu40Pd10Ti40Zr10
Ti45Zr20Be30Cr5 | BMG | Be30Cr5Ti45Zr20
Ti47.5Zr2.5Cu42.5Ni7.5 | BMG | Cu42.5Ni7.5Ti47.5Zr2.5
Ti50Cu23Ni20Sn7 | BMG | Cu23Ni20Sn7Ti50
Ti50Ni15Cu32Sn3 | BMG | Cu32Ni15Sn3Ti50
Tm27.5Y27.5Al25Co20 | BMG | Al25Co20Tm27.5Y27.5
Tm39Y16Al25Co20 | BMG | Al25Co20Tm39Y16
Tm40Zr15Al25Co20 | BMG | Al25Co20Tm40Zr15
Tm45Y10Al25Co20 | BMG | Al25Co20Tm45Y10
W45Ru36B17Hf2 | BMG | B17Hf2Ru36W45
W46Ru37B12Si5 | BMG | B12Ru37Si5W46
Y36Sc20Al24Co20 | BMG | Al24Co20Sc20Y36
Y4Fe72B22Hf2 | BMG | B22Fe72Hf2Y4
Y4Fe72B22Nb2 | BMG | B22Fe72Nb2Y4
Y4Fe72B22Ta2 | BMG | B22Fe72Ta2Y4
Y4Fe72B22Ti2 | BMG | B22Fe72Ti2Y4
Yb62.5Zn15Mg17.5Cu5 | BMG | Cu5Mg17.5Yb62.5Zn15
Zn40Mg11Ca31Yb18 | BMG | Ca31Mg11Yb18Zn40
Zr35Ti30Cu7.5Be27.5 | BMG | Be27.5Cu7.5Ti30Zr35
Zr35Ti30Cu8.25Be26.75 | BMG | Be26.75Cu8.25Ti30Zr35
Zr45.25Cu46.25Al7.5Sn1 | BMG | Al7.5Cu46.25Sn1Zr45.25
Zr46Cu37.64Ag8.36Al8 | BMG | Ag8.36Al8Cu37.64Zr46
Zr48Cu36Al8Ag8 | BMG | Ag8Al8Cu36Zr48
Zr48Cu37Al7Ag8 | BMG | Ag8Al7Cu37Zr48
Zr48Cu40Al7Ag5 | BMG | Ag5Al7Cu40Zr48
Zr48Cu42Al7Ag3 | BMG | Ag3Al7Cu42Zr48
Zr48Cu43Al7Ag2 | BMG | Ag2Al7Cu43Zr48
Zr49Ti14Ni20Cu17 | BMG | Cu17Ni20Ti14Zr49
Zr49Ti17Ni20Cu14 | BMG | Cu14Ni20Ti17Zr49
Zr51Cu20.7Ni12Al16.3 | BMG | Al16.3Cu20.7Ni12Zr51
Zr55Al10Cu30Ni5 | BMG | Al10Cu30Ni5Zr55
Zr55Al15Co2.5Cu27.5 | BMG | Al15Co2.5Cu27.5Zr55
Zr55Al15Co5Cu25 | BMG | Al15Co5Cu25Zr55
Zr55Al15Co7.5Cu22.5 | BMG | Al15Co7.5Cu22.5Zr55
Zr55Al19Co19Cu7 | BMG | Al19Co19Cu7Zr55
Zr55Al20Co17.5Cu7.5 | BMG | Al20Co17.5Cu7.5Zr55
Zr55Al20Co20Cu5 | BMG | Al20Co20Cu5Zr55
Zr55Al20Co22.5Cu2.5 | BMG | Al20Co22.5Cu2.5Zr55
Zr60.525Cu19.35Ni10.125Al10 | BMG | Al10Cu19.35Ni10.125Zr60.525
Zr61.5Al10.7Cu13.65Ni14.15 | BMG | Al10.7Cu13.65Ni14.15Zr61.5
Zr61.88Al10Ni10.12Cu18 | BMG | Al10Cu18Ni10.12Zr61.88
Zr61Cu18.3Ni12.8Al7.9 | BMG | Al7.9Cu18.3Ni12.8Zr61
Zr62.325Cu17.55Ni10.125Al10 | BMG | Al10Cu17.55Ni10.125Zr62.325
Zr62.5Al12.1Cu7.95Ni17.45 | BMG | Al12.1Cu7.95Ni17.45Zr62.5
Zr62Cu15.5Ni12.5Al10 | BMG | Al10Cu15.5Ni12.5Zr62
Zr63.5Al10.7Cu10.7Ni15.1 | BMG | Al10.7Cu10.7Ni15.1Zr63.5
Zr63Al11.4Cu9.3Ni16.3 | BMG | Al11.4Cu9.3Ni16.3Zr63
Zr64.13Al10Ni10.12Cu15.75 | BMG | Al10Cu15.75Ni10.12Zr64.13
Zr64.13Cu13.5Ni12.37Al10 | BMG | Al10Cu13.5Ni12.37Zr64.13
Zr64Al10.1Cu11.7Ni14.2 | BMG | Al10.1Cu11.7Ni14.2Zr64
Zr65.025Cu14.85Ni10.125Al10 | BMG | Al10Cu14.85Ni10.125Zr65.025
Zr65.5Al5.6Ni6.5Cu22.4 | BMG | Al5.6Cu22.4Ni6.5Zr65.5
Zr65Al10Ni10Cu15 | BMG | Al10Cu15Ni10Zr65
Zr65Al7.5Cu17.5Ni10 | BMG | Al7.5Cu17.5Ni10Zr65
Zr65Al8.7Cu14.4Ni11.9 | BMG | Al8.7Cu14.4Ni11.9Zr65
Zr66Al8Cu12Ni14 | BMG | Al8Cu12Ni14Zr66
Zr66Al8Cu7Ni19 | BMG | Al8Cu7Ni19Zr66
Zr66Al9Cu16Ni9 | BMG | Al9Cu16Ni9Zr66
Zr70Al8Cu11Ni11 | BMG | Al8Cu11Ni11Zr70
Zr70Al8Cu13.5Ni8.5 | BMG | Al8Cu13.5Ni8.5Zr70
Zr70Al8Cu16Ni6 | BMG | Al8Cu16Ni6Zr70
Zr70Al8Cu19Ni3 | BMG | Al8Cu19Ni3Zr70
Zr70Al8Cu3Ni19 | BMG | Al8Cu3Ni19Zr70
Zr70Al8Cu6Ni16 | BMG | Al8Cu6Ni16Zr70
(Ce10La90)68Al10Cu20Co2 | BMG | Al10Ce6.8Co2Cu20La61.2
(Ce20La80)68Al10Cu20Co2 | BMG | Al10Ce13.6Co2Cu20La54.4
(Ce30La70)68Al10Cu20Co2 | BMG | Al10Ce20.4Co2Cu20La47.6
(Ce40La60)68Al10Cu20Co2 | BMG | Al10Ce27.2Co2Cu20La40.8
(Ce50La50)68Al10Cu20Co2 | BMG | Al10Ce34.0Co2Cu20La34.0
(Ce60La40)68Al10Cu20Co2 | BMG | Al10Ce40.8Co2Cu20La27.2
(Ce70La30)68Al10Cu20Co2 | BMG | Al10Ce47.6Co2Cu20La20.4
(Ce80La20)68Al10Cu20Co2 | BMG | Al10Ce54.4Co2Cu20La13.6
(Ce90La10)68Al10Cu20Co2 | BMG | Al10Ce61.2Co2Cu20La6.8
(Cu0.5Zr0.425Ti0.075)98.8Sn0.6Si0.6 | BMG | Cu49.40Si0.6Sn0.6Ti7.4100Zr41.9900
(Cu46Zr42Al7Y5)96Cr4 | BMG | Al6.72Cr4Cu44.16Y4.80Zr40.32
(Cu46Zr42Al7Y5)96Sn4 | BMG | Al6.72Cu44.16Sn4Y4.80Zr40.32
(Fe0.68Tb0.07B0.2Si0.05)96Nb4 | BMG | B19.2Fe65.28Nb4Si4.80Tb6.72
(Fe0.69Tb0.06B0.2Si0.05)96Nb4 | BMG | B19.2Fe66.24Nb4Si4.80Tb5.76
(Fe0.70Tb0.05B0.2Si0.05)96Nb4 | BMG | B19.2Fe67.2Nb4Si4.80Tb4.80
(Fe0.71Tb0.04B0.2Si0.05)96Nb4 | BMG | B19.2Fe68.16Nb4Si4.80Tb3.84
(Fe0.72Tb0.03B0.2Si0.05)96Nb4 | BMG | B19.2Fe69.12Nb4Si4.80Tb2.88
(Fe0.73Tb0.02B0.2Si0.05)96Nb4 | BMG | B19.2Fe70.08Nb4Si4.80Tb1.92
(Fe0.74Tb0.01B0.2Si0.05)96Nb4 | BMG | B19.2Fe71.04Nb4Si4.80Tb0.96
(Fe72Nb4B20Si4)96Y4 | BMG | B19.2Fe69.12Nb3.84Si3.84Y4
(Fe72Nb4B20Si4)97Y3 | BMG | B19.4Fe69.84Nb3.88Si3.88Y3
(Fe72Nb4B20Si4)98Y2 | BMG | B19.6Fe70.56Nb3.92Si3.92Y2
(Fe72Nb4B20Si4)99Y1 | BMG | B19.8Fe71.28Nb3.96Si3.96Y1
(Fe81.5Si3.8C14Tm0.7)90.9P9.1 | BMG | C12.726Fe74.0835P9.1Si3.4542Tm0.6363
(Fe81.5Si3.8C14Tm0.7)92.37P7.63 | BMG | C12.9318Fe75.28155P7.63Si3.51006Tm0.64659
(Ti0.45Cu0.378Zr0.10Ni0.072)94Sn6 | BMG | Cu35.532Ni6.768Sn6Ti42.30Zr9.4
(Ti0.45Cu0.378Zr0.10Ni0.072)96Sn4 | BMG | Cu36.288Ni6.912Sn4Ti43.20Zr9.6
(Ti0.45Cu0.378Zr0.10Ni0.072)98Sn2 | BMG | Cu37.044Ni7.056Sn2Ti44.10Zr9.8
(Zr0.55Al0.20Co0.20Cu0.05)93Ag7 | BMG | Ag7Al18.6Co18.6Cu4.65Zr51.15
(Zr0.55Al0.20Co0.20Cu0.05)95Ag5 | BMG | Ag5Al19.0Co19.0Cu4.75Zr52.25
(Zr0.55Al0.20Co0.20Cu0.05)97Ag3 | BMG | Ag3Al19.4Co19.4Cu4.85Zr53.35
(Zr0.55Al0.20Co0.20Cu0.05)99Ag1 | BMG | Ag1Al19.8Co19.8Cu4.95Zr54.45
(Zr0.59Ti0.06Cu0.22Ni0.13)84Al16 | BMG | Al16Cu18.48Ni10.92Ti5.04Zr49.56
(Zr0.59Ti0.06Cu0.22Ni0.13)85.7Al14.3 | BMG | Al14.3Cu18.854Ni11.141Ti5.142Zr50.563
(Zr0.59Ti0.06Cu0.22Ni0.13)88Al12 | BMG | Al12Cu19.36Ni11.44Ti5.28Zr51.92
(Zr0.62Cu0.23Fe0.05Al0.10)93Ag7 | BMG | Ag7Al9.3Cu21.39Fe4.65Zr57.66
(Zr0.62Cu0.23Fe0.05Al0.10)95Ag5 | BMG | Ag5Al9.5Cu21.85Fe4.75Zr58.90
(Zr0.62Cu0.23Fe0.05Al0.10)97Ag3 | BMG | Ag3Al9.7Cu22.31Fe4.85Zr60.14
(Zr0.62Cu0.23Fe0.05Al0.10)99Ag1 | BMG | Ag1Al9.9Cu22.77Fe4.95Zr61.38
(Zr55Al15Cu20Ni10)96Y4 | BMG | Al14.40Cu19.2Ni9.6Y4Zr52.80
(Zr55Al15Cu20Ni10)98Y2 | BMG | Al14.70Cu19.6Ni9.8Y2Zr53.90
(Zr58.9Ti5.6Cu22.2Ni13.3)84Al16 | BMG | Al16Cu18.648Ni11.172Ti4.704Zr49.476
(Zr58.9Ti5.6Cu22.2Ni13.3)88Al12 | BMG | Al12Cu19.536Ni11.704Ti4.928Zr51.832
[(Co0.6Fe0.4)0.75B0.2Si0.05]96Nb4 | BMG | B19.2Co43.20Fe28.8Nb4Si4.80
[(Co0.7Fe0.3)0.75B0.2Si0.05]96Nb4 | BMG | B19.2Co50.400Fe21.600Nb4Si4.80
[(Co0.8Fe0.2)0.75B0.2Si0.05]96Nb4 | BMG | B19.2Co57.6Fe14.40Nb4Si4.80
[(Co0.9Fe0.1)0.75B0.2Si0.05]96Nb4 | BMG | B19.2Co64.800Fe7.200Nb4Si4.80
[(Fe0.5Co0.5)0.75B0.2Si0.05]96Nb4 | BMG | B19.2Co36.000Fe36.000Nb4Si4.80
[(Fe0.5Co0.5)72Mo4B24]94Dy6 | BMG | B22.56Co33.84Dy6Fe33.84Mo3.76
[(Fe0.6Co0.4)0.75B0.2Si0.05]96Nb4 | BMG | B19.2Co28.8Fe43.20Nb4Si4.80
[(Fe0.6Co0.4)72Mo4B24]94Dy6 | BMG | B22.56Co27.072Dy6Fe40.608Mo3.76
[(Fe0.7Co0.3)0.75B0.2Si0.05]96Nb4 | BMG | B19.2Co21.600Fe50.400Nb4Si4.80
[(Fe0.7Co0.3)72Mo4B24]94Dy6 | BMG | B22.56Co20.304Dy6Fe47.376Mo3.76
[(Fe0.8Co0.2)0.75B0.2Si0.05]96Nb4 | BMG | B19.2Co14.40Fe57.6Nb4Si4.80
[(Fe0.8Co0.2)72Mo4B24]94Dy6 | BMG | B22.56Co13.536Dy6Fe54.144Mo3.76
[(Fe0.9Co0.1)0.75B0.2Si0.05]96Nb4 | BMG | B19.2Co7.200Fe64.800Nb4Si4.80
[(Fe0.9Co0.1)72Mo4B24]94Dy6 | BMG | B22.56Co6.768Dy6Fe60.912Mo3.76
[(Ni0.6Fe0.4)0.75B0.2Si0.05]96Nb4 | BMG | B19.2Fe28.8Nb4Ni43.20Si4.80
[(Ni0.7Fe0.3)0.75B0.2Si0.05]96Nb4 | BMG | B19.2Fe21.600Nb4Ni50.400Si4.80
[(Ni0.8Fe0.2)0.75B0.2Si0.05]96Nb4 | BMG | B19.2Fe14.40Nb4Ni57.6Si4.80
[(Ni0.9Fe0.1)0.75B0.2Si0.05]96Nb4 | BMG | B19.2Fe7.200Nb4Ni64.800Si4.80
Au2Zr48Cu34Al8Ag8 | BMG | Ag8Al8Au2Cu34Zr48
Au49Ag5.5Pd2.3Cu26.9Si16.3 | BMG | Ag5.5Au49Cu26.9Pd2.3Si16.3
Au4Zr48Cu32Al8Ag8 | BMG | Ag8Al8Au4Cu32Zr48
Au6Zr48Cu30Al8Ag8 | BMG | Ag8Al8Au6Cu30Zr48
Ce65Al10Ni10Cu10Nb5 | BMG | Al10Ce65Cu10Nb5Ni10
Co50Cr15Mo14C15B6 | BMG | B6C15Co50Cr15Mo14
Cu45Ni5Ag10Zr30Ti10 | BMG | Ag10Cu45Ni5Ti10Zr30
Cu47Ti33Nb11Ni8Si1 | BMG | Cu47Nb11Ni8Si1Ti33
Cu47Ti33Zr11Ni8Si1 | BMG | Cu47Ni8Si1Ti33Zr11
Dy46Al24Co18Fe2Y10 | BMG | Al24Co18Dy46Fe2Y10
Fe2Zr48Cu34Al8Ag8 | BMG | Ag8Al8Cu34Fe2Zr48
Fe63C15Mo14Er2B6 | BMG | B6C15Er2Fe63Mo14
Fe64Cr10Mo9C15Er2 | BMG | C15Cr10Er2Fe64Mo9
Fe70Nb4Hf3Y3B20 | BMG | B20Fe70Hf3Nb4Y3
Fe71Nb4Hf3Y2B20 | BMG | B20Fe71Hf3Nb4Y2
Fe72Nb4Hf3Y1B20 | BMG | B20Fe72Hf3Nb4Y1
Fe74.5Mo5.5P12.5C5B2.5 | BMG | B2.5C5Fe74.5Mo5.5P12.5
Fe76.0C7.0Si3.3B5.0P8.7 | BMG | B5.0C7.0Fe76.0P8.7Si3.3
Fe79P10C4B4Si3 | BMG | B4C4Fe79P10Si3
Gd51Al24Co20Zr4Nb1 | BMG | Al24Co20Gd51Nb1Zr4
Gd55Al25Cu10Co5Ni5 | BMG | Al25Co5Cu10Gd55Ni5
Hf2Zr46Cu36Al8Ag8 | BMG | Ag8Al8Cu36Hf2Zr46
Hf46Nb2Cu29.25Ni9.75Al13 | BMG | Al13Cu29.25Hf46Nb2Ni9.75
Hf49Ta2Cu27.75Ni9.25Al12 | BMG | Al12Cu27.75Hf49Ni9.25Ta2
Hf4Zr44Cu36Al8Ag8 | BMG | Ag8Al8Cu36Hf4Zr44
Hf6Zr42Cu36Al8Ag8 | BMG | Ag8Al8Cu36Hf6Zr42
La32Ce32Al16Ni5Cu15 | BMG | Al16Ce32Cu15La32Ni5
La55Al15Ni10Cu10Co10 | BMG | Al15Co10Cu10La55Ni10
La55Al25Ni5Cu10Co5 | BMG | Al25Co5Cu10La55Ni5
La62.5Al12.5Ag5Cu15Co5 | BMG | Ag5Al12.5Co5Cu15La62.5
La62.5Al12.5Ag5Cu15Fe5 | BMG | Ag5Al12.5Cu15Fe5La62.5
La62.5Al12.5Ag5Cu17.5Co2.5 | BMG | Ag5Al12.5Co2.5Cu17.5La62.5
La62.5Al12.5Ag5Cu17.5Fe2.5 | BMG | Ag5Al12.5Cu17.5Fe2.5La62.5
Mg65Cu15Ag10Y2Gd8 | BMG | Ag10Cu15Gd8Mg65Y2
Mg65Cu15Ag10Y4Gd6 | BMG | Ag10Cu15Gd6Mg65Y4
Mg65Cu15Ag5Pd5Gd10 | BMG | Ag5Cu15Gd10Mg65Pd5
Mg65Y10Cu15Ag5Pd5 | BMG | Ag5Cu15Mg65Pd5Y10
Mo52Cr14Fe14P12B8 | BMG | B8Cr14Fe14Mo52P12
Nb2Zr46Cu36Al8Ag8 | BMG | Ag8Al8Cu36Nb2Zr46
Ni2Zr48Cu34Al8Ag8 | BMG | Ag8Al8Cu34Ni2Zr48
Ni40Cu5Ti16.5Zr28.5Al10 | BMG | Al10Cu5Ni40Ti16.5Zr28.5
Ni40Cu5Ti17Zr28Al10 | BMG | Al10Cu5Ni40Ti17Zr28
Ni40Cu6Ti16Zr28Al10 | BMG | Al10Cu6Ni40Ti16Zr28
Ni42Ti20Zr25Al8Cu5 | BMG | Al8Cu5Ni42Ti20Zr25
Ni4Zr48Cu32Al8Ag8 | BMG | Ag8Al8Cu32Ni4Zr48
Ni59Zr20Ti16Si2Sn3 | BMG | Ni59Si2Sn3Ti16Zr20
Ni60Zr20Ti2.5Nb12.5Al5 | BMG | Al5Nb12.5Ni60Ti2.5Zr20
Ni60Zr20Ti5Nb10Al5 | BMG | Al5Nb10Ni60Ti5Zr20
Ni60Zr20Ti7.5Nb7.5Al5 | BMG | Al5Nb7.5Ni60Ti7.5Zr20
Ni61Zr22Nb7Al4Ta6 | BMG | Al4Nb7Ni61Ta6Zr22
Ni6Zr48Cu30Al8Ag8 | BMG | Ag8Al8Cu30Ni6Zr48
Pd2Zr48Cu34Al8Ag8 | BMG | Ag8Al8Cu34Pd2Zr48
Pd4Zr48Cu32Al8Ag8 | BMG | Ag8Al8Cu32Pd4Zr48
Pd6Zr48Cu30Al8Ag8 | BMG | Ag8Al8Cu30Pd6Zr48
Pd79Ag3.5P6Si9.5Ge2 | BMG | Ag3.5Ge2P6Pd79Si9.5
Pd79Cu2Ag4Si10P5 | BMG | Ag4Cu2P5Pd79Si10
Pd79Cu3Ag3Si10P5 | BMG | Ag3Cu3P5Pd79Si10
Pd79Cu4Ag2Si10P5 | BMG | Ag2Cu4P5Pd79Si10
Pd79Cu5Ag1Si10P5 | BMG | Ag1Cu5P5Pd79Si10
Pr60Al10Ni10Cu10Fe10 | BMG | Al10Cu10Fe10Ni10Pr60
Pr60Al10Ni10Cu12Fe8 | BMG | Al10Cu12Fe8Ni10Pr60
Pr60Al10Ni10Cu14Fe6 | BMG | Al10Cu14Fe6Ni10Pr60
Pr60Al10Ni10Cu16Fe4 | BMG | Al10Cu16Fe4Ni10Pr60
Pr60Al10Ni10Cu18Fe2 | BMG | Al10Cu18Fe2Ni10Pr60
Pr60Al10Ni10Cu2Fe18 | BMG | Al10Cu2Fe18Ni10Pr60
Pr60Al10Ni10Cu5Fe15 | BMG | Al10Cu5Fe15Ni10Pr60
Sm60Al10Cu5Co15Fe10 | BMG | Al10Co15Cu5Fe10Sm60
Sr40Yb20Mg20Zn15Cu5 | BMG | Cu5Mg20Sr40Yb20Zn15
Ti2Zr46Cu36Al8Ag8 | BMG | Ag8Al8Cu36Ti2Zr46
Ti40Zr25Ni3Cu12Be20 | BMG | Be20Cu12Ni3Ti40Zr25
Ti40Zr25Ni8Cu9Be18 | BMG | Be18Cu9Ni8Ti40Zr25
Ti42.5Zr2.5Hf5Cu42.5Ni7.5 | BMG | Cu42.5Hf5Ni7.5Ti42.5Zr2.5
Ti43.15Zr9.59Cu36.24Ni9.06Sn1.96 | BMG | Cu36.24Ni9.06Sn1.96Ti43.15Zr9.59
Ti44.10Zr9.80Cu37.04Ni7.06Sn2.00 | BMG | Cu37.04Ni7.06Sn2.00Ti44.10Zr9.80
Ti50Ni15Cu25Sn3Be7 | BMG | Be7Cu25Ni15Sn3Ti50
Ti50Zr15Cu9Ni8Be18 | BMG | Be18Cu9Ni8Ti50Zr15
Ti55Zr10Cu9Ni8Be18 | BMG | Be18Cu9Ni8Ti55Zr10
Tm40Y15Al25Co10Ni10 | BMG | Al25Co10Ni10Tm40Y15
Y36Sc20Al24Co10Ni10 | BMG | Al24Co10Ni10Sc20Y36
Zr17Ta16Ti19Nb22Si26 | BMG | Nb22Si26Ta16Ti19Zr17
Zr25Ti30Cu7.5Be27.5Al10 | BMG | Al10Be27.5Cu7.5Ti30Zr25
Zr30Ti30Cu7.5Be27.5Al5 | BMG | Al5Be27.5Cu7.5Ti30Zr30
Zr33Ti30Cu7.5Be27.5Al2 | BMG | Al2Be27.5Cu7.5Ti30Zr33
Zr38.5Ti16.5Ni9.75Cu15.25Be20 | BMG | Be20Cu15.25Ni9.75Ti16.5Zr38.5
Zr39.88Ti15.12Ni9.98Cu13.77Be21.25 | BMG | Be21.25Cu13.77Ni9.98Ti15.12Zr39.88
Zr41.2Ti13.8Cu12.5Ni10Be22.5 | BMG | Be22.5Cu12.5Ni10Ti13.8Zr41.2
Zr41Ti14Cu12.5Be22.5Fe10 | BMG | Be22.5Cu12.5Fe10Ti14Zr41
Zr41Ti14Cu12.5Ni10Be22.5 | BMG | Be22.5Cu12.5Ni10Ti14Zr41
Zr42.63Ti12.37Cu11.25Ni10Be23.75 | BMG | Be23.75Cu11.25Ni10Ti12.37Zr42.63
Zr44Ti11Cu10Ni10Be25 | BMG | Be25Cu10Ni10Ti11Zr44
Zr45.38Ti9.62Cu8.75Ni10Be26.25 | BMG | Be26.25Cu8.75Ni10Ti9.62Zr45.38
Zr45.4Ti9.6Cu10.15Ni8.6Be26.25 | BMG | Be26.25Cu10.15Ni8.6Ti9.6Zr45.4
Zr45Nb10Cu13Ni10Be22 | BMG | Be22Cu13Nb10Ni10Zr45
Zr46.75Ti8.25Cu7.5Ni10Be27.5 | BMG | Be27.5Cu7.5Ni10Ti8.25Zr46.75
Zr46Cu27.64Ag8.36Al8Be10 | BMG | Ag8.36Al8Be10Cu27.64Zr46
Zr46Cu31.64Ag8.36Al8Be6 | BMG | Ag8.36Al8Be6Cu31.64Zr46
Zr47Ti8Cu7.5Ni10Be27.5 | BMG | Be27.5Cu7.5Ni10Ti8Zr47
Zr48Nb8Cu12Fe8Be24 | BMG | Be24Cu12Fe8Nb8Zr48
Zr48Nb8Cu14Ni12Be18 | BMG | Be18Cu14Nb8Ni12Zr48
Zr52.25Cu28.5Ni4.75Al9.5Ta5 | BMG | Al9.5Cu28.5Ni4.75Ta5Zr52.25
Zr52.5Cu17.9Ni14.6Al10Ti5 | BMG | Al10Cu17.9Ni14.6Ti5Zr52.5
Zr52.5Nb5Cu17.9Ni14.6Al10 | BMG | Al10Cu17.9Nb5Ni14.6Zr52.5
Zr53.1Ti5.4Cu19.8Ni11.7Al10 | BMG | Al10Cu19.8Ni11.7Ti5.4Zr53.1
Zr53Al14Ni10Cu19Y4 | BMG | Al14Cu19Ni10Y4Zr53
Zr53Ti5Cu20Ni12Al10 | BMG | Al10Cu20Ni12Ti5Zr53
Zr54Al15Ni10Cu19Y2 | BMG | Al15Cu19Ni10Y2Zr54
Zr55Nb9Cu15Ni11Al10 | BMG | Al10Cu15Nb9Ni11Zr55
Zr55Ti5Al10Cu20Ni10 | BMG | Al10Cu20Ni10Ti5Zr55
Zr56.6Cu17.3Ni12.5Al9.6Ti4 | BMG | Al9.6Cu17.3Ni12.5Ti4Zr56.6
Zr57Nb5Al10Cu15.4Ni12.6 | BMG | Al10Cu15.4Nb5Ni12.6Zr57
Zr57Nb5Al10Ni15.4Cu12.6 | BMG | Al10Cu12.6Nb5Ni15.4Zr57
Zr57Ti5Al10Cu20Ni8 | BMG | Al10Cu20Ni8Ti5Zr57
Zr60Nb3Cu14Ni13Al10 | BMG | Al10Cu14Nb3Ni13Zr60
Zr61Cu15.8Ni12.8Al7.9Sn2.5 | BMG | Al7.9Cu15.8Ni12.8Sn2.5Zr61
Zr61Cu16.3Ni12.8Al7.9Sn2 | BMG | Al7.9Cu16.3Ni12.8Sn2Zr61
Zr61Cu16.8Ni12.8Al7.9Sn1.5 | BMG | Al7.9Cu16.8Ni12.8Sn1.5Zr61
Zr61Cu17.3Ni12.8Al7.9Sn1 | BMG | Al7.9Cu17.3Ni12.8Sn1Zr61
Zr61Cu17.8Ni12.8Al7.9Sn0.5 | BMG | Al7.9Cu17.8Ni12.8Sn0.5Zr61
Zr65Al7.5Ni10Cu7.5Pd10 | BMG | Al7.5Cu7.5Ni10Pd10Zr65
(Zr46.75Ti8.25Cu7.5Ni10Be27.5)85Al15 | BMG | Al15Be23.375Cu6.375Ni8.5Ti7.0125Zr39.7375
(Zr46.75Ti8.25Cu7.5Ni10Be27.5)88Al12 | BMG | Al12Be24.200Cu6.600Ni8.8Ti7.2600Zr41.1400
(Zr46.75Ti8.25Cu7.5Ni10Be27.5)90Al10 | BMG | Al10Be24.750Cu6.750Ni9.0Ti7.4250Zr42.0750
(Zr46.75Ti8.25Cu7.5Ni10Be27.5)92Al8 | BMG | Al8Be25.300Cu6.900Ni9.2Ti7.5900Zr43.0100
(Zr46.75Ti8.25Cu7.5Ni10Be27.5)95Al5 | BMG | Al5Be26.125Cu7.125Ni9.5Ti7.8375Zr44.4125
(Zr46.75Ti8.25Cu7.5Ni10Be27.5)98Al2 | BMG | Al2Be26.950Cu7.350Ni9.8Ti8.0850Zr45.8150
(Zr55Nb9Cu15Ni11Al10)99B1 | BMG | Al9.9B1Cu14.85Nb8.91Ni10.89Zr54.45
[(Fe0.8Co0.1Ni0.1)0.75B0.2Si0.05]96Nb4 | BMG | B19.2Co7.200Fe57.6Nb4Ni7.200Si4.80
{[(Fe0.6Co0.4)0.75B0.2Si0.05]0.96Nb0.04}96Cr4 | BMG | B18.432Co27.648Cr4Fe41.472Nb3.84Si4.608
{[(Fe0.6Co0.4)0.75B0.2Si0.05]0.96Nb0.04}97Cr3 | BMG | B18.624Co27.936Cr3Fe41.904Nb3.88Si4.656
{[(Fe0.6Co0.4)0.75B0.2Si0.05]0.96Nb0.04}98Cr2 | BMG | B18.816Co28.224Cr2Fe42.336Nb3.92Si4.704
{[(Fe0.6Co0.4)0.75B0.2Si0.05]0.96Nb0.04}99Cr1 | BMG | B19.008Co28.512Cr1Fe42.768Nb3.96Si4.752
Co48Cr15Mo14C15B6Er2 | BMG | B6C15Co48Cr15Er2Mo14
Cu47Ti33Zr11Si1Ni6Sn2 | BMG | Cu47Ni6Si1Sn2Ti33Zr11
Cu47Ti33Zr3Nb8Ni8Si1 | BMG | Cu47Nb8Ni8Si1Ti33Zr3
Cu47Ti33Zr5Nb6Ni8Si1 | BMG | Cu47Nb6Ni8Si1Ti33Zr5
Cu47Ti33Zr7Nb4Ni8Si1 | BMG | Cu47Nb4Ni8Si1Ti33Zr7
Cu47Ti33Zr9Nb2Ni8Si1 | BMG | Cu47Nb2Ni8Si1Ti33Zr9
Fe48Cr15Mo14C15B6Y2 | BMG | B6C15Cr15Fe48Mo14Y2
Fe48Cr15Mo14Er2C15B6 | BMG | B6C15Cr15Er2Fe48Mo14
Fe56Co7Ni7Zr8Nb2B20 | BMG | B20Co7Fe56Nb2Ni7Zr8
Fe58Cr5Mo14Er2C15B6 | BMG | B6C15Cr5Er2Fe58Mo14
Fe60Cr10Mo9C13B6Er2 | BMG | B6C13Cr10Er2Fe60Mo9
Fe61B15Mo7Zr8Co7Y2 | BMG | B15Co7Fe61Mo7Y2Zr8
Fe61Co7Zr10Mo5W2B15 | BMG | B15Co7Fe61Mo5W2Zr10
Fe63Cr3Mo10P12C7B5 | BMG | B5C7Cr3Fe63Mo10P12
Fe65Co10Ga5P12C4B4 | BMG | B4C4Co10Fe65Ga5P12
Fe68Cr3Mo10P6C10B3 | BMG | B3C10Cr3Fe68Mo10P6
Fe70Mo5Ni5P12.5C5B2.5 | BMG | B2.5C5Fe70Mo5Ni5P12.5
Fe71Mo2Nb3P12C10B2 | BMG | B2C10Fe71Mo2Nb3P12
Fe71Mo3Nb2P12C10B2 | BMG | B2C10Fe71Mo3Nb2P12
Fe71Mo4Nb1P12C10B2 | BMG | B2C10Fe71Mo4Nb1P12
Fe72.0C7.0Si3.3B5.0P8.7Ga4.0 | BMG | B5.0C7.0Fe72.0Ga4.0P8.7Si3.3
Fe74.0C7.0Si3.3B5.0P8.7Ga2.0 | BMG | B5.0C7.0Fe74.0Ga2.0P8.7Si3.3
Fe74Mo5P10C4B4Si3 | BMG | B4C4Fe74Mo5P10Si3
Fe75C7Si3.3B5P8.7Ga1 | BMG | B5C7Fe75Ga1P8.7Si3.3
Fe75Mo4P10C4B4Si3 | BMG | B4C4Fe75Mo4P10Si3
Fe76Mo3P10C4B4Si3 | BMG | B4C4Fe76Mo3P10Si3
Fe76Mo4(P0.45C0.2B0.2Si0.15)20 | BMG | B4.0C4.0Fe76Mo4P9.00Si3.00
Fe77Ga3P9.5C4B4Si2.5 | BMG | B4C4Fe77Ga3P9.5Si2.5
Fe77Mo2P10C4B4Si3 | BMG | B4C4Fe77Mo2P10Si3
Fe78Mo1P10C4B4Si3 | BMG | B4C4Fe78Mo1P10Si3
La32Ce32Al16Ni5Cu10Co5 | BMG | Al16Ce32Co5Cu10La32Ni5
La32Ce32Al16Ni5Cu12Co3 | BMG | Al16Ce32Co3Cu12La32Ni5
La32Ce32Al16Ni5Cu5Co10 | BMG | Al16Ce32Co10Cu5La32Ni5
La32Ce32Al16Ni5Cu7Co8 | BMG | Al16Ce32Co8Cu7La32Ni5
La62Al14(Cu5Ag1)12(Ni1Co1)12 | BMG | Ag1Al14Co1Cu5La62Ni12
La62Al14(Cu5Ag1)14(Ni1Co1)10 | BMG | Ag1Al14Co1Cu5La62Ni14
La62Al14(Cu5Ag1)16(Ni1Co1)8 | BMG | Ag1Al14Co1Cu5La62Ni16
La62Al14(Cu5Ag1)20(Ni1Co1)4 | BMG | Ag1Al14Co1Cu5La62Ni20
Mg65Cu7.5Ni7.5Ag5Zn5Gd10 | BMG | Ag5Cu7.5Gd10Mg65Ni7.5Zn5
Mg65Cu7.5Ni7.5Ag5Zn5Y10 | BMG | Ag5Cu7.5Mg65Ni7.5Y10Zn5
Ni39.8Cu5.97Ti15.92Zr27.86Al9.95Si0.5 | BMG | Al9.95Cu5.97Ni39.8Si0.5Ti15.92Zr27.86
Ni42Ti19Zr22.5Al8Cu5Si3.5 | BMG | Al8Cu5Ni42Si3.5Ti19Zr22.5
Ni42Ti20Zr20.5Al8Cu5Si4.5 | BMG | Al8Cu5Ni42Si4.5Ti20Zr20.5
Ni42Ti20Zr21.5Al8Cu5Si3.5 | BMG | Al8Cu5Ni42Si3.5Ti20Zr21.5
Ni42Ti20Zr22.5Al8Cu5Si2.5 | BMG | Al8Cu5Ni42Si2.5Ti20Zr22.5
Ni59Zr16Ti13Si3Sn2Nb7 | BMG | Nb7Ni59Si3Sn2Ti13Zr16
Pt74.7Cu1.5Ag0.3P18B4Si1.5 | BMG | Ag0.3B4Cu1.5P18Pt74.7Si1.5
Ti41.5Zr2.5Hf5Cu42.5Ni7.5Si1 | BMG | Cu42.5Hf5Ni7.5Si1Ti41.5Zr2.5
Ti45Ni15Cu25Sn3Be7Zr5 | BMG | Be7Cu25Ni15Sn3Ti45Zr5
Ti50Ni24Cu20B1Si2Sn3 | BMG | B1Cu20Ni24Si2Sn3Ti50
Zn20Ca20Sr20Yb20Li11Mg9 | BMG | Ca20Li11Mg9Sr20Yb20Zn20
Zr34Ti15Cu10Ni11Be28Y2 | BMG | Be28Cu10Ni11Ti15Y2Zr34
Zr41Ti14Cu12.5Ni2Be22.5C8 | BMG | Be22.5C8Cu12.5Ni2Ti14Zr41
Zr41Ti14Cu12.5Ni2Be22.5Fe8 | BMG | Be22.5Cu12.5Fe8Ni2Ti14Zr41
Zr41Ti14Cu12.5Ni5Be22.5Fe5 | BMG | Be22.5Cu12.5Fe5Ni5Ti14Zr41
Zr41Ti14Cu12.5Ni8Be22.5C2 | BMG | Be22.5C2Cu12.5Ni8Ti14Zr41
Zr41Ti14Cu12.5Ni8Be22.5Fe2 | BMG | Be22.5Cu12.5Fe2Ni8Ti14Zr41
Zr41Ti14Cu12.5Ni9Be22.5C1 | BMG | Be22.5C1Cu12.5Ni9Ti14Zr41
Zr45Nb8Cu13Ni4Be22Fe8 | BMG | Be22Cu13Fe8Nb8Ni4Zr45
(Fe60Cr10Mo9C13B6Er2)95Be5 | BMG | B5.70Be5C12.35Cr9.5Er1.90Fe57.0Mo8.55
(Fe60Cr10Mo9C13B6Er2)95Cu5 | BMG | B5.70C12.35Cr9.5Cu5Er1.90Fe57.0Mo8.55
(Fe60Cr10Mo9C13B6Er2)95Ni5 | BMG | B5.70C12.35Cr9.5Er1.90Fe57.0Mo8.55Ni5
(Fe60Cr10Mo9C13B6Er2)98Be2 | BMG | B5.88Be2C12.74Cr9.8Er1.96Fe58.8Mo8.82
(Fe60Cr10Mo9C13B6Er2)98Pb2 | BMG | B5.88C12.74Cr9.8Er1.96Fe58.8Mo8.82Pb2
(Fe60Cr10Mo9C13B6Y2)98V2 | BMG | B5.88C12.74Cr9.8Fe58.8Mo8.82V2Y1.96
Fe27Co40Zr3Ti3Mo1.5Si1.5B24 | BMG | B24Co40Fe27Mo1.5Si1.5Ti3Zr3
Fe39Co9Cr15Mo14C15B6Y2 | BMG | B6C15Co9Cr15Fe39Mo14Y2
Fe41Co7Cr15Mo14C15B6Y2 | BMG | B6C15Co7Cr15Fe41Mo14Y2
Fe43Co5Cr15Mo14C15B6Y2 | BMG | B6C15Co5Cr15Fe43Mo14Y2
Fe45Co3Cr15Mo14C15B6Y2 | BMG | B6C15Co3Cr15Fe45Mo14Y2
Fe46Co30Mo4(P0.45C0.2B0.2Si0.15)20 | BMG | B4.0C4.0Co30Fe46Mo4P9.00Si3.00
Fe56Co20Mo4(P0.45C0.2B0.2Si0.15)20 | BMG | B4.0C4.0Co20Fe56Mo4P9.00Si3.00
Fe56Mn5Cr7Mo12Er2C12B6 | BMG | B6C12Cr7Er2Fe56Mn5Mo12
Fe61B15Mo7Zr8Co6Y2Al1 | BMG | Al1B15Co6Fe61Mo7Y2Zr8
Fe61Co5Zr8Y2Cr2Mo7B15 | BMG | B15Co5Cr2Fe61Mo7Y2Zr8
Fe65.5Cr4Mo4Ga4P12C5B5.5 | BMG | B5.5C5Cr4Fe65.5Ga4Mo4P12
Fe66Co10Mo4(P0.45C0.2B0.2Si0.15)20 | BMG | B4.0C4.0Co10Fe66Mo4P9.00Si3.00
Fe68Mo5Ni5Cr2P12.5C5B2.5 | BMG | B2.5C5Cr2Fe68Mo5Ni5P12.5
Fe70B5C5Si3Al5Ga2P10 | BMG | Al5B5C5Fe70Ga2P10Si3
Fe72Al5Ga2P10C6B4Si1 | BMG | Al5B4C6Fe72Ga2P10Si1
Fe73Mo4Ga3P10C4B4Si2 | BMG | B4C4Fe73Ga3Mo4P10Si2
Fe74Mo4Ga2P10C4B4Si2 | BMG | B4C4Fe74Ga2Mo4P10Si2
Fe75Mo2Ga3P10C4B4Si2 | BMG | B4C4Fe75Ga3Mo2P10Si2
Fe76Mo2Ga2P10C4B4Si2 | BMG | B4C4Fe76Ga2Mo2P10Si2
Mg65Cu7.5Ni7.5Ag5Zn5Gd2.5Y7.5 | BMG | Ag5Cu7.5Gd2.5Mg65Ni7.5Y7.5Zn5
Mg65Cu7.5Ni7.5Ag5Zn5Gd5Y5 | BMG | Ag5Cu7.5Gd5Mg65Ni7.5Y5Zn5
Mg65Cu7.5Ni7.5Ag5Zn5Gd7.5Y2.5 | BMG | Ag5Cu7.5Gd7.5Mg65Ni7.5Y2.5Zn5
Ti41.5Zr2.5Hf5Cu37.5Ni7.5Si1Sn5 | BMG | Cu37.5Hf5Ni7.5Si1Sn5Ti41.5Zr2.5
Ti53Cu15Ni18.5Al7Si3Hf3B0.5 | BMG | Al7B0.5Cu15Hf3Ni18.5Si3Ti53
Ti53Cu15Ni18.5Al7Si3Sc3B0.5 | BMG | Al7B0.5Cu15Ni18.5Sc3Si3Ti53
Zr26Ti10Cu8Ni8Be20Y4Mg24 | BMG | Be20Cu8Mg24Ni8Ti10Y4Zr26
Zr36Nb12Cu10Ni8Be20Y2Mg12 | BMG | Be20Cu10Mg12Nb12Ni8Y2Zr36
Zr40Ti15Cu11Ni11Be21.5Y1Mg0.5 | BMG | Be21.5Cu11Mg0.5Ni11Ti15Y1Zr40
(Fe44.3Cr5Co5Mo12.8Mn11.2C15.8B5.9)98.5Y1.5 | BMG | B5.8115C15.5630Co4.925Cr4.925Fe43.6355Mn11.0320Mo12.6080Y1.5
Fe68.3C6.9Si2.5B6.7P8.8Cr2.2Mo2.5Al2.1 | BMG | Al2.1B6.7C6.9Cr2.2Fe68.3Mo2.5P8.8Si2.5
Zr36Nb12Cu10Ni6Fe2Be20Y2Mg12 | BMG | Be20Cu10Fe2Mg12Nb12Ni6Y2Zr36
(Fe60Cr10Mo9C13B6Er2)98Al2 | BMG | Al2B5.88C12.74Cr9.8Er1.96Fe58.8Mo8.82
(Fe60Cr10Mo9C13B6Er2)98In2 | BMG | B5.88C12.74Cr9.8Er1.96Fe58.8In2Mo8.82
(Fe60Cr10Mo9C13B6Er2)98Nb2 | BMG | B5.88C12.74Cr9.8Er1.96Fe58.8Mo8.82Nb2
(Fe60Cr10Mo9C13B6Er2)98Ni2 | BMG | B5.88C12.74Cr9.8Er1.96Fe58.8Mo8.82Ni2
Al87Co8Ce5 | BMG | Al87Ce5Co8
B11Fe79Si10 | BMG | B11Fe79Si10
Ca65Li14.54Mg12.46Zn8 | BMG | Ca65Li14.54Mg12.46Zn8
Ca65Li6.46Mg5.54Zn23 | BMG | Ca65Li6.46Mg5.54Zn23
Ca65Li7.54Mg6.46Zn21 | BMG | Ca65Li7.54Mg6.46Zn21
Ce55Al25Cu20 | BMG | Al25Ce55Cu20
Ce55Al45 | BMG | Al45Ce55
Ce57Al10Ni12.5Cu15.5Nb5 | BMG | Al10Ce57Cu15.5Nb5Ni12.5
Ce60Al10Cu20Ni10 | BMG | Al10Ce60Cu20Ni10
Ce60Al20Co20 | BMG | Al20Ce60Co20
Ce65Al10Cu20Co5 | BMG | Al10Ce65Co5Cu20
Ce65Al12.5Ni12.5Cu10 | BMG | Al12.5Ce65Cu10Ni12.5
Ce65Al15Cu20 | BMG | Al15Ce65Cu20
Ce67Al10Cu20Nb3 | BMG | Al10Ce67Cu20Nb3
Ce68Al10Cu20B2 | BMG | Al10B2Ce68Cu20
Ce68Al10Cu20C2 | BMG | Al10C2Ce68Cu20
Ce68Al10Cu20Si2 | BMG | Al10Ce68Cu20Si2
Ce69Al10Cu20Nb1 | BMG | Al10Ce69Cu20Nb1
Ce70Al10Cu17Zn3 | BMG | Al10Ce70Cu17Zn3
Ce70Al10Cu18Zn2 | BMG | Al10Ce70Cu18Zn2
Ce70Al10Cu19Zn1 | BMG | Al10Ce70Cu19Zn1
Ce70Al10Ni20 | BMG | Al10Ce70Ni20
Ce70Al15Ni15 | BMG | Al15Ce70Ni15
Fe60Cr10Mo9C10B6Er2Ni3 | BMG | B6C10Cr10Er2Fe60Mo9Ni3
Gd55Ni15Al30 | BMG | Al30Gd55Ni15
Gd55Ni25Al20 | BMG | Al20Gd55Ni25
Ni59Zr11Ti16Si2Sn3Nb9 | BMG | Nb9Ni59Si2Sn3Ti16Zr11
Ni59Zr13Ti14Si2Sn3Nb9 | BMG | Nb9Ni59Si2Sn3Ti14Zr13
Ni59Zr13Ti16Si2Sn3Nb7 | BMG | Nb7Ni59Si2Sn3Ti16Zr13
Ni59Zr14Ti13Si2Sn3Nb9 | BMG | Nb9Ni59Si2Sn3Ti13Zr14
Ni59Zr15Ti13Si2Sn3Nb8 | BMG | Nb8Ni59Si2Sn3Ti13Zr15
Ni59Zr15Ti16Si2Sn3Nb5 | BMG | Nb5Ni59Si2Sn3Ti16Zr15
Ni59Zr16Ti11Si2Sn3Nb9 | BMG | Nb9Ni59Si2Sn3Ti11Zr16
Ni59Zr16Ti13Si2Sn3Nb7 | BMG | Nb7Ni59Si2Sn3Ti13Zr16
Ni59Zr17Ti11Si2Sn3Nb8 | BMG | Nb8Ni59Si2Sn3Ti11Zr17
Ni59Zr17Ti13Si2Sn3Nb6 | BMG | Nb6Ni59Si2Sn3Ti13Zr17
Ni59Zr17Ti16Si2Sn3Nb3 | BMG | Nb3Ni59Si2Sn3Ti16Zr17
Ni59Zr18Ti11Si2Sn3Nb7 | BMG | Nb7Ni59Si2Sn3Ti11Zr18
Ni59Zr18Ti13Si2Sn3Nb5 | BMG | Nb5Ni59Si2Sn3Ti13Zr18
Ni59Zr19Ti11Si2Sn3Nb6 | BMG | Nb6Ni59Si2Sn3Ti11Zr19
Ni59Zr19Ti11Si3Sn2Nb6 | BMG | Nb6Ni59Si3Sn2Ti11Zr19
Ni59Zr19Ti9Si2Sn3Nb8 | BMG | Nb8Ni59Si2Sn3Ti9Zr19
Ni59Zr20Ti11Si2Sn3Nb5 | BMG | Nb5Ni59Si2Sn3Ti11Zr20
Ni59Zr20Ti9Si2Sn3Nb7 | BMG | Nb7Ni59Si2Sn3Ti9Zr20
Ni59Zr21Ti9Si2Sn3Nb6 | BMG | Nb6Ni59Si2Sn3Ti9Zr21
Sm50Al30Co20 | BMG | Al30Co20Sm50
Sm55Al25Co10Ni10 | BMG | Al25Co10Ni10Sm55
(Cu0.541Zr0.382Ti0.077)98Y2 | BMG | Cu53.018Ti7.546Y2Zr37.436
(Fe0.9Co0.1)58.5Cr6Mo14C15B6Er0.5 | BMG | B6C15Co5.85Cr6Er0.5Fe52.65Mo14
(Fe0.9Co0.1)58.5Cr6Mo14C18B3Er0.5 | BMG | B3C18Co5.85Cr6Er0.5Fe52.65Mo14
(Fe0.9Co0.1)58.5Cr6Mo14C19B2Er0.5 | BMG | B2C19Co5.85Cr6Er0.5Fe52.65Mo14
(Fe0.9Co0.1)64.25Mo14C15B6Er0.75 | BMG | B6C15Co6.425Er0.75Fe57.825Mo14
(Fe0.9Co0.1)64.5Mo14C15B6Er0.5 | BMG | B6C15Co6.45Er0.5Fe58.05Mo14
(Fe0.9Co0.1)64.75Mo14C15B6Er0.25 | BMG | B6C15Co6.475Er0.25Fe58.275Mo14
(Fe0.9Co0.1)64.875Mo14C15B6Er0.125 | BMG | B6C15Co6.4875Er0.125Fe58.3875Mo14
(Fe0.9Co0.1)64Mo14C15B6Er1 | BMG | B6C15Co6.4Er1Fe57.6Mo14
(Zr0.41Ti0.14Cu0.125Ni0.1Be0.225)98Y2 | BMG | Be22.050Cu12.250Ni9.8Ti13.72Y2Zr40.18
(Zr0.55Al0.1Ni0.05Cu0.3)99Y1 | BMG | Al9.9Cu29.7Ni4.95Y1Zr54.45
Cu44.25Ag14.75Zr36Ti5 | BMG | Ag14.75Cu44.25Ti5Zr36
Cu45Zr42.55Al9Y3.45 | BMG | Al9Cu45Y3.45Zr42.55
Cu45Zr46Al9 | BMG | Al9Cu45Zr46
Cu50.4Ni5.6Ti31Zr13 | BMG | Cu50.4Ni5.6Ti31Zr13
Cu51Zr41Ti8 | BMG | Cu51Ti8Zr41
Fe35.5Ni35.5Nb6B23 | BMG | B23Fe35.5Nb6Ni35.5
Fe49Cr15Mo14C13B8Er1 | BMG | B8C13Cr15Er1Fe49Mo14
Fe49Cr15Mo14C15B6Er1 | BMG | B6C15Cr15Er1Fe49Mo14
Fe49Cr15Mo14C17B4Er1 | BMG | B4C17Cr15Er1Fe49Mo14
Fe49Cr15Mo14C18B3Er1 | BMG | B3C18Cr15Er1Fe49Mo14
Fe49Cr15Mo14C19B2Er1 | BMG | B2C19Cr15Er1Fe49Mo14
Fe50Cr15Mo14C15B6 | BMG | B6C15Cr15Fe50Mo14
Fe50Mn10Mo14Cr4C16B6 | BMG | B6C16Cr4Fe50Mn10Mo14
Fe53.25Ni17.75Nb6B23 | BMG | B23Fe53.25Nb6Ni17.75
Fe59Cr6Mo14C15B6 | BMG | B6C15Cr6Fe59Mo14
Fe60.5Cr4Mo14C15B6Er0.5 | BMG | B6C15Cr4Er0.5Fe60.5Mo14
Fe63Cr3Mo10P12C10B2 | BMG | B2C10Cr3Fe63Mo10P12
Fe64Cr3Mo10P10C10B3 | BMG | B3C10Cr3Fe64Mo10P10
Fe65Cr2Mo9P10C8B6 | BMG | B6C8Cr2Fe65Mo9P10
Fe65Mo14C15B6 | BMG | B6C15Fe65Mo14
Fe66Cr3Mo10P8C10B3 | BMG | B3C10Cr3Fe66Mo10P8
Fe66Mo10P12C10B2 | BMG | B2C10Fe66Mo10P12
Fe80P11C9 | BMG | C9Fe80P11
La64Al14(Cu0.5Ni0.5)22 | BMG | Al14Cu11.0La64Ni11.0
Lu45Y10Al25Co20 | BMG | Al25Co20Lu45Y10
Mg54Cu28Ag7Y11 | BMG | Ag7Cu28Mg54Y11
Mg56Cu21Ag14Y9 | BMG | Ag14Cu21Mg56Y9
Mg61Cu22.4Ag5.6Y11 | BMG | Ag5.6Cu22.4Mg61Y11
Mg63Cu26Y11 | BMG | Cu26Mg63Y11
Ni40Cu2Pd2Zr27.6Ti18.4Al10 | BMG | Al10Cu2Ni40Pd2Ti18.4Zr27.6
Ni40Cu4Zr27.6Ti18.4Al10 | BMG | Al10Cu4Ni40Ti18.4Zr27.6
Ni44Zr27.6Ti18.4Al10 | BMG | Al10Ni44Ti18.4Zr27.6
Ni56Co3Nb28Hf8Sn5 | BMG | Co3Hf8Nb28Ni56Sn5
Pr55Cu14.3Ni5.7Al25 | BMG | Al25Cu14.3Ni5.7Pr55
Pr55Cu17Ni8Al20 | BMG | Al20Cu17Ni8Pr55
Zr33.5Ti24Cu15Be27.5 | BMG | Be27.5Cu15Ti24Zr33.5
Zr36Ti14Cu12.5Ni5Be20.5Fe12 | BMG | Be20.5Cu12.5Fe12Ni5Ti14Zr36
Zr44Ti11Cu20Be25 | BMG | Be25Cu20Ti11Zr44
Zr44Ti11Cu9.3Ni10.2Be25Fe0.5 | BMG | Be25Cu9.3Fe0.5Ni10.2Ti11Zr44
Zr50Al10Ni10Cu15Be15 | BMG | Al10Be15Cu15Ni10Zr50
Zr52.5Al10Ni10Cu15Be12.5 | BMG | Al10Be12.5Cu15Ni10Zr52.5
Zr53Ti5Cu20Ni12Al15 | BMG | Al15Cu20Ni12Ti5Zr53
Zr55Al10Ni10Cu15Be10 | BMG | Al10Be10Cu15Ni10Zr55
Zr56Co28Al16 | BMG | Al16Co28Zr56
Zr60Al10Ni10Cu15Be5 | BMG | Al10Be5Cu15Ni10Zr60
Zr60Al12Cu28 | BMG | Al12Cu28Zr60
Zr60Al19Ni21 | BMG | Al19Ni21Zr60
Zr61Al8.9Fe10.2Cu10.2Ag9.7 | BMG | Ag9.7Al8.9Cu10.2Fe10.2Zr61
Zr61Ti2Cu25Al12 | BMG | Al12Cu25Ti2Zr61
Zr62Al10Ni12.6Cu15.4 | BMG | Al10Cu15.4Ni12.6Zr62
Zr66Al9Ni8.33Cu16.67 | BMG | Al9Cu16.67Ni8.33Zr66
Zr68Al8Ni8Cu16 | BMG | Al8Cu16Ni8Zr68
Zr70Al7Ni7.67Cu15.33 | BMG | Al7Cu15.33Ni7.67Zr70
Pd40Ni40P20 | BMG | Ni40P20Pd40
Fe4Zr48Cu32Al8Ag8 | BMG | Ag8Al8Cu32Fe4Zr48
Fe6Zr48Cu30Al8Ag8 | BMG | Ag8Al8Cu30Fe6Zr48
Ti4Zr44Cu36Al8Ag8 | BMG | Ag8Al8Cu36Ti4Zr44
Ti6Zr42Cu36Al8Ag8 | BMG | Ag8Al8Cu36Ti6Zr42
Nb4Zr44Cu36Al8Ag8 | BMG | Ag8Al8Cu36Nb4Zr44
Nb6Zr42Cu36Al8Ag8 | BMG | Ag8Al8Cu36Nb6Zr42
Ca65Li8.62Mg7.38Zn19 | BMG | Ca65Li8.62Mg7.38Zn19
Ca65Li9.69Mg8.31Zn17 | BMG | Ca65Li9.69Mg8.31Zn17
Sc40Al20Co20Y20 | BMG | Al20Co20Sc40Y20
Sc46Al14Co20Y20 | BMG | Al14Co20Sc46Y20
Fe65Cr9Mo8C10B6Er2 | BMG | B6C10Cr9Er2Fe65Mo8
Fe60Co8Zr10Mo5W2B15 | BMG | B15Co8Fe60Mo5W2Zr10
Fe61Co7Zr9.5Mo5W2B15.5 | BMG | B15.5Co7Fe61Mo5W2Zr9.5
Fe74Cr2Mo2Ga2P10C4B4Si2 | BMG | B4C4Cr2Fe74Ga2Mo2P10Si2
Fe72Cr4Mo2Ga2P10C4B4Si2 | BMG | B4C4Cr4Fe72Ga2Mo2P10Si2
Fe70Cr6Mo2Ga2P10C4B4Si2 | BMG | B4C4Cr6Fe70Ga2Mo2P10Si2
Fe59Co9Zr10Mo5W2B15 | BMG | B15Co9Fe59Mo5W2Zr10
Fe57Co11Zr10Mo5W2B15 | BMG | B15Co11Fe57Mo5W2Zr10
Fe66Co4Hf5Mo7B15Y3 | BMG | B15Co4Fe66Hf5Mo7Y3
Fe62Co8Hf5Mo7B15Y3 | BMG | B15Co8Fe62Hf5Mo7Y3
Fe60Co10Hf5Mo7B15Y3 | BMG | B15Co10Fe60Hf5Mo7Y3
Fe58Co12Hf5Mo7B15Y3 | BMG | B15Co12Fe58Hf5Mo7Y3
Fe83.3Si4B12Cu0.7 | BMG | B12Cu0.7Fe83.3Si4
Fe83.3Si4B8P4Cu0.7 | BMG | B8Cu0.7Fe83.3P4Si4
Fe80P12B4Si4 | BMG | B4Fe80P12Si4
Fe75Ga5P12C4B4 | BMG | B4C4Fe75Ga5P12
Fe78Ga2P12C4B4 | BMG | B4C4Fe78Ga2P12
Fe78Ga2P10.5C4B4Si1.5 | BMG | B4C4Fe78Ga2P10.5Si1.5
Fe78Ga2P9.5C4B4Si2.5 | BMG | B4C4Fe78Ga2P9.5Si2.5
Fe78Ga2P9C4B4Si3 | BMG | B4C4Fe78Ga2P9Si3
Fe78Ga2P8.5C4B4Si3.5 | BMG | B4C4Fe78Ga2P8.5Si3.5
Fe77Ga3P12C4B4 | BMG | B4C4Fe77Ga3P12
Fe77Ga3P10.5C4B4Si1.5 | BMG | B4C4Fe77Ga3P10.5Si1.5
Fe77Ga3P10C4B4Si2 | BMG | B4C4Fe77Ga3P10Si2
Fe77Ga3P9C4B4Si3 | BMG | B4C4Fe77Ga3P9Si3
Fe77Ga3P8.5C4B4Si3.5 | BMG | B4C4Fe77Ga3P8.5Si3.5
Fe76Al4P12B4Si4 | BMG | Al4B4Fe76P12Si4
Fe74Al4Ga2P12B4Si4 | BMG | Al4B4Fe74Ga2P12Si4
Fe70Co5Ga5P12C4B4 | BMG | B4C4Co5Fe70Ga5P12
Fe67.5Co7.5Ga5P12C4B4 | BMG | B4C4Co7.5Fe67.5Ga5P12
Fe62.5Co12.5Ga5P12C4B4 | BMG | B4C4Co12.5Fe62.5Ga5P12
Fe60Co5Ga15P12C4B4 | BMG | B4C4Co5Fe60Ga15P12
Fe57.5Co17.5Ga5P12C4B4 | BMG | B4C4Co17.5Fe57.5Ga5P12
Fe55Co20Ga5P12C4B4 | BMG | B4C4Co20Fe55Ga5P12
Fe74Al4Ga2P11C5B4 | BMG | Al4B4C5Fe74Ga2P11
Fe73Al5Ga2P11C5B4 | BMG | Al5B4C5Fe73Ga2P11
Fe72Al5Ga2P11C6B4 | BMG | Al5B4C6Fe72Ga2P11
Fe78Ga2P10C4B4Si2 | BMG | B4C4Fe78Ga2P10Si2
Fe77Mo1Ga2P10C4B4Si2 | BMG | B4C4Fe77Ga2Mo1P10Si2
Fe72Mo6Ga2P10C4B4Si2 | BMG | B4C4Fe72Ga2Mo6P10Si2
Fe76Mo1Ga3P10C4B4Si2 | BMG | B4C4Fe76Ga3Mo1P10Si2
Fe71Mo6Ga3P10C4B4Si2 | BMG | B4C4Fe71Ga3Mo6P10Si2
Fe74Mo6P10C7.5B2.5 | BMG | B2.5C7.5Fe74Mo6P10
Fe70.3Ni3.7Mo6P10C7.5B2.5 | BMG | B2.5C7.5Fe70.3Mo6Ni3.7P10
Fe69Ni5Mo6P10C7.5B2.5 | BMG | B2.5C7.5Fe69Mo6Ni5P10
Fe66.6Ni7.4Mo6P10C7.5B2.5 | BMG | B2.5C7.5Fe66.6Mo6Ni7.4P10
Fe62.9Ni11.1Mo6P10C7.5B2.5 | BMG | B2.5C7.5Fe62.9Mo6Ni11.1P10
Fe70Al5Ga2P9.65C5.75B4.6Si3 | BMG | Al5B4.6C5.75Fe70Ga2P9.65Si3
Fe67Co7Zr6B20 | BMG | B20Co7Fe67Zr6
Fe64Co7Zr6Nd3B20 | BMG | B20Co7Fe64Nd3Zr6
Fe63Co7Zr10B20 | BMG | B20Co7Fe63Zr10
Fe63Co7Nb2Zr8B20 | BMG | B20Co7Fe63Nb2Zr8
Fe63Co7Nb4Zr6B20 | BMG | B20Co7Fe63Nb4Zr6
Fe63Co7Nb6Zr4B20 | BMG | B20Co7Fe63Nb6Zr4
Fe64Co7Zr6B20Nd3 | BMG | B20Co7Fe64Nd3Zr6
Fe56Co7Ni7Zr10B20 | BMG | B20Co7Fe56Ni7Zr10
Fe56Co7Ni7Zr6Nb4B20 | BMG | B20Co7Fe56Nb4Ni7Zr6
Fe56Co7Ni7Zr7.5Nb2.5B20 | BMG | B20Co7Fe56Nb2.5Ni7Zr7.5
Fe56Co7Ni7Zr6Nb2.5Ta1.5B20 | BMG | B20Co7Fe56Nb2.5Ni7Ta1.5Zr6
Fe56Co7Ni7Zr6Nb2.5Ti1.5B20 | BMG | B20Co7Fe56Nb2.5Ni7Ti1.5Zr6
Fe56Co7Ni7Zr6Nb2.5Mo1.5B20 | BMG | B20Co7Fe56Mo1.5Nb2.5Ni7Zr6
Fe61Co13.5Zr1Pr4.5B20 | BMG | B20Co13.5Fe61Pr4.5Zr1
Fe61Co13.5Zr1Pr3.5Dy1B20 | BMG | B20Co13.5Dy1Fe61Pr3.5Zr1
Fe67Co9.5Nd3Dy0.5B20 | BMG | B20Co9.5Dy0.5Fe67Nd3
Fe61Co10Zr5W4B20 | BMG | B20Co10Fe61W4Zr5
Fe70Si4B20Nb6 | BMG | B20Fe70Nb6Si4
Fe72Si9.6Nb4B14.4 | BMG | B14.4Fe72Nb4Si9.6
Fe30Co30Ni15Si8B17 | BMG | B17Co30Fe30Ni15Si8
(Fe0.5Co0.5)72B20Si4Nb4 | BMG | B20Co36.0Fe36.0Nb4Si4
(Fe72B22Y6)98Ti2 | BMG | B21.56Fe70.56Ti2Y5.88
(Fe72B22Y6)98Ta2 | BMG | B21.56Fe70.56Ta2Y5.88
(Fe72B22Y6)98Nb2 | BMG | B21.56Fe70.56Nb2Y5.88
Fe68Zr10B22 | BMG | B22Fe68Zr10
Fe72(Nb0.6Zr0.4)6B22 | BMG | B22Fe72Nb3.6Zr2.4
Fe71(Nb0.8Zr0.2)6B23 | BMG | B23Fe71Nb4.8Zr1.2
Fe76Si9.6B8.4P6 | BMG | B8.4Fe76P6Si9.6
(Fe0.76Si0.096B0.084P0.06)99.9Cu0.1 | BMG | B8.3916Cu0.1Fe75.924P5.994Si9.5904
Fe64.75Mo14C15B6Er0.25 | BMG | B6C15Er0.25Fe64.75Mo14
Fe64.5Mo14C15B6Er0.5 | BMG | B6C15Er0.5Fe64.5Mo14
Fe64Mo14C15B6Er1 | BMG | B6C15Er1Fe64Mo14
Fe63.5Mo14C15B6Er1.5 | BMG | B6C15Er1.5Fe63.5Mo14
Fe63Mo14C15B6Er2 | BMG | B6C15Er2Fe63Mo14
Fe64.5Mo14C15B6Dy0.5 | BMG | B6C15Dy0.5Fe64.5Mo14
Fe64Mo14C15B6Dy1 | BMG | B6C15Dy1Fe64Mo14
Fe63Mo14C15B6Dy2 | BMG | B6C15Dy2Fe63Mo14
Fe48Cr15Mo14C15B6Tm2 | BMG | B6C15Cr15Fe48Mo14Tm2
(Fe0.8Co0.2)48Cr15Mo14C15B6Tm2 | BMG | B6C15Co9.6Cr15Fe38.4Mo14Tm2
(Fe0.6Co0.4)48Cr15Mo14C15B6Tm2 | BMG | B6C15Co19.2Cr15Fe28.8Mo14Tm2
Fe73Mo6P10C4B4Si3 | BMG | B4C4Fe73Mo6P10Si3
Fe62.8Co10B13.5Si10Nb3Cu0.7 | BMG | B13.5Co10Cu0.7Fe62.8Nb3Si10
Fe52Cr15Mo9C15B6Er3 | BMG | B6C15Cr15Er3Fe52Mo9
Fe48Cr15Mo14C15B6Er2 | BMG | B6C15Cr15Er2Fe48Mo14
Fe48Cr19Mo10C15B6Er2 | BMG | B6C15Cr19Er2Fe48Mo10
Fe48Cr10Mo19C15B6Er2 | BMG | B6C15Cr10Er2Fe48Mo19
Fe48Cr15Mo14C15B6Dy2 | BMG | B6C15Cr15Dy2Fe48Mo14
Fe49.5Cr15Mo14C15B6Y0.5 | BMG | B6C15Cr15Fe49.5Mo14Y0.5
Fe49Cr15Mo14C15B6Y1 | BMG | B6C15Cr15Fe49Mo14Y1
Fe48.5Cr15Mo14C15B6Y1.5 | BMG | B6C15Cr15Fe48.5Mo14Y1.5
Fe61Cr4Mo14C15B6 | BMG | B6C15Cr4Fe61Mo14
Fe55Cr8Mo14C15B6Er2 | BMG | B6C15Cr8Er2Fe55Mo14
Fe64Cr10Mo5C8P13 | BMG | C8Cr10Fe64Mo5P13
Fe64Mo14C15B7 | BMG | B7C15Fe64Mo14
Fe54Mn10Mo14C15B7 | BMG | B7C15Fe54Mn10Mo14
Fe50Mn10Mo14Cr4C15B7 | BMG | B7C15Cr4Fe50Mn10Mo14
Fe49Mn10Mo14Cr4W1C16B6 | BMG | B6C16Cr4Fe49Mn10Mo14W1
Fe51Mn10Mo14Cr4C15B6 | BMG | B6C15Cr4Fe51Mn10Mo14
Fe48Mn10Mo16Cr4C15B7 | BMG | B7C15Cr4Fe48Mn10Mo16
Fe49Mn10Mo14Cr4W1C15B7 | BMG | B7C15Cr4Fe49Mn10Mo14W1
Fe48Mn10Mo13Cr4W3C15B7 | BMG | B7C15Cr4Fe48Mn10Mo13W3
Fe49Mn10Mo13Cr3W3C15B7 | BMG | B7C15Cr3Fe49Mn10Mo13W3
Fe46Mn10Mo16Cr4Ga2C15B7 | BMG | B7C15Cr4Fe46Ga2Mn10Mo16
Fe49Mn10Mo14Cr4V1C15B7 | BMG | B7C15Cr4Fe49Mn10Mo14V1
Fe45Cr16Mo16C18B5 | BMG | B5C18Cr16Fe45Mo16
Fe45Cr16Mo14Nb2C18B5 | BMG | B5C18Cr16Fe45Mo14Nb2
Fe45Cr16Mo14Ta2C18B5 | BMG | B5C18Cr16Fe45Mo14Ta2
Fe46Cr16Mo16C18B4 | BMG | B4C18Cr16Fe46Mo16
Fe44Cr16Mo16C18B6 | BMG | B6C18Cr16Fe44Mo16
Fe42Cr16Mo16C18B8 | BMG | B8C18Cr16Fe42Mo16
Fe43Cr16Mo16C15B10 | BMG | B10C15Cr16Fe43Mo16
Fe43Cr16Mo16C17.5B7.5 | BMG | B7.5C17.5Cr16Fe43Mo16
Fe43Cr16Mo16C15B5P5 | BMG | B5C15Cr16Fe43Mo16P5
Fe43Cr16Mo16C20B5 | BMG | B5C20Cr16Fe43Mo16
Fe43Cr16Mo16C10B15 | BMG | B15C10Cr16Fe43Mo16
(Fe0.775B0.125Si0.10)98Nb2 | BMG | B12.250Fe75.950Nb2Si9.8
(Fe0.75B0.2Si0.05)99Nb1 | BMG | B19.8Fe74.25Nb1Si4.95
(Fe0.75B0.2Si0.05)98Nb2 | BMG | B19.6Fe73.50Nb2Si4.90
(Fe0.75Si0.1B0.15)96Nb4 | BMG | B14.40Fe72.00Nb4Si9.6
Fe71Mo5P12C10B2 | BMG | B2C10Fe71Mo5P12
Fe69Cr2Mo5P12C10B2 | BMG | B2C10Cr2Fe69Mo5P12
Fe69Mo7P12C10B2 | BMG | B2C10Fe69Mo7P12
Fe63Cr3Mo12P10C7B5 | BMG | B5C7Cr3Fe63Mo12P10
Fe71.2B24Y4.8 | BMG | B24Fe71.2Y4.8
(Fe71.2B24Y4.8)98Nb2 | BMG | B23.52Fe69.776Nb2Y4.704
(Fe71.2B24Y4.8)96Nb4 | BMG | B23.04Fe68.352Nb4Y4.608
(Fe71.2B24Y4.8)94Nb6 | BMG | B22.56Fe66.928Nb6Y4.512
(Fe71.2B24Y4.8)92Nb8 | BMG | B22.08Fe65.504Nb8Y4.416
(Fe44.3Cr5Co5Mo12.8Mn11.2C15.8B5.9)98.5Y1.5 | BMG | B5.8115C15.5630Co4.925Cr4.925Fe43.6355Mn11.0320Mo12.6080Y1.5
Fe60Mo15C15B10 | BMG | B10C15Fe60Mo15
Fe52.5Cr7.5Mo15C15B10 | BMG | B10C15Cr7.5Fe52.5Mo15
Fe45Cr15Mo15C15B10 | BMG | B10C15Cr15Fe45Mo15
Fe45Cr7.5Mo22.5C15B10 | BMG | B10C15Cr7.5Fe45Mo22.5
Fe37.5Cr22.5Mo15C15B10 | BMG | B10C15Cr22.5Fe37.5Mo15
Fe37.5Cr15Mo22.5C15B10 | BMG | B10C15Cr15Fe37.5Mo22.5
Fe30Cr30Mo15C15B10 | BMG | B10C15Cr30Fe30Mo15
Fe71.2C7.0Si3.3B5.5P8.7Cr2.3Al2.0 | BMG | Al2.0B5.5C7.0Cr2.3Fe71.2P8.7Si3.3
Fe68.7C7.0Si3.3B5.5P8.7Cr2.3Al2.0Mo2.5 | BMG | Al2.0B5.5C7.0Cr2.3Fe68.7Mo2.5P8.7Si3.3
Fe66.7C7.0Si3.3B5.5P8.7Cr2.3Al2.0Mo4.5 | BMG | Al2.0B5.5C7.0Cr2.3Fe66.7Mo4.5P8.7Si3.3
Fe64.7C7.0Si3.3B5.5P8.7Cr2.3Al2.0Mo6.5 | BMG | Al2.0B5.5C7.0Cr2.3Fe64.7Mo6.5P8.7Si3.3