## Sheet1
Element | Eea(ev) | I1(ev) | I2(ev) | Tm(K) | Rm(nm) | VEC | XP | XM | Cp(J/molK) | K(W/m)/K300K | Hf(kJ/mol)
Ag | 1.304 | 7.576 | 21.45411 | 1234.93 | 0.1445 | 11 | 1.93 | 1.83 | 25.35 | 429 | 11.3
Al | 0.4328 | 5.986 | 18.82883 | 933.47 | 0.1432 | 3 | 1.61 | 1.37 | 24.2 | 237 | 10.79
Au | 2.309 | 9.226 | 20.52132 | 1337.33 | 0.1442 | 11 | 2.54 | 2.33 | 25.418 | 317 | 12.55
B | 0.28 | 8.298 | 25.15521 | 2349.15 | 0.082 | 3 | 2.04 | 1.77 | 11.087 | 27 | 50.2
Ba | 0.145 | 5.212 | 10.00363 | 1000.15 | 0.2176 | 2 | 0.89 | 1.17 | 28.07 | 18.4 | 7.75
Be | -0.5 | 9.322 | 18.21112 | 1560.15 | 0.1128 | 2 | 1.57 | 2.01 | 16.443 | 200 | 12.2
C | 1.262 | 11.26 | 24.38306 | 3823.15 | 0.0773 | 4 | 2.55 | 2.51 | 8.517 | 129 | 117
Ca | 0.025 | 6.113 | 11.87128 | 1115.15 | 0.1976 | 2 | 1 | 1.32 | 25.929 | 200 | 8.54
Ce | 0.57 | 5.539 | 10.88252 | 1068.15 | 0.1825 | 3 | 1.12 | 1.31 | 26.94 | 11.4 | 5.46
Co | 0.662 | 7.881 | 17.08038 | 1768.15 | 0.1251 | 9 | 1.88 | 1.77 | 24.81 | 100 | 16.19
Cr | 0.676 | 6.766 | 16.48546 | 2180.15 | 0.1249 | 6 | 1.66 | 1.56 | 23.35 | 93.7 | 16.9
Cu | 1.236 | 7.726 | 20.29227 | 1357.77 | 0.1278 | 11 | 1.9 | 1.85 | 24.44 | 401 | 13.05
Dy | 0.352 | 5.939 | 11.71167 | 1680.15 | 0.1774 | 3 | 1.22 | 1.35 | 27.7 | 10.7 | 11.06
Er | 0.312 | 6.101 | 11.91895 | 1802.15 | 0.1756 | 3 | 1.24 | 1.37 | 28.12 | 14.3 | 19.9
Fe | 0.153 | 7.903 | 16.18801 | 1811.15 | 0.1241 | 8 | 1.83 | 1.68 | 25.1 | 80.2 | 13.8
Ga | 0.43 | 5.999 | 20.51407 | 302.9146 | 0.1392 | 3 | 1.81 | 1.37 | 25.86 | 40.6 | 5.59
Gd | 0.137 | 6.15 | 12.12624 | 1585.15 | 0.1801 | 3 | 1.2 | 1.35 | 37.03 | 10.6 | 10.05
Ge | 1.233 | 7.899 | 15.93512 | 1211.4 | 0.124 | 4 | 2.01 | 1.88 | 23.222 | 59.9 | 36.94
Hf | 0.178 | 6.825 | 14.9246 | 2506.15 | 0.1578 | 4 | 1.3 | 1.48 | 25.73 | 23 | 24.06
Ho | 0.338 | 6.022 | 11.81531 | 1734.15 | 0.1766 | 3 | 1.23 | 1.36 | 27.15 | 16.2 | 12.2
In | 0.384 | 5.786 | 18.87029 | 429.75 | 0.1659 | 3 | 1.78 | 1.32 | 26.74 | 81.6 | 3.263
Ir | 1.564 | 8.967 | 16.58289 | 2719.15 | 0.1357 | 9 | 2.2 | 2.14 | 25.1 | 147 | 26.1
La | 0.55 | 5.577 | 11.05871 | 1193.15 | 0.1879 | 3 | 1.1 | 1.32 | 27.11 | 13.5 | 6.2
Li | 0.618 | 5.392 | 75.63974 | 453.69 | 0.1519 | 1 | 0.98 | 1.29 | 24.86 | 84.7 | 3
Lu | 0.239 | 5.426 | 13.88817 | 1925.15 | 0.1735 | 3 | 1.27 | 1.23 | 26.86 | 16.4 | 18.6
Mg | -0.4 | 7.646 | 15.0355 | 923.15 | 0.1601 | 2 | 1.31 | 1.67 | 24.869 | 156 | 8.954
Mn | -0.5 | 7.434 | 15.63974 | 1519.15 | 0.135 | 7 | 1.55 | 1.65 | 26.32 | 7.82 | 12.05
Mo | 0.747 | 7.092 | 16.16832 | 2896.15 | 0.1363 | 6 | 2.16 | 1.64 | 24.06 | 138 | 32
Nb | 0.917 | 6.759 | 14.30274 | 2750.15 | 0.1429 | 5 | 1.6 | 1.61 | 24.6 | 53.7 | 26.4
Nd | 1.916 | 5.525 | 10.77888 | 1297.15 | 0.164 | 3 | 1.14 | 1.56 | 27.45 | 16.5 | 7.14
Ni | 1.157 | 7.64 | 18.16863 | 1728.15 | 0.1246 | 10 | 1.91 | 1.82 | 26.07 | 90.7 | 17.47
P | 0.747 | 10.487 | 19.76473 | 317.35 | 0.106 | 5 | 2.19 | 2.27 | 23.824 | 0.235 | 0.657
Pb | 0.357 | 7.417 | 15.03342 | 600.61 | 0.175 | 4 | 2.33 | 1.62 | 26.65 | 35.3 | 4.799
Pd | 0.562 | 8.337 | 19.38125 | 1828.05 | 0.1375 | 10 | 2.2 | 1.83 | 25.98 | 71.8 | 17.6
Pr | 0.962 | 5.47 | 10.57159 | 1208.15 | 0.165 | 3 | 1.13 | 1.37 | 27.2 | 12.5 | 6.89
Pt | 2.125 | 8.959 | 18.56247 | 2041.45 | 0.1387 | 10 | 2.28 | 2.24 | 25.86 | 71.6 | 19.6
Rh | 1.143 | 7.46 | 18.03389 | 2237.15 | 0.1345 | 9 | 2.28 | 1.78 | 24.98 | 150 | 21.5
Ru | 1.046 | 7.361 | 16.79017 | 2607.15 | 0.1338 | 8 | 2.2 | 1.74 | 24.06 | 117 | 24
Sb | 1.047 | 8.608 | 16.53003 | 903.78 | 0.153 | 5 | 2.05 | 1.98 | 25.23 | 24.3 | 19.87
Sc | 0.188 | 6.562 | 12.79992 | 1814.15 | 0.1641 | 3 | 1.36 | 1.43 | 25.52 | 15.8 | 14.1
Si | 1.39 | 8.152 | 16.34555 | 1687.15 | 0.1153 | 4 | 1.9 | 1.95 | 19.789 | 148 | 50.55
Sm | 0.162 | 5.644 | 11.08981 | 1345.15 | 0.181 | 1 | 1.17 | 1.26 | 29.54 | 13.3 | 8.63
Sn | 1.112 | 7.344 | 14.63233 | 505.08 | 0.162 | 4 | 1.96 | 1.75 | 27.112 | 66.6 | 7.029
Sr | 0.052 | 5.695 | 11.02969 | 1050.15 | 0.2152 | 2 | 0.95 | 1.24 | 26.4 | 35.3 | 8.3
Ta | 0.323 | 7.55 | 15.54646 | 3290.15 | 0.143 | 5 | 1.5 | 1.64 | 25.36 | 57.5 | 31.6
Tb | 1.165 | 5.864 | 11.50438 | 1629.15 | 0.1781 | 3 | 1.21 | 1.48 | 28.91 | 11.1 | 10.8
Ti | 0.076 | 6.828 | 13.57517 | 1941.15 | 0.1462 | 4 | 1.54 | 1.46 | 25.06 | 21.9 | 15.45
Tm | 1.029 | 6.184 | 12.02259 | 1818.15 | 0.156 | 3 | 1.25 | 1.52 | 27.03 | 16.8 | 16.84
U | 0.53 | 6.194 | 14.71731 | 1405.35 | 0.142 | 3 | 1.38 | 1.43 | 27.665 | 27.6 | 8.52
V | 0.528 | 6.746 | 14.65513 | 2183.15 | 0.1316 | 5 | 1.63 | 1.53 | 24.89 | 30.7 | 20.9
W | 0.816 | 7.864 | 17.61932 | 3695.15 | 0.1367 | 6 | 2.36 | 1.79 | 24.27 | 174 | 35.4
Y | 0.307 | 6.217 | 12.22988 | 1799.15 | 0.1802 | 3 | 1.22 | 1.39 | 26.53 | 17.2 | 11.4
Yb | -0.02 | 6.254 | 12.17599 | 1097.15 | 0.17 | 3 | 1.26 | 1.34 | 26.74 | 34.9 | 7.66
Zn | -0.6 | 9.394 | 17.96445 | 692.68 | 0.1395 | 12 | 1.65 | 2.04 | 25.39 | 116 | 7.322
Zr | 0.43328 | 6.634 | 13.16267 | 2128.15 | 0.1603 | 4 | 1.33 | 1.49 | 25.36 | 22.7 | 16.9