## Sheet1
composition | GFA | Dmax | Tg | Tx | Tl | composition_1 | Tx/Tl | Tx/Tg | Tg/Tl | Tx/(Tx-Tg) | Tx/(Tx+Tg) | Tx/(Tl−Tg) | Tx/(Tl+Tg) | Tx/(Tl−Tx) | Tx/(Tl+Tx) | Tg/(Tl+Tx) | Tg/(Tl+Tg) | Tg/(Tl−Tg) | Tg/(Tl−Tx) | Tl/(Tx−Tg) | Tl/(Tx+Tg) | (Tx+Tg)/(Tl+Tx) | (Tx+Tg)/(Tl−Tg) | (Tx−Tg)/(Tl+Tg) | (Tx−Tg)/(Tl+Tx) | (Tx+Tg)/(Tl+Tg) | (Tx+Tg)/(Tl−Tx) | (Tx−Tg)/(Tl−Tg) | (Tx−Tg)/(Tl−Tx)
Fe70Ni2B24Nb4 | RMG | 0.15 | 874 | 936 | 1493 | B24Fe70Nb4Ni2 | 0.6269257 | 1.070938 | 0.5853985 | 15.09677 | 0.5171271 | 1.512116 | 0.3954373 | 1.680431 | 0.3853438 | 0.3598189 | 0.3692438 | 1.411955 | 1.56912 | 24.08065 | 0.8248619 | 0.7451626 | 2.924071 | 0.02619349 | 0.02552491 | 0.764681 | 3.249551 | 0.1001616 | 0.1113106
Fe68Ni4B24Nb4 | RMG | 0.15 | 871 | 942 | 1470 | B24Fe68Nb4Ni4 | 0.6408163 | 1.081515 | 0.592517 | 13.26761 | 0.5195808 | 1.572621 | 0.4023921 | 1.784091 | 0.3905473 | 0.3611111 | 0.3720632 | 1.45409 | 1.649621 | 20.70423 | 0.8108108 | 0.7516584 | 3.026711 | 0.03032892 | 0.02943615 | 0.7744554 | 3.433712 | 0.1185309 | 0.1344697
Fe66Ni6B24Nb4 | RMG | 0.15 | 830 | 870 | 1451 | B24Fe66Nb4Ni6 | 0.5995865 | 1.048193 | 0.5720193 | 21.75 | 0.5117647 | 1.400966 | 0.3814117 | 1.497418 | 0.3748384 | 0.3576045 | 0.3638755 | 1.336554 | 1.428571 | 36.275 | 0.8535294 | 0.7324429 | 2.73752 | 0.01753617 | 0.01723395 | 0.7452872 | 2.92599 | 0.06441224 | 0.06884682
Fe64Ni8B24Nb4 | RMG | 0.15 | 827 | 866 | 1377 | B24Fe64Nb4Ni8 | 0.6289034 | 1.047158 | 0.600581 | 22.20513 | 0.511518 | 1.574545 | 0.392922 | 1.694716 | 0.3860901 | 0.3687026 | 0.3752269 | 1.503636 | 1.618395 | 35.30769 | 0.8133491 | 0.7547927 | 3.078182 | 0.0176951 | 0.01738743 | 0.7681488 | 3.313112 | 0.07090909 | 0.07632094
Fe62Ni10B24Nb4 | RMG | 0.15 | 824 | 867 | 1408 | B24Fe62Nb4Ni10 | 0.615767 | 1.052184 | 0.5852273 | 20.16279 | 0.5127144 | 1.484589 | 0.3884409 | 1.602588 | 0.3810989 | 0.3621978 | 0.3691756 | 1.410959 | 1.523105 | 32.74419 | 0.8326434 | 0.7432967 | 2.895548 | 0.01926523 | 0.0189011 | 0.7576165 | 3.125693 | 0.07363014 | 0.07948244
Fe60Ni12B24Nb4 | RMG | 0.15 | 817 | 863 | 1440 | B24Fe60Nb4Ni12 | 0.5993056 | 1.056304 | 0.5673611 | 18.76087 | 0.5136905 | 1.385233 | 0.382366 | 1.495667 | 0.3747286 | 0.3547547 | 0.3619849 | 1.311396 | 1.415945 | 31.30435 | 0.8571429 | 0.7294833 | 2.696629 | 0.02038104 | 0.01997395 | 0.7443509 | 2.911612 | 0.07383628 | 0.0797227
Fe58Ni14B24Nb4 | RMG | 0.15 | 811 | 854 | 1410 | B24Fe58Nb4Ni14 | 0.6056738 | 1.053021 | 0.5751773 | 19.86047 | 0.5129129 | 1.42571 | 0.3845115 | 1.535971 | 0.3772085 | 0.3582155 | 0.3651508 | 1.353923 | 1.458633 | 32.7907 | 0.8468468 | 0.735424 | 2.779633 | 0.01936065 | 0.01899293 | 0.7496623 | 2.994604 | 0.07178631 | 0.07733813
Ta50W1Ni48.5B0.5 | RMG | 0.15 | 892 | 934 | 1579 | B0.5Ni48.5Ta50W1 | 0.5915136 | 1.047085 | 0.5649145 | 22.2381 | 0.5115005 | 1.359534 | 0.3779846 | 1.448062 | 0.3716673 | 0.3549542 | 0.3609875 | 1.298399 | 1.382946 | 37.59524 | 0.8647317 | 0.7266216 | 2.657933 | 0.01699717 | 0.01671309 | 0.7389721 | 2.831008 | 0.06113537 | 0.06511628
Ta50W2Ni47.5B0.5 | RMG | 0.15 | 909 | 958 | 1568 | B0.5Ni47.5Ta50W2 | 0.6109694 | 1.053905 | 0.5797194 | 19.55102 | 0.5131227 | 1.453718 | 0.3867582 | 1.570492 | 0.3792557 | 0.3598575 | 0.3669762 | 1.379363 | 1.490164 | 32 | 0.83985 | 0.7391132 | 2.83308 | 0.01978199 | 0.01939826 | 0.7537344 | 3.060656 | 0.07435508 | 0.08032787
Ta50W3Ni46.5B0.5 | RMG | 0.15 | 982 | 1015 | 1643 | B0.5Ni46.5Ta50W3 | 0.6177724 | 1.033605 | 0.5976872 | 30.75758 | 0.5082624 | 1.535552 | 0.3866667 | 1.616242 | 0.3818661 | 0.3694507 | 0.3740952 | 1.485628 | 1.563694 | 49.78788 | 0.8227341 | 0.7513168 | 3.02118 | 0.01257143 | 0.01241535 | 0.7607619 | 3.179936 | 0.04992436 | 0.05254777
Ta50W5Ni44.5B0.5 | RMG | 0.15 | 988 | 1022 | 1642 | B0.5Ni44.5Ta50W5 | 0.6224117 | 1.034413 | 0.6017052 | 30.05882 | 0.5084577 | 1.562691 | 0.3885932 | 1.648387 | 0.3836336 | 0.3708709 | 0.3756654 | 1.510703 | 1.593548 | 48.29412 | 0.8169154 | 0.7545045 | 3.073394 | 0.01292776 | 0.01276276 | 0.7642586 | 3.241935 | 0.05198777 | 0.05483871
Ta48W5Ni46.5B0.5 | RMG | 0.15 | 985 | 1028 | 1638 | B0.5Ni46.5Ta48W5 | 0.6275946 | 1.043655 | 0.6013431 | 23.90698 | 0.5106806 | 1.574273 | 0.3919177 | 1.685246 | 0.3855964 | 0.3694674 | 0.3755242 | 1.508423 | 1.614754 | 38.09302 | 0.8137109 | 0.7550638 | 3.082695 | 0.01639344 | 0.01612903 | 0.7674419 | 3.3 | 0.06584992 | 0.0704918
Ta43Hf14.5Ni42B0.5 | RMG | 0.15 | 963 | 1011 | 1634 | B0.5Hf14.5Ni42Ta43 | 0.6187271 | 1.049844 | 0.5893513 | 21.0625 | 0.5121581 | 1.506706 | 0.3892953 | 1.622793 | 0.3822306 | 0.3640832 | 0.3708125 | 1.435171 | 1.545746 | 34.04167 | 0.8277609 | 0.7463138 | 2.941878 | 0.01848286 | 0.01814745 | 0.7601078 | 3.168539 | 0.07153502 | 0.07704655
Ta41Hf18.5Ni40B0.5 | RMG | 0.15 | 984 | 1034 | 1633 | B0.5Hf18.5Ni40Ta41 | 0.6331904 | 1.050813 | 0.602572 | 20.68 | 0.5123885 | 1.59322 | 0.3951089 | 1.72621 | 0.3877015 | 0.3689539 | 0.3760031 | 1.516179 | 1.642738 | 32.66 | 0.809217 | 0.7566554 | 3.109399 | 0.01910585 | 0.01874766 | 0.771112 | 3.368948 | 0.0770416 | 0.08347245
La20Mg60Ni20 | BMG | 0.2 | 458 | 485 | 851 | La20Mg60Ni20 | 0.5699177 | 1.058952 | 0.5381904 | 17.96296 | 0.514316 | 1.234097 | 0.3705118 | 1.325137 | 0.363024 | 0.3428144 | 0.3498854 | 1.165394 | 1.251366 | 31.51852 | 0.902439 | 0.7058383 | 2.399491 | 0.02062643 | 0.02020958 | 0.7203972 | 2.576503 | 0.06870229 | 0.07377049
Ti50Cu42.5Ni7.5 | BMG | 0.2 | 670 | 708 | 1226 | Cu42.5Ni7.5Ti50 | 0.5774878 | 1.056716 | 0.5464927 | 18.63158 | 0.5137881 | 1.273381 | 0.3734177 | 1.366795 | 0.3660807 | 0.3464323 | 0.3533755 | 1.205036 | 1.293436 | 32.26316 | 0.8896952 | 0.7125129 | 2.478417 | 0.02004219 | 0.0196484 | 0.7267932 | 2.660232 | 0.06834532 | 0.07335907
Ag46.2Ca38.4Mg15.4 | BMG | 0.3 | 407 | 439 | 809 | Ag46.2Ca38.4Mg15.4 | 0.5426452 | 1.078624 | 0.5030902 | 13.71875 | 0.5189125 | 1.09204 | 0.3610197 | 1.186486 | 0.3517628 | 0.3261218 | 0.3347039 | 1.012438 | 1.1 | 25.28125 | 0.9562648 | 0.6778846 | 2.104478 | 0.02631579 | 0.02564103 | 0.6957237 | 2.286486 | 0.07960199 | 0.08648649
Ag53.8Ca30.5Mg7.7Cu7.7 | BMG | 0.3 | 428 | 488 | 843 | Ag53.8Ca30.5Cu7.7Mg7.7 | 0.5788849 | 1.140187 | 0.5077106 | 8.133333 | 0.5327511 | 1.175904 | 0.3839496 | 1.374648 | 0.3666416 | 0.3215627 | 0.3367427 | 1.031325 | 1.205634 | 14.05 | 0.9203057 | 0.6882044 | 2.207229 | 0.04720692 | 0.04507889 | 0.7206924 | 2.580282 | 0.1445783 | 0.1690141
Ag46.2Mg15.4Ca38.4 | BMG | 0.3 | 407 | 439 | 809 | Ag46.2Ca38.4Mg15.4 | 0.5426452 | 1.078624 | 0.5030902 | 13.71875 | 0.5189125 | 1.09204 | 0.3610197 | 1.186486 | 0.3517628 | 0.3261218 | 0.3347039 | 1.012438 | 1.1 | 25.28125 | 0.9562648 | 0.6778846 | 2.104478 | 0.02631579 | 0.02564103 | 0.6957237 | 2.286486 | 0.07960199 | 0.08648649
Ag53.8Mg7.7Ca30.8Cu7.7 | BMG | 0.3 | 428 | 488 | 843 | Ag53.8Ca30.8Cu7.7Mg7.7 | 0.5788849 | 1.140187 | 0.5077106 | 8.133333 | 0.5327511 | 1.175904 | 0.3839496 | 1.374648 | 0.3666416 | 0.3215627 | 0.3367427 | 1.031325 | 1.205634 | 14.05 | 0.9203057 | 0.6882044 | 2.207229 | 0.04720692 | 0.04507889 | 0.7206924 | 2.580282 | 0.1445783 | 0.1690141
La10Mg70Ni20 | BMG | 0.4 | 447 | 475 | 791 | La10Mg70Ni20 | 0.6005057 | 1.06264 | 0.5651075 | 16.96429 | 0.5151844 | 1.380814 | 0.3836834 | 1.503165 | 0.3751975 | 0.3530806 | 0.3610662 | 1.299419 | 1.414557 | 28.25 | 0.8579176 | 0.728278 | 2.680233 | 0.02261712 | 0.0221169 | 0.7447496 | 2.917722 | 0.08139535 | 0.08860759
Ag38.5Mg38.5Ca15.4Cu7.7 | BMG | 0.5 | 405 | 436 | 842 | Ag38.5Ca15.4Cu7.7Mg38.5 | 0.5178147 | 1.076543 | 0.4809976 | 14.06452 | 0.5184304 | 0.9977117 | 0.3496391 | 1.073892 | 0.3411581 | 0.3169014 | 0.3247795 | 0.9267735 | 0.9975369 | 27.16129 | 1.001189 | 0.6580595 | 1.924485 | 0.02485966 | 0.02425665 | 0.6744186 | 2.071429 | 0.07093822 | 0.07635468
La70(Cu50,Ni50)17.6Al12.4 | BMG | 0.5 | 397 | 418 | 759 | Al12.4Cu8.80La70Ni8.80 | 0.5507246 | 1.052897 | 0.5230567 | 19.90476 | 0.5128834 | 1.154696 | 0.3615917 | 1.225806 | 0.3551402 | 0.3372982 | 0.3434256 | 1.096685 | 1.164223 | 36.14286 | 0.9312883 | 0.6924384 | 2.251381 | 0.01816609 | 0.01784197 | 0.7050173 | 2.390029 | 0.05801105 | 0.06158358
Ca70Cu10Mg20 | BMG | 0.5 | 356 | 385 | 702 | Ca70Cu10Mg20 | 0.548433 | 1.081461 | 0.5071225 | 13.27586 | 0.5195682 | 1.112717 | 0.3638941 | 1.214511 | 0.3541858 | 0.3275069 | 0.3364839 | 1.028902 | 1.123028 | 24.2069 | 0.9473684 | 0.6816927 | 2.141618 | 0.02741021 | 0.02667893 | 0.7003781 | 2.337539 | 0.08381503 | 0.09148265
La15Mg65Ni20 | BMG | 0.5 | 451 | 480 | 812 | La15Mg65Ni20 | 0.591133 | 1.064302 | 0.5554187 | 16.55172 | 0.5155747 | 1.32964 | 0.3800475 | 1.445783 | 0.371517 | 0.3490712 | 0.3570863 | 1.249307 | 1.358434 | 28 | 0.8721805 | 0.7205882 | 2.578947 | 0.0229612 | 0.02244582 | 0.7371338 | 2.804217 | 0.08033241 | 0.0873494
Cu47Ti33Nb11Ni8Si1 | BMG | 0.5 | 710 | 732 | 1265 | Cu47Nb11Ni8Si1Ti33 | 0.5786561 | 1.030986 | 0.5612648 | 33.27273 | 0.5076283 | 1.318919 | 0.3706329 | 1.373358 | 0.3665498 | 0.3555333 | 0.3594937 | 1.279279 | 1.332083 | 57.5 | 0.8772538 | 0.7220831 | 2.598198 | 0.01113924 | 0.01101652 | 0.7301266 | 2.705441 | 0.03963964 | 0.0412758
Ca55Mg18Zn27 | BMG | 0.5 | 389 | 419 | 671 | Ca55Mg18Zn27 | 0.6244411 | 1.077121 | 0.5797317 | 13.96667 | 0.5185644 | 1.485816 | 0.395283 | 1.662698 | 0.3844037 | 0.3568807 | 0.3669811 | 1.379433 | 1.543651 | 22.36667 | 0.8304455 | 0.7412844 | 2.865248 | 0.02830189 | 0.02752294 | 0.7622642 | 3.206349 | 0.106383 | 0.1190476
Ca55Mg15Zn30 | BMG | 0.5 | 387 | 419 | 696 | Ca55Mg15Zn30 | 0.6020115 | 1.082687 | 0.5560345 | 13.09375 | 0.5198511 | 1.355987 | 0.3868883 | 1.512635 | 0.3757848 | 0.3470852 | 0.3573407 | 1.252427 | 1.397112 | 21.75 | 0.8635236 | 0.72287 | 2.608414 | 0.02954755 | 0.02869955 | 0.744229 | 2.909747 | 0.1035599 | 0.1155235
Ca60Mg10Zn30 | BMG | 0.5 | 380 | 400 | 666 | Ca60Mg10Zn30 | 0.6006006 | 1.052632 | 0.5705706 | 20 | 0.5128205 | 1.398601 | 0.3824092 | 1.503759 | 0.3752345 | 0.3564728 | 0.3632887 | 1.328671 | 1.428571 | 33.3 | 0.8538462 | 0.7317073 | 2.727273 | 0.01912046 | 0.01876173 | 0.7456979 | 2.932331 | 0.06993007 | 0.07518797
Ca65Mg25Zn10 | BMG | 0.5 | 387 | 405 | 759 | Ca65Mg25Zn10 | 0.5335968 | 1.046512 | 0.5098814 | 22.5 | 0.5113636 | 1.08871 | 0.3534031 | 1.144068 | 0.3479381 | 0.3324742 | 0.3376963 | 1.040323 | 1.09322 | 42.16667 | 0.9583333 | 0.6804124 | 2.129032 | 0.01570681 | 0.01546392 | 0.6910995 | 2.237288 | 0.0483871 | 0.05084746
Ca70Mg15Zn15 | BMG | 0.5 | 371 | 397 | 688 | Ca70Mg15Zn15 | 0.5770349 | 1.070081 | 0.5392442 | 15.26923 | 0.5169271 | 1.252366 | 0.374882 | 1.364261 | 0.3658986 | 0.3419355 | 0.3503305 | 1.170347 | 1.274914 | 26.46154 | 0.8958333 | 0.7078341 | 2.422713 | 0.02455146 | 0.02396313 | 0.7252125 | 2.639175 | 0.08201893 | 0.08934708
Ca70Mg10Zn20 | BMG | 0.5 | 367 | 399 | 657 | Ca70Mg10Zn20 | 0.6073059 | 1.087193 | 0.5585997 | 12.46875 | 0.5208877 | 1.375862 | 0.3896484375 | 1.546512 | 0.3778409 | 0.3475379 | 0.3583984375 | 1.265517 | 1.422481 | 20.53125 | 0.8577023 | 0.7253788 | 2.641379 | 0.03125 | 0.03030303 | 0.748046875 | 2.968992 | 0.1103448 | 0.124031
Ca40Mg30Cu30 | BMG | 0.5 | 395 | 430 | 694 | Ca40Cu30Mg30 | 0.6195965 | 1.088608 | 0.5691643 | 12.28571 | 0.5212121 | 1.438127 | 0.3948577 | 1.628788 | 0.3825623 | 0.3514235 | 0.3627181 | 1.32107 | 1.496212 | 19.82857 | 0.8412121 | 0.7339858 | 2.759197 | 0.03213958 | 0.03113879 | 0.7575758 | 3.125 | 0.1170569 | 0.1325758
Ca45Mg19Cu36 | BMG | 0.5 | 399 | 428 | 714 | Ca45Cu36Mg19 | 0.5994398 | 1.072682 | 0.5588235 | 14.75862 | 0.5175333 | 1.35873 | 0.3845463 | 1.496503 | 0.3747811 | 0.349387 | 0.3584906 | 1.266667 | 1.395105 | 24.62069 | 0.8633615 | 0.7241681 | 2.625397 | 0.02605571 | 0.02539405 | 0.7430368 | 2.891608 | 0.09206349 | 0.1013986
Ca55Mg10Cu35 | BMG | 0.5 | 397 | 422 | 770 | Ca55Cu35Mg10 | 0.5480519 | 1.062972 | 0.5155844 | 16.88 | 0.5152625 | 1.131367 | 0.361611 | 1.212644 | 0.3540268 | 0.3330537 | 0.3401885 | 1.064343 | 1.140805 | 30.8 | 0.9401709 | 0.6870805 | 2.19571 | 0.02142245 | 0.02097315 | 0.7017995 | 2.353448 | 0.06702413 | 0.07183908
Ca65Mg25Cu10 | BMG | 0.5 | 405 | 429 | 691 | Ca65Cu10Mg25 | 0.6208394 | 1.059259 | 0.5861071 | 17.875 | 0.5143885 | 1.5 | 0.3914234 | 1.637405 | 0.3830357 | 0.3616071 | 0.3695255 | 1.416084 | 1.545802 | 28.79167 | 0.8285372 | 0.7446429 | 2.916084 | 0.02189781 | 0.02142857 | 0.7609489 | 3.183206 | 0.08391608 | 0.09160305
Ca65Mg5Cu30 | BMG | 0.5 | 403 | 424 | 757 | Ca65Cu30Mg5 | 0.5601057 | 1.052109 | 0.5323646 | 20.19048 | 0.5126965 | 1.19774 | 0.3655172 | 1.273273 | 0.3590178 | 0.3412362 | 0.3474138 | 1.138418 | 1.21021 | 36.04762 | 0.9153567 | 0.700254 | 2.336158 | 0.01810345 | 0.01778154 | 0.712931 | 2.483483 | 0.05932203 | 0.06306306
La70Al14Cu8Ni8 | BMG | 0.5 | 404 | 429 | 763 | Al14Cu8La70Ni8 | 0.5622543 | 1.061881 | 0.5294889 | 17.16 | 0.515006 | 1.194986 | 0.3676093 | 1.284431 | 0.3598993 | 0.3389262 | 0.3461868 | 1.125348 | 1.209581 | 30.52 | 0.9159664 | 0.6988255 | 2.320334 | 0.02142245 | 0.02097315 | 0.7137961 | 2.494012 | 0.06963788 | 0.0748503
La70.0Al12.4Cu8.8Ni8.8 | BMG | 0.5 | 397 | 418 | 759 | Al12.4Cu8.8La70.0Ni8.8 | 0.5507246 | 1.052897 | 0.5230567 | 19.90476 | 0.5128834 | 1.154696 | 0.3615917 | 1.225806 | 0.3551402 | 0.3372982 | 0.3434256 | 1.096685 | 1.164223 | 36.14286 | 0.9312883 | 0.6924384 | 2.251381 | 0.01816609 | 0.01784197 | 0.7050173 | 2.390029 | 0.05801105 | 0.06158358
Au55Cu25Si20 | BMG | 0.5 | 348 | 383 | 654 | Au55Cu25Si20 | 0.5856269 | 1.100575 | 0.5321101 | 10.94286 | 0.5239398 | 1.251634 | 0.3822355 | 1.413284 | 0.3693346 | 0.3355834 | 0.3473054 | 1.137255 | 1.284133 | 18.68571 | 0.8946648 | 0.704918 | 2.388889 | 0.03493014 | 0.03375121 | 0.7295409 | 2.697417 | 0.1143791 | 0.1291513
(Fe0.75B0.15Si0.10)99Nb1 | BMG | 0.5 | 815 | 858 | 1455 | B14.85Fe74.25Nb1Si9.9 | 0.5896907 | 1.052761 | 0.5601375 | 19.95349 | 0.5128512 | 1.340625 | 0.3779736 | 1.437186 | 0.3709468 | 0.3523562 | 0.3590308 | 1.2734375 | 1.365159 | 33.83721 | 0.8696952 | 0.7233031 | 2.6140625 | 0.01894273 | 0.01859058 | 0.7370044 | 2.802345 | 0.0671875 | 0.0720268
Ni42Ti20Zr25Al8Cu5 | BMG | 0.5 | 748 | 803 | 1366 | Al8Cu5Ni42Ti20Zr25 | 0.5878477 | 1.073529 | 0.5475842 | 14.6 | 0.5177305 | 1.299353 | 0.3798486 | 1.426288 | 0.3702167 | 0.3448594 | 0.3538316 | 1.210356 | 1.328597 | 24.83636 | 0.8807221 | 0.7150761 | 2.509709 | 0.02601703 | 0.02535731 | 0.7336802 | 2.754885 | 0.08899676 | 0.09769094
Ni60Nb20Zr20 | BMG | 0.5 | 853 | 891 | 1391 | Nb20Ni60Zr20 | 0.6405464 | 1.044549 | 0.6132279 | 23.44737 | 0.5108945 | 1.656134 | 0.3970588 | 1.782 | 0.390447 | 0.3737949 | 0.3801248 | 1.585502 | 1.706 | 36.60526 | 0.7975917 | 0.7642419 | 3.241636 | 0.01693405 | 0.01665206 | 0.7771836 | 3.488 | 0.07063197 | 0.076
(Ni0.75B0.2Si0.05)96Nb4 | BMG | 0.5 | 770 | 795 | 1446 | B19.2Nb4Ni72.00Si4.80 | 0.5497925 | 1.032468 | 0.5325035 | 31.8 | 0.5079872 | 1.176036 | 0.3587545 | 1.221198 | 0.3547523 | 0.3435966 | 0.3474729 | 1.139053 | 1.182796 | 57.84 | 0.9239617 | 0.698349 | 2.315089 | 0.01128159 | 0.01115573 | 0.7062274 | 2.403994 | 0.03698225 | 0.03840246
Cu54.5Mg27.3Ca18.2 | BMG | 0.5 | 402 | 419 | 921 | Ca18.2Cu54.5Mg27.3 | 0.4549403 | 1.042289 | 0.4364821 | 24.64706 | 0.5103532 | 0.8073218 | 0.3167045 | 0.8346614 | 0.3126866 | 0.3 | 0.3038549 | 0.7745665 | 0.8007968 | 54.17647 | 1.121803 | 0.6126866 | 1.581888 | 0.01284958 | 0.01268657 | 0.6205593 | 1.635458 | 0.0327553 | 0.03386454
Mg71Ni18La11 | BMG | 0.5 | 451 | 479 | 796 | La11Mg71Ni18 | 0.6017588 | 1.062084 | 0.5665829 | 17.10714 | 0.5150538 | 1.388406 | 0.3841219 | 1.511041 | 0.3756863 | 0.3537255 | 0.361668 | 1.307246 | 1.422713 | 28.42857 | 0.855914 | 0.7294118 | 2.695652 | 0.02245389 | 0.02196078 | 0.7457899 | 2.933754 | 0.08115942 | 0.08832808
Mg69Ni18La13 | BMG | 0.5 | 449 | 478 | 797 | La13Mg69Ni18 | 0.5997491 | 1.064588 | 0.5633626 | 16.48276 | 0.5156419 | 1.373563 | 0.3836276 | 1.498433 | 0.374902 | 0.3521569 | 0.3603531 | 1.29023 | 1.407524 | 27.48276 | 0.8597627 | 0.7270588 | 2.663793 | 0.02327448 | 0.0227451 | 0.7439807 | 2.905956 | 0.08333333 | 0.09090909
Ag38.4Mg30.8Ca30.8 | BMG | 0.5 | 394 | 426 | 805 | Ag38.4Ca30.8Mg30.8 | 0.5291925 | 1.081218 | 0.489441 | 13.3125 | 0.5195122 | 1.036496 | 0.3552961 | 1.124011 | 0.3460601 | 0.320065 | 0.3286072 | 0.9586375 | 1.039578 | 25.15625 | 0.9817073 | 0.6661251 | 1.995134 | 0.02668891 | 0.02599513 | 0.6839033 | 2.163588 | 0.07785888 | 0.08443272
Ag46.2Mg30.7Ca23.1 | BMG | 0.5 | 393 | 427 | 880 | Ag46.2Ca23.1Mg30.7 | 0.4852273 | 1.086514 | 0.4465909 | 12.55882 | 0.5207317 | 0.8767967 | 0.3354281 | 0.9426049 | 0.3267024 | 0.3006886 | 0.3087196 | 0.8069815 | 0.8675497 | 25.88235 | 1.073171 | 0.627391 | 1.683778 | 0.02670856 | 0.02601377 | 0.6441477 | 1.810155 | 0.0698152 | 0.07505519
Ag38.4Mg38.5Ca15.4Cu7.7 | BMG | 0.5 | 405 | 436 | 842 | Ag38.4Ca15.4Cu7.7Mg38.5 | 0.5178147 | 1.076543 | 0.4809976 | 14.06452 | 0.5184304 | 0.9977117 | 0.3496391 | 1.073892 | 0.3411581 | 0.3169014 | 0.3247795 | 0.9267735 | 0.9975369 | 27.16129 | 1.001189 | 0.6580595 | 1.924485 | 0.02485966 | 0.02425665 | 0.6744186 | 2.071429 | 0.07093822 | 0.07635468
Ag61.5Mg23.1Ca15.4 | BMG | 0.5 | 440 | 485 | 919 | Ag61.5Ca15.4Mg23.1 | 0.5277476 | 1.102273 | 0.4787813 | 10.77778 | 0.5243243 | 1.012526 | 0.3568801 | 1.117512 | 0.3454416 | 0.3133903 | 0.3237675 | 0.9185804 | 1.013825 | 20.42222 | 0.9935135 | 0.6588319 | 1.931106 | 0.03311258 | 0.03205128 | 0.6806475 | 2.131336 | 0.09394572 | 0.1036866
Ag53.8Mg15.4Ca23.1Cu7.7 | BMG | 0.5 | 433 | 463 | 831 | Ag53.8Ca23.1Cu7.7Mg15.4 | 0.55716 | 1.069284 | 0.521059 | 15.43333 | 0.5167411 | 1.163317 | 0.3662975 | 1.258152 | 0.3578053 | 0.3346213 | 0.3425633 | 1.08794 | 1.17663 | 27.7 | 0.9274554 | 0.6924266 | 2.251256 | 0.02373418 | 0.02318393 | 0.7088608 | 2.434783 | 0.07537688 | 0.08152174
La70(Cu50,Ni50)16Al14 | BMG | 0.5 | 404 | 429 | 763 | Al14Cu8.0La70Ni8.0 | 0.5622543 | 1.061881 | 0.5294889 | 17.16 | 0.515006 | 1.194986 | 0.3676093 | 1.284431 | 0.3598993 | 0.3389262 | 0.3461868 | 1.125348 | 1.209581 | 30.52 | 0.9159664 | 0.6988255 | 2.320334 | 0.02142245 | 0.02097315 | 0.7137961 | 2.494012 | 0.06963788 | 0.0748503
Mg80Nd10Ni10 | BMG | 0.6 | 454 | 471 | 878 | Mg80Nd10Ni10 | 0.5364465 | 1.037445 | 0.5170843 | 27.70588 | 0.5091892 | 1.110849 | 0.3536036 | 1.157248 | 0.3491475 | 0.3365456 | 0.3408408 | 1.070755 | 1.115479 | 51.64706 | 0.9491892 | 0.6856931 | 2.181604 | 0.01276276 | 0.01260193 | 0.6944444 | 2.272727 | 0.04009434 | 0.04176904
Zr45Ti21Ni34 | BMG | 0.7 | 642 | 683 | 1134 | Ni34Ti21Zr45 | 0.6022928 | 1.063863 | 0.5661376 | 16.65854 | 0.5154717 | 1.388211 | 0.3845721 | 1.514412 | 0.3758943 | 0.3533297 | 0.3614865 | 1.304878 | 1.423503 | 27.65854 | 0.8558491 | 0.729224 | 2.693089 | 0.02308559 | 0.02256467 | 0.7460586 | 2.937916 | 0.08333333 | 0.09090909
Cu4Pd79.5Si16.5 | BMG | 0.75 | 635 | 675 | 1086 | Cu4Pd79.5Si16.5 | 0.621547 | 1.062992 | 0.5847145 | 16.875 | 0.5152672 | 1.496674 | 0.3922138 | 1.642336 | 0.3833049 | 0.3605906 | 0.3689715 | 1.407982 | 1.545012 | 27.15 | 0.8290076 | 0.7438955 | 2.904656 | 0.0232423 | 0.02271437 | 0.7611854 | 3.187348 | 0.0886918 | 0.0973236
(Fe0.75B0.15Si0.10)99Zr1 | BMG | 0.75 | 867 | 919 | 1469 | B14.85Fe74.25Si9.9Zr1 | 0.6255956 | 1.059977 | 0.5901974 | 17.67308 | 0.5145577 | 1.526578 | 0.3934075 | 1.670909 | 0.3848409 | 0.3630653 | 0.3711473 | 1.440199 | 1.576364 | 28.25 | 0.8225084 | 0.7479062 | 2.966777 | 0.02226027 | 0.02177554 | 0.7645548 | 3.247273 | 0.08637874 | 0.09454545
Ag46.2Ca30.5Mg15.4Cu7.7 | BMG | 0.8 | 414 | 445 | 805 | Ag46.2Ca30.5Cu7.7Mg15.4 | 0.552795 | 1.074879 | 0.5142857 | 14.35484 | 0.5180442 | 1.138107 | 0.3650533 | 1.236111 | 0.356 | 0.3312 | 0.3396226 | 1.058824 | 1.15 | 25.96774 | 0.9371362 | 0.6872 | 2.196931 | 0.02543068 | 0.0248 | 0.704676 | 2.386111 | 0.07928389 | 0.08611111
Ag53.8Mg23.1Ca15.4Cu7.7 | BMG | 0.8 | 407 | 463 | 877 | Ag53.8Ca15.4Cu7.7Mg23.1 | 0.5279361 | 1.137592 | 0.4640821 | 8.267857 | 0.5321839 | 0.9851064 | 0.3605919 | 1.118357 | 0.3455224 | 0.3037313 | 0.3169782 | 0.8659574 | 0.9830918 | 15.66071 | 1.008046 | 0.6492537 | 1.851064 | 0.04361371 | 0.04179104 | 0.6775701 | 2.101449 | 0.1191489 | 0.1352657
La68Al14Cu9Ni9 | BMG | 1 | 405 | 431 | 724 | Al14Cu9La68Ni9 | 0.5953039 | 1.064198 | 0.5593923 | 16.57692 | 0.5155502 | 1.351097 | 0.3817538 | 1.47099 | 0.3731602 | 0.3506494 | 0.3587245 | 1.269592 | 1.382253 | 27.84615 | 0.8660287 | 0.7238095 | 2.62069 | 0.02302923 | 0.02251082 | 0.7404783 | 2.853242 | 0.0815047 | 0.0887372
Ni64.8Fe7.2B19.2Si4.8Nb4 | BMG | 1 | 762 | 795 | 1408 | B19.2Fe7.2Nb4Ni64.8Si4.8 | 0.5646307 | 1.043307 | 0.5411932 | 24.09091 | 0.5105973 | 1.23065 | 0.3663594 | 1.2969 | 0.3608715 | 0.345892 | 0.3511521 | 1.179567 | 1.243067 | 42.66667 | 0.9043031 | 0.7067635 | 2.410217 | 0.01520737 | 0.01497957 | 0.7175115 | 2.539967 | 0.05108359 | 0.05383361
Fe75.5C7Si3.3B5.5P8.7 | BMG | 1 | 778 | 801 | 1321 | B5.5C7Fe75.5P8.7Si3.3 | 0.6063588 | 1.029563 | 0.5889478 | 34.82609 | 0.5072831 | 1.475138 | 0.3816103 | 1.540385 | 0.3774741 | 0.3666352 | 0.3706527 | 1.432781 | 1.496154 | 57.43478 | 0.8366054 | 0.7441093 | 2.907919 | 0.0109576 | 0.01083883 | 0.752263 | 3.036538 | 0.04235727 | 0.04423077
Zr56Co20Cu8Al16 | BMG | 1 | 748 | 794 | 1245 | Al16Co20Cu8Zr56 | 0.637751 | 1.061497 | 0.6008032 | 17.26087 | 0.5149157 | 1.597586 | 0.3983944 | 1.760532 | 0.3894066 | 0.3668465 | 0.3753136 | 1.50503 | 1.658537 | 27.06522 | 0.807393 | 0.7562531 | 3.102616 | 0.02308078 | 0.02256008 | 0.773708 | 3.419069 | 0.09255533 | 0.1019956
Ti42.3Cu35.532Zr9.40Ni6.768Sn6 | BMG | 1 | 683 | 739 | 1169 | Cu35.532Ni6.768Sn6Ti42.3Zr9.40 | 0.6321642 | 1.081991 | 0.5842601 | 13.19643 | 0.5196906 | 1.520576 | 0.3990281 | 1.718605 | 0.3873166 | 0.3579665 | 0.3687905 | 1.40535 | 1.588372 | 20.875 | 0.8220816 | 0.745283 | 2.925926 | 0.03023758 | 0.0293501 | 0.7678186 | 3.306977 | 0.1152263 | 0.1302326
Ti43.2Cu36.288Zr9.6Ni6.912Sn4 | BMG | 1 | 666 | 715 | 1156 | Cu36.288Ni6.912Sn4Ti43.2Zr9.6 | 0.6185121 | 1.073574 | 0.5761246 | 14.59184 | 0.5177408 | 1.459184 | 0.3924259 | 1.621315 | 0.3821486 | 0.3559594 | 0.3655324 | 1.359184 | 1.510204 | 23.59184 | 0.8370746 | 0.738108 | 2.818367 | 0.02689352 | 0.0261892 | 0.7579583 | 3.131519 | 0.1 | 0.1111111
Fe25Co25Ni25(P30B30C20Si20)25 | BMG | 1 | 719 | 752 | 1257 | B7.5C5.0Co25Fe25Ni25P7.5Si5.0 | 0.5982498 | 1.045897 | 0.5719968 | 22.78788 | 0.5112169 | 1.39777 | 0.3805668 | 1.489109 | 0.3743156 | 0.3578895 | 0.3638664 | 1.336431 | 1.423762 | 38.09091 | 0.8545207 | 0.7322051 | 2.734201 | 0.0167004 | 0.01642608 | 0.7444332 | 2.912871 | 0.06133829 | 0.06534653
Fe25Co25Ni25(P40C30B20Si10)25 | BMG | 1 | 676 | 714 | 1276 | B5.0C7.5Co25Fe25Ni25P10.0Si2.5 | 0.5595611 | 1.056213 | 0.5297806 | 18.78947 | 0.5136691 | 1.19 | 0.3657787 | 1.270463 | 0.358794 | 0.3396985 | 0.3463115 | 1.126667 | 1.202847 | 33.57895 | 0.9179856 | 0.6984925 | 2.316667 | 0.01946721 | 0.01909548 | 0.7120902 | 2.47331 | 0.06333333 | 0.06761566
Fe25Co25Ni25(P40Si30B20C10)25 | BMG | 1 | 725 | 758 | 1264 | B5.0C2.5Co25Fe25Ni25P10.0Si7.5 | 0.5996835 | 1.045517 | 0.5735759 | 22.9697 | 0.5111261 | 1.406308 | 0.381096 | 1.498024 | 0.3748764 | 0.3585559 | 0.3645048 | 1.345083 | 1.432806 | 38.30303 | 0.8523264 | 0.7334322 | 2.751391 | 0.01659125 | 0.01632047 | 0.7456008 | 2.93083 | 0.06122449 | 0.06521739
Fe70B16.67Si8.33Hf5 | BMG | 1 | 861 | 901 | 1543 | B16.67Fe70Hf5Si8.33 | 0.5839274 | 1.046458 | 0.5580039 | 22.525 | 0.5113507 | 1.321114 | 0.374792 | 1.403427 | 0.3686579 | 0.3522913 | 0.3581531 | 1.262463 | 1.341121 | 38.575 | 0.8757094 | 0.7209493 | 2.583578 | 0.01663894 | 0.01636661 | 0.7329451 | 2.744548 | 0.05865103 | 0.0623053
Fe72P9C9Cr8B2 | BMG | 1 | 710 | 750 | 1296 | B2C9Cr8Fe72P9 | 0.5787037 | 1.056338 | 0.5478395 | 18.75 | 0.5136986 | 1.279863 | 0.3738784 | 1.373626 | 0.3665689 | 0.3470186 | 0.3539382 | 1.211604 | 1.300366 | 32.4 | 0.8876712 | 0.7135875 | 2.491468 | 0.01994018 | 0.01955034 | 0.7278166 | 2.673993 | 0.06825939 | 0.07326007
Fe73.33B16.67Si8.33Hf1.67 | BMG | 1 | 840 | 872 | 1486 | B16.67Fe73.33Hf1.67Si8.33 | 0.5868102 | 1.038095 | 0.5652759 | 27.25 | 0.5093458 | 1.349845 | 0.3748925 | 1.420195 | 0.3698049 | 0.3562341 | 0.361135 | 1.30031 | 1.368078 | 46.4375 | 0.8679907 | 0.726039 | 2.650155 | 0.01375752 | 0.01357082 | 0.7360275 | 2.788274 | 0.0495356 | 0.05211726
Fe76.55B13.79Si6.9Zr2.76 | BMG | 1 | 830 | 852 | 1505 | B13.79Fe76.55Si6.9Zr2.76 | 0.566113 | 1.026506 | 0.551495 | 38.72727 | 0.5065398 | 1.262222 | 0.3648822 | 1.304747 | 0.3614765 | 0.3521426 | 0.3554604 | 1.22963 | 1.271057 | 68.40909 | 0.8947681 | 0.713619 | 2.491852 | 0.009421842 | 0.009333899 | 0.7203426 | 2.575804 | 0.03259259 | 0.03369066
Fe76P8.7C7B5Si3.3 | BMG | 1 | 779 | 795 | 1292 | B5C7Fe76P8.7Si3.3 | 0.6153251 | 1.020539 | 0.6029412 | 49.6875 | 0.5050826 | 1.549708 | 0.3838725 | 1.599598 | 0.3809296 | 0.3732631 | 0.3761468 | 1.518519 | 1.567404 | 80.75 | 0.8208386 | 0.7541926 | 3.068226 | 0.007725736 | 0.007666507 | 0.7600193 | 3.167002 | 0.03118908 | 0.03219316
La68(Cu50,Ni50)18.8Al13.2 | BMG | 1 | 400 | 426 | 743 | Al13.2Cu9.40La68Ni9.40 | 0.5733513 | 1.065 | 0.538358 | 16.38462 | 0.5157385 | 1.241983 | 0.3727034 | 1.343849 | 0.364414 | 0.3421728 | 0.3499563 | 1.166181 | 1.26183 | 28.57692 | 0.8995157 | 0.7065868 | 2.408163 | 0.02274716 | 0.02224123 | 0.7226597 | 2.605678 | 0.07580175 | 0.08201893
Mg60Ni23.6La13.51B2.89 | BMG | 1 | 453 | 498 | 811 | B2.89La13.51Mg60Ni23.6 | 0.6140567 | 1.099338 | 0.5585697 | 11.06667 | 0.5236593 | 1.391061 | 0.3939873 | 1.591054 | 0.3804431 | 0.3460657 | 0.3583861 | 1.265363 | 1.447284 | 18.02222 | 0.8527865 | 0.7265088 | 2.656425 | 0.03560127 | 0.03437739 | 0.7523734 | 3.038339 | 0.1256983 | 0.14377
Mg60Ni23.6La15.75Y0.5Si0.5 | BMG | 1 | 457 | 490 | 824 | La15.75Mg60Ni23.6Si0.5Y0.5 | 0.5946602 | 1.07221 | 0.5546117 | 14.84848 | 0.5174234 | 1.33515 | 0.3825137 | 1.467066 | 0.3729072 | 0.347793 | 0.3567525 | 1.245232 | 1.368263 | 24.9697 | 0.8701162 | 0.7207002 | 2.580381 | 0.02576112 | 0.02511416 | 0.7392662 | 2.835329 | 0.08991826 | 0.0988024
Mg60Ni23.6La15.9Si0.5 | BMG | 1 | 457 | 492 | 828 | La15.9Mg60Ni23.6Si0.5 | 0.5942029 | 1.076586 | 0.5519324 | 14.05714 | 0.5184405 | 1.326146 | 0.3828794 | 1.464286 | 0.3727273 | 0.3462121 | 0.355642 | 1.231806 | 1.360119 | 23.65714 | 0.8724974 | 0.7189394 | 2.557951 | 0.02723735 | 0.02651515 | 0.7385214 | 2.824405 | 0.09433962 | 0.1041667
Mg60Ni23.6La16.15Si0.25 | BMG | 1 | 453 | 492 | 826 | La16.15Mg60Ni23.6Si0.25 | 0.5956416 | 1.086093 | 0.5484262 | 12.61538 | 0.5206349 | 1.319035 | 0.3846755 | 1.473054 | 0.3732929 | 0.3437026 | 0.354183 | 1.214477 | 1.356287 | 21.17949 | 0.8740741 | 0.7169954 | 2.533512 | 0.03049257 | 0.02959029 | 0.7388585 | 2.829341 | 0.1045576 | 0.1167665
Mg69La16Ni15 | BMG | 1 | 455 | 481 | 800 | La16Mg69Ni15 | 0.60125 | 1.057143 | 0.56875 | 18.5 | 0.5138889 | 1.394203 | 0.3832669 | 1.507837 | 0.3754879 | 0.3551913 | 0.3625498 | 1.318841 | 1.426332 | 30.76923 | 0.8547009 | 0.7306792 | 2.713043 | 0.02071713 | 0.02029664 | 0.7458167 | 2.934169 | 0.07536232 | 0.0815047
Ca70Cu20Mg10 | BMG | 1 | 385 | 407 | 713 | Ca70Cu20Mg10 | 0.5708275 | 1.057143 | 0.5399719 | 18.5 | 0.5138889 | 1.240854 | 0.370674 | 1.330065 | 0.3633929 | 0.34375 | 0.3506375 | 1.17378 | 1.25817 | 32.40909 | 0.9002525 | 0.7071429 | 2.414634 | 0.02003643 | 0.01964286 | 0.7213115 | 2.588235 | 0.06707317 | 0.07189542
Cu25Mg65Nd10 | BMG | 1 | 423 | 456 | 744 | Cu25Mg65Nd10 | 0.6129032 | 1.078014 | 0.5685484 | 13.81818 | 0.5187713 | 1.420561 | 0.3907455 | 1.583333 | 0.38 | 0.3525 | 0.3624679 | 1.317757 | 1.46875 | 22.54545 | 0.8464164 | 0.7325 | 2.738318 | 0.02827763 | 0.0275 | 0.7532134 | 3.052083 | 0.1028037 | 0.1145833
La20Mg50Ni30 | BMG | 1 | 453 | 510 | 841 | La20Mg50Ni30 | 0.6064209 | 1.125828 | 0.5386445 | 8.947368 | 0.529595 | 1.314433 | 0.3941267 | 1.540785 | 0.3774981 | 0.3353072 | 0.3500773 | 1.167526 | 1.36858 | 14.75439 | 0.8733126 | 0.7128053 | 2.481959 | 0.04404946 | 0.04219097 | 0.744204 | 2.909366 | 0.1469072 | 0.1722054
Cu55Zr42.5Ga2.5 | BMG | 1 | 709 | 762 | 1199 | Cu55Ga2.5Zr42.5 | 0.6355296 | 1.074753 | 0.5913261 | 14.37736 | 0.518015 | 1.555102 | 0.3993711 | 1.743707 | 0.3885773 | 0.3615502 | 0.3715933 | 1.446939 | 1.622426 | 22.62264 | 0.8150918 | 0.7501275 | 3.002041 | 0.02777778 | 0.02702703 | 0.7709644 | 3.366133 | 0.1081633 | 0.1212815
Cu57.5Zr37.5Ga5 | BMG | 1 | 745 | 785 | 1241 | Cu57.5Ga5Zr37.5 | 0.6325544 | 1.053691 | 0.6003223 | 19.625 | 0.5130719 | 1.582661 | 0.3952669 | 1.721491 | 0.387463 | 0.3677196 | 0.3751259 | 1.502016 | 1.633772 | 31.025 | 0.8111111 | 0.7551826 | 3.084677 | 0.02014099 | 0.01974334 | 0.7703927 | 3.355263 | 0.08064516 | 0.0877193
Cu47Ti33Zr3Nb8Ni8Si1 | BMG | 1 | 708 | 731 | 1228 | Cu47Nb8Ni8Si1Ti33Zr3 | 0.5952769 | 1.032486 | 0.5765472 | 31.78261 | 0.5079917 | 1.405769 | 0.3775826 | 1.470825 | 0.3731496 | 0.3614089 | 0.3657025 | 1.361538 | 1.424547 | 53.3913 | 0.8533704 | 0.7345584 | 2.767308 | 0.01188017 | 0.01174068 | 0.7432851 | 2.895372 | 0.04423077 | 0.04627767
Cu47Ni13Zr30Ti10 | BMG | 1 | 727 | 754 | 1251 | Cu47Ni13Ti10Zr30 | 0.6027178 | 1.037139 | 0.5811351 | 27.92593 | 0.5091155 | 1.438931 | 0.3811931 | 1.517103 | 0.3760599 | 0.3625935 | 0.367543 | 1.387405 | 1.462777 | 46.33333 | 0.8446995 | 0.7386534 | 2.826336 | 0.01365015 | 0.01346633 | 0.7487361 | 2.979879 | 0.05152672 | 0.05432596
Ca66.4Al33.6 | BMG | 1 | 528 | 540 | 873 | Al33.6Ca66.4 | 0.6185567 | 1.022727 | 0.604811 | 45 | 0.505618 | 1.565217 | 0.385439 | 1.621622 | 0.3821656 | 0.373673 | 0.3768737 | 1.530435 | 1.585586 | 72.75 | 0.8174157 | 0.7558386 | 3.095652 | 0.00856531 | 0.008492569 | 0.7623126 | 3.207207 | 0.03478261 | 0.03603604
Ca55Mg25Zn20 | BMG | 1 | 375 | 418 | 751 | Ca55Mg25Zn20 | 0.5565912 | 1.114667 | 0.4993342 | 9.72093 | 0.5271122 | 1.111702 | 0.3712256 | 1.255255 | 0.3575706 | 0.320787 | 0.3330373 | 0.9973404 | 1.126126 | 17.46512 | 0.9470366 | 0.6783576 | 2.109043 | 0.03818828 | 0.03678358 | 0.7042629 | 2.381381 | 0.1143617 | 0.1291291
Ca60Mg25Zn15 | BMG | 1 | 377 | 409 | 744 | Ca60Mg25Zn15 | 0.5497312 | 1.084881 | 0.5067204 | 12.78125 | 0.5203562 | 1.114441 | 0.3648528 | 1.220896 | 0.3547268 | 0.3269731 | 0.3363069 | 1.027248 | 1.125373 | 23.25 | 0.9465649 | 0.6816999 | 2.141689 | 0.02854594 | 0.02775369 | 0.7011597 | 2.346269 | 0.08719346 | 0.09552239
Ca45Mg30Cu25 | BMG | 1 | 401 | 436 | 717 | Ca45Cu25Mg30 | 0.6080893 | 1.087282 | 0.5592748 | 12.45714 | 0.520908 | 1.379747 | 0.3899821 | 1.551601 | 0.378144 | 0.3477884 | 0.3586762 | 1.268987 | 1.427046 | 20.48571 | 0.8566308 | 0.7259324 | 2.648734 | 0.0313059 | 0.03035559 | 0.7486583 | 2.978648 | 0.1107595 | 0.1245552
Ca60Mg15Cu25 | BMG | 1 | 396 | 428 | 687 | Ca60Cu25Mg15 | 0.6229985 | 1.080808 | 0.5764192 | 13.375 | 0.5194175 | 1.47079 | 0.3951985 | 1.65251 | 0.3838565 | 0.355157 | 0.365651 | 1.360825 | 1.528958 | 21.46875 | 0.8337379 | 0.7390135 | 2.831615 | 0.02954755 | 0.02869955 | 0.7608495 | 3.181467 | 0.1099656 | 0.1235521
Ca60Mg13Cu27 | BMG | 1 | 394 | 426 | 701 | Ca60Cu27Mg13 | 0.6077033 | 1.081218 | 0.5620542 | 13.3125 | 0.5195122 | 1.387622 | 0.3890411 | 1.549091 | 0.3779947 | 0.3496007 | 0.3598174 | 1.283388 | 1.432727 | 21.90625 | 0.854878 | 0.7275954 | 2.67101 | 0.02922374 | 0.02839397 | 0.7488584 | 2.981818 | 0.1042345 | 0.1163636
Ca55Mg11Zn11Cu23 | BMG | 1 | 379 | 430 | 717 | Ca55Cu23Mg11Zn11 | 0.5997211 | 1.134565 | 0.5285914 | 8.431373 | 0.5315204 | 1.272189 | 0.3923358 | 1.498258 | 0.374891 | 0.3304272 | 0.3458029 | 1.121302 | 1.320557 | 14.05882 | 0.8862794 | 0.7053182 | 2.393491 | 0.04653285 | 0.04446382 | 0.7381387 | 2.818815 | 0.1508876 | 0.1777003
Mg65Cu25Pr10 | BMG | 1 | 413 | 446 | 784 | Cu25Mg65Pr10 | 0.5688776 | 1.079903 | 0.5267857 | 13.51515 | 0.5192084 | 1.202156 | 0.3725982 | 1.319527 | 0.3626016 | 0.3357724 | 0.3450292 | 1.113208 | 1.221893 | 23.75758 | 0.9126892 | 0.698374 | 2.315364 | 0.02756892 | 0.02682927 | 0.7176274 | 2.54142 | 0.08894879 | 0.09763314
Mg65Cu25Ho10 | BMG | 1 | 417 | 473 | 751 | Cu25Ho10Mg65 | 0.6298269 | 1.134293 | 0.5552597 | 8.446429 | 0.5314607 | 1.416168 | 0.4049658 | 1.701439 | 0.3864379 | 0.3406863 | 0.3570205 | 1.248503 | 1.5 | 13.41071 | 0.8438202 | 0.7271242 | 2.664671 | 0.04794521 | 0.04575163 | 0.7619863 | 3.201439 | 0.1676647 | 0.2014388
La68.0Al13.2Cu9.4Ni9.4 | BMG | 1 | 400 | 426 | 743 | Al13.2Cu9.4La68.0Ni9.4 | 0.5733513 | 1.065 | 0.538358 | 16.38462 | 0.5157385 | 1.241983 | 0.3727034 | 1.343849 | 0.364414 | 0.3421728 | 0.3499563 | 1.166181 | 1.26183 | 28.57692 | 0.8995157 | 0.7065868 | 2.408163 | 0.02274716 | 0.02224123 | 0.7226597 | 2.605678 | 0.07580175 | 0.08201893
Ti50Ni15Cu32Sn3 | BMG | 1 | 686 | 759 | 1283 | Cu32Ni15Sn3Ti50 | 0.5915822 | 1.106414 | 0.5346843 | 10.39726 | 0.5252595 | 1.271357 | 0.3854749 | 1.448473 | 0.3716944 | 0.3359452 | 0.3484002 | 1.149079 | 1.30916 | 17.57534 | 0.8878893 | 0.7076396 | 2.420436 | 0.03707466 | 0.03574927 | 0.7338751 | 2.757634 | 0.1222781 | 0.139313
Ti50Ni24Cu20B1Si2Sn3 | BMG | 1 | 726 | 800 | 1310 | B1Cu20Ni24Si2Sn3Ti50 | 0.610687 | 1.101928 | 0.5541985 | 10.81081 | 0.5242464 | 1.369863 | 0.3929273 | 1.568627 | 0.3791469 | 0.3440758 | 0.3565815 | 1.243151 | 1.423529 | 17.7027 | 0.8584535 | 0.7232227 | 2.613014 | 0.03634578 | 0.03507109 | 0.7495088 | 2.992157 | 0.1267123 | 0.145098
Au46Ag5Cu29Si20 | BMG | 1 | 395 | 420 | 664 | Ag5Au46Cu29Si20 | 0.6325301 | 1.063291 | 0.5948795 | 16.8 | 0.5153374 | 1.561338 | 0.3966006 | 1.721311 | 0.3874539 | 0.3643911 | 0.3729934 | 1.468401 | 1.618852 | 26.56 | 0.8147239 | 0.751845 | 3.02974 | 0.02360718 | 0.02306273 | 0.769594 | 3.340164 | 0.0929368 | 0.102459
(Fe81.5Si3.8C14Tm0.7)92.37P7.63 | BMG | 1 | 687 | 752 | 1284 | C12.9318Fe75.28155P7.63Si3.51006Tm0.64659 | 0.5856698 | 1.094614 | 0.5350467 | 11.56923 | 0.5225851 | 1.259631 | 0.3815322 | 1.413534 | 0.3693517 | 0.3374263 | 0.348554 | 1.150754 | 1.291353 | 19.75385 | 0.8922863 | 0.706778 | 2.410385 | 0.03297818 | 0.03192534 | 0.7300863 | 2.704887 | 0.1088777 | 0.1221805
(Fe81.5Si3.8C14Tm0.7)90.9P9.1 | BMG | 1 | 717 | 767 | 1318 | C12.726Fe74.0835P9.1Si3.4542Tm0.6363 | 0.5819423 | 1.069735 | 0.5440061 | 15.34 | 0.5168464 | 1.276206 | 0.3769042 | 1.392015 | 0.3678657 | 0.3438849 | 0.3523342 | 1.193012 | 1.30127 | 26.36 | 0.8881402 | 0.7117506 | 2.469218 | 0.02457002 | 0.02398082 | 0.7292383 | 2.693285 | 0.08319468 | 0.0907441
Fe67Ni5Y6B22 | BMG | 1 | 866 | 891 | 1469 | B22Fe67Ni5Y6 | 0.6065351 | 1.028868 | 0.5895167 | 35.64 | 0.5071144 | 1.477612 | 0.3815846 | 1.541522 | 0.3775424 | 0.3669492 | 0.3708779 | 1.436153 | 1.49827 | 58.76 | 0.8360842 | 0.7444915 | 2.913765 | 0.01070664 | 0.01059322 | 0.7524625 | 3.039792 | 0.04145937 | 0.0432526
Fe79P10C4B4Si3 | BMG | 1 | 740 | 774 | 1263 | B4C4Fe79P10Si3 | 0.6128266 | 1.045946 | 0.5859066 | 22.76471 | 0.5112285 | 1.479924 | 0.3864204 | 1.582822 | 0.3799705 | 0.3632793 | 0.3694458 | 1.414914 | 1.513292 | 37.14706 | 0.834214 | 0.7432499 | 2.894837 | 0.01697454 | 0.01669121 | 0.7558662 | 3.096115 | 0.06500956 | 0.06952965
(Fe0.75B0.15Si0.10)98Nb2 | BMG | 1 | 812 | 870 | 1425 | B14.70Fe73.50Nb2Si9.8 | 0.6105263 | 1.071429 | 0.5698246 | 15 | 0.5172414 | 1.41925 | 0.3889137 | 1.567568 | 0.379085 | 0.3538126 | 0.3629861 | 1.324633 | 1.463063 | 24.56897 | 0.8472057 | 0.7328976 | 2.743883 | 0.02592758 | 0.02527233 | 0.7518999 | 3.030631 | 0.09461664 | 0.1045045
Ni61Zr28Nb7Al4 | BMG | 1 | 848 | 898 | 1348 | Al4Nb7Ni61Zr28 | 0.6661721 | 1.058962 | 0.6290801 | 17.96 | 0.5143184 | 1.796 | 0.4089253 | 1.995556 | 0.3998219 | 0.3775601 | 0.3861566 | 1.696 | 1.884444 | 26.96 | 0.7720504 | 0.777382 | 3.492 | 0.02276867 | 0.0222618 | 0.795082 | 3.88 | 0.1 | 0.1111111
Ni59Zr20Ti16Sn5 | BMG | 1 | 819 | 854 | 1288 | Ni59Sn5Ti16Zr20 | 0.6630435 | 1.042735 | 0.6358696 | 24.4 | 0.5104603 | 1.820896 | 0.4053156 | 1.967742 | 0.3986928 | 0.3823529 | 0.3887043 | 1.746269 | 1.887097 | 36.8 | 0.7698745 | 0.7810458 | 3.567164 | 0.0166113 | 0.01633987 | 0.7940199 | 3.854839 | 0.07462687 | 0.08064516
Ni60Nb40 | BMG | 1 | 891 | 924 | 1478 | Nb40Ni60 | 0.6251691 | 1.037037 | 0.6028417 | 28 | 0.5090909 | 1.574106 | 0.390038 | 1.66787 | 0.3846794 | 0.3709409 | 0.3761081 | 1.517888 | 1.608303 | 44.78788 | 0.8143251 | 0.7556203 | 3.091993 | 0.01392993 | 0.01373855 | 0.7661461 | 3.276173 | 0.05621806 | 0.05956679
Cu54.5Mg18.2Ca27.3 | BMG | 1 | 401 | 423 | 884 | Ca27.3Cu54.5Mg18.2 | 0.4785068 | 1.054863 | 0.4536199 | 19.22727 | 0.5133495 | 0.8757764 | 0.3291829 | 0.9175705 | 0.3236419 | 0.3068095 | 0.3120623 | 0.8302277 | 0.8698482 | 40.18182 | 1.072816 | 0.6304514 | 1.706004 | 0.01712062 | 0.01683244 | 0.6412451 | 1.787419 | 0.04554865 | 0.04772234
Fe71Mo2Nb3P12C10B2 | BMG | 1 | 719 | 757 | 1305 | B2C10Fe71Mo2Nb3P12 | 0.5800766 | 1.052851 | 0.5509579 | 19.92105 | 0.5128726 | 1.291809 | 0.3740119 | 1.381387 | 0.3671193 | 0.3486906 | 0.3552372 | 1.226962 | 1.312044 | 34.34211 | 0.8841463 | 0.7158099 | 2.518771 | 0.0187747 | 0.01842871 | 0.729249 | 2.693431 | 0.06484642 | 0.06934307
Ag46.2Ca30.7Mg23.1 | BMG | 1 | 399 | 426 | 765 | Ag46.2Ca30.7Mg23.1 | 0.5568627 | 1.067669 | 0.5215686 | 15.77778 | 0.5163636 | 1.163934 | 0.3659794 | 1.256637 | 0.3576826 | 0.3350126 | 0.3427835 | 1.090164 | 1.176991 | 28.33333 | 0.9272727 | 0.6926952 | 2.254098 | 0.02319588 | 0.02267003 | 0.7087629 | 2.433628 | 0.07377049 | 0.07964602
Ag53.8Mg23.1Ca23.1 | BMG | 1 | 451 | 488 | 887 | Ag53.8Ca23.1Mg23.1 | 0.5501691 | 1.08204 | 0.5084555 | 13.18919 | 0.5197018 | 1.119266 | 0.3647235 | 1.223058 | 0.3549091 | 0.328 | 0.3370703 | 1.034404 | 1.130326 | 23.97297 | 0.9446219 | 0.6829091 | 2.15367 | 0.02765321 | 0.02690909 | 0.7017937 | 2.353383 | 0.08486239 | 0.09273183
Ag61.5Ca23.1Mg15.4 | BMG | 1 | 486 | 526 | 920 | Ag61.5Ca23.1Mg15.4 | 0.5717391 | 1.082305 | 0.5282609 | 13.15 | 0.5197628 | 1.211982 | 0.374111 | 1.335025 | 0.3637621 | 0.3360996 | 0.3456615 | 1.119816 | 1.233503 | 23 | 0.9090909 | 0.6998617 | 2.331797 | 0.0284495 | 0.02766252 | 0.7197724 | 2.568528 | 0.0921659 | 0.1015228
Fe76.0C7.0Si3.3B5.0P8.7 | BMG | 1 | 779 | 795 | 1292 | B5.0C7.0Fe76.0P8.7Si3.3 | 0.6153251 | 1.020539 | 0.6029412 | 49.6875 | 0.5050826 | 1.549708 | 0.3838725 | 1.599598 | 0.3809296 | 0.3732631 | 0.3761468 | 1.518519 | 1.567404 | 80.75 | 0.8208386 | 0.7541926 | 3.068226 | 0.007725736 | 0.007666507 | 0.7600193 | 3.167002 | 0.03118908 | 0.03219316
(Fe0.74Tb0.01B0.2Si0.05)96Nb4 | BMG | 1 | 836 | 882 | 1459 | B19.2Fe71.04Nb4Si4.80Tb0.96 | 0.6045236 | 1.055024 | 0.5729952 | 19.17391 | 0.5133877 | 1.41573 | 0.3843137 | 1.528596 | 0.3767621 | 0.3571123 | 0.3642702 | 1.341894 | 1.448873 | 31.71739 | 0.8492433 | 0.7338744 | 2.757624 | 0.02004357 | 0.01964972 | 0.7485839 | 2.97747 | 0.07383628 | 0.0797227
Ce70Al10Cu19Zn1 | BMG | 1 | 343 | 391 | 743 | Al10Ce70Cu19Zn1 | 0.526245 | 1.139942 | 0.461642 | 8.145833 | 0.5326975 | 0.9775 | 0.3600368 | 1.110795 | 0.3447972 | 0.3024691 | 0.3158379 | 0.8575 | 0.9744318 | 15.47917 | 1.012262 | 0.6472663 | 1.835 | 0.0441989 | 0.04232804 | 0.6758748 | 2.085227 | 0.12 | 0.1363636
Ce70Al15Ni15 | BMG | 1 | 368 | 387 | 738 | Al15Ce70Ni15 | 0.5243902 | 1.05163 | 0.498645 | 20.36842 | 0.5125828 | 1.045946 | 0.3499096 | 1.102564 | 0.344 | 0.3271111 | 0.3327306 | 0.9945946 | 1.048433 | 38.84211 | 0.9774834 | 0.6711111 | 2.040541 | 0.01717902 | 0.01688889 | 0.6826401 | 2.150997 | 0.05135135 | 0.05413105
Ce60Al10Cu20Ni10 | BMG | 1 | 374 | 441 | 672 | Al10Ce60Cu20Ni10 | 0.65625 | 1.179144 | 0.5565476 | 6.58209 | 0.5411043 | 1.479866 | 0.4216061 | 1.909091 | 0.3962264 | 0.3360288 | 0.3575526 | 1.255034 | 1.619048 | 10.02985 | 0.8245399 | 0.7322552 | 2.734899 | 0.06405354 | 0.06019766 | 0.7791587 | 3.528139 | 0.2248322 | 0.2900433
Ce60Al20Co20 | BMG | 1 | 424 | 468 | 798 | Al20Ce60Co20 | 0.5864662 | 1.103774 | 0.5313283 | 10.63636 | 0.5246637 | 1.251337 | 0.3829787 | 1.418182 | 0.3696682 | 0.3349131 | 0.3469722 | 1.13369 | 1.284848 | 18.13636 | 0.8946188 | 0.7045814 | 2.385027 | 0.03600655 | 0.03475513 | 0.7299509 | 2.70303 | 0.1176471 | 0.1333333
Ce70Al10Ni20 | BMG | 1 | 373 | 399 | 775 | Al10Ce70Ni20 | 0.5148387 | 1.069705 | 0.4812903 | 15.34615 | 0.5168394 | 0.9925373 | 0.347561 | 1.06117 | 0.3398637 | 0.3177172 | 0.3249129 | 0.9278607 | 0.9920213 | 29.80769 | 1.003886 | 0.6575809 | 1.920398 | 0.02264808 | 0.02214651 | 0.6724739 | 2.053191 | 0.06467662 | 0.06914894
Mg65Cu20Y10Zn5 | BMG | 1 | 404 | 456 | 748 | Cu20Mg65Y10Zn5 | 0.6096257 | 1.128713 | 0.540107 | 8.769231 | 0.5302326 | 1.325581 | 0.3958333 | 1.561644 | 0.3787375 | 0.3355482 | 0.3506944 | 1.174419 | 1.383562 | 14.38462 | 0.8697674 | 0.7142857 | 2.5 | 0.04513889 | 0.04318937 | 0.7465278 | 2.945205 | 0.1511628 | 0.1780822
Ce55Al25Cu20 | BMG | 1 | 439 | 479 | 825 | Al25Ce55Cu20 | 0.5806061 | 1.091116 | 0.5321212 | 11.975 | 0.5217865 | 1.240933 | 0.3789557 | 1.384393 | 0.3673313 | 0.3366564 | 0.3473101 | 1.137306 | 1.268786 | 20.625 | 0.8986928 | 0.7039877 | 2.378238 | 0.03164557 | 0.03067485 | 0.7262658 | 2.653179 | 0.1036269 | 0.1156069
Ag53.8Mg15.4Ca30.8 | BMG | 1 | 444 | 498 | 812 | Ag53.8Ca30.8Mg15.4 | 0.6133005 | 1.121622 | 0.546798 | 9.222222 | 0.5286624 | 1.353261 | 0.3964968 | 1.585987 | 0.3801527 | 0.3389313 | 0.3535032 | 1.206522 | 1.414013 | 15.03704 | 0.8619958 | 0.719084 | 2.559783 | 0.04299363 | 0.04122137 | 0.75 | 3 | 0.1467391 | 0.1719745
Ag46.2Mg15.4Ca30.7Cu7.7 | BMG | 1 | 414 | 445 | 805 | Ag46.2Ca30.7Cu7.7Mg15.4 | 0.552795 | 1.074879 | 0.5142857 | 14.35484 | 0.5180442 | 1.138107 | 0.3650533 | 1.236111 | 0.356 | 0.3312 | 0.3396226 | 1.058824 | 1.15 | 25.96774 | 0.9371362 | 0.6872 | 2.196931 | 0.02543068 | 0.0248 | 0.704676 | 2.386111 | 0.07928389 | 0.08611111
La68Al14(Cu50Ni50)18 | BMG | 1 | 405 | 431 | 724 | Al14Cu9.0La68Ni9.0 | 0.5953039 | 1.064198 | 0.5593923 | 16.57692 | 0.5155502 | 1.351097 | 0.3817538 | 1.47099 | 0.3731602 | 0.3506494 | 0.3587245 | 1.269592 | 1.382253 | 27.84615 | 0.8660287 | 0.7238095 | 2.62069 | 0.02302923 | 0.02251082 | 0.7404783 | 2.853242 | 0.0815047 | 0.0887372
Ti45Cu37.8Zr10Ni7.2 | BMG | 1 | 641 | 680 | 1167 | Cu37.8Ni7.2Ti45Zr10 | 0.5826907 | 1.060842 | 0.5492716 | 17.4359 | 0.5147615 | 1.292776 | 0.3761062 | 1.396304 | 0.3681646 | 0.3470493 | 0.3545354 | 1.218631 | 1.316222 | 29.92308 | 0.8834217 | 0.7152139 | 2.511407 | 0.0215708 | 0.02111532 | 0.7306416 | 2.712526 | 0.07414449 | 0.08008214
[(Ni90Fe10)75B20Si5]96Nb4 | BMG | 1 | 762 | 795 | 1408 | B19.2Fe7.200Nb4Ni64.800Si4.80 | 0.5646307 | 1.043307 | 0.5411932 | 24.09091 | 0.5105973 | 1.23065 | 0.3663594 | 1.2969 | 0.3608715 | 0.345892 | 0.3511521 | 1.179567 | 1.243067 | 42.66667 | 0.9043031 | 0.7067635 | 2.410217 | 0.01520737 | 0.01497957 | 0.7175115 | 2.539967 | 0.05108359 | 0.05383361
Fe71P12C10Mo3Nb2B2 | BMG | 1 | 724 | 766 | 1305 | B2C10Fe71Mo3Nb2P12 | 0.5869732 | 1.058011 | 0.5547893 | 18.2381 | 0.514094 | 1.318417 | 0.3775259 | 1.42115 | 0.3698696 | 0.3495896 | 0.356826 | 1.246127 | 1.343228 | 31.07143 | 0.8758389 | 0.7194592 | 2.564544 | 0.02069985 | 0.02028006 | 0.7343519 | 2.764378 | 0.07228916 | 0.07792208
(Ti0.45Cu0.378Zr0.10Ni0.072)100 | BMG | 1 | 641 | 680 | 1167 | Cu37.800Ni7.200Ti45.00Zr10.0 | 0.5826907 | 1.060842 | 0.5492716 | 17.4359 | 0.5147615 | 1.292776 | 0.3761062 | 1.396304 | 0.3681646 | 0.3470493 | 0.3545354 | 1.218631 | 1.316222 | 29.92308 | 0.8834217 | 0.7152139 | 2.511407 | 0.0215708 | 0.02111532 | 0.7306416 | 2.712526 | 0.07414449 | 0.08008214
Ag50Ca30.8Mg19.2 | BMG | 1.2 | 426 | 466 | 797 | Ag50Ca30.8Mg19.2 | 0.5846926 | 1.093897 | 0.5345044 | 11.65 | 0.5224215 | 1.256065 | 0.3810303 | 1.407855 | 0.3689628 | 0.3372922 | 0.3483238 | 1.148248 | 1.287009 | 19.925 | 0.8934978 | 0.7062549 | 2.404313 | 0.03270646 | 0.03167063 | 0.729354 | 2.694864 | 0.1078167 | 0.1208459
Cu45.5Mg31.8Ca22.7 | BMG | 1.3 | 389 | 410 | 843 | Ca22.7Cu45.5Mg31.8 | 0.4863582 | 1.053985 | 0.4614472 | 19.52381 | 0.5131414 | 0.9030837 | 0.3327922 | 0.9468822 | 0.3272147 | 0.3104549 | 0.3157468 | 0.8568282 | 0.8983834 | 40.14286 | 1.055069 | 0.6376696 | 1.759912 | 0.01704545 | 0.01675978 | 0.648539 | 1.845266 | 0.04625551 | 0.04849885
La66.0Al14.0Cu10Ni10 | BMG | 1.5 | 404 | 435 | 703 | Al14.0Cu10La66.0Ni10 | 0.6187767 | 1.076733 | 0.5746799 | 14.03226 | 0.5184744 | 1.454849 | 0.3929539 | 1.623134 | 0.3822496 | 0.3550088 | 0.3649503 | 1.351171 | 1.507463 | 22.67742 | 0.8379023 | 0.7372583 | 2.80602 | 0.02800361 | 0.02724077 | 0.7579042 | 3.130597 | 0.1036789 | 0.1156716
Fe56.7Co6.3Mo14C15B6Er2 | BMG | 1.5 | 767 | 809 | 1415 | B6C15Co6.3Er2Fe56.7Mo14 | 0.5717314 | 1.054759 | 0.5420495 | 19.2619 | 0.5133249 | 1.248457 | 0.3707608 | 1.334983 | 0.363759 | 0.3448741 | 0.3515124 | 1.183642 | 1.265677 | 33.69048 | 0.8978426 | 0.7086331 | 2.432099 | 0.0192484 | 0.01888489 | 0.7222731 | 2.60066 | 0.06481481 | 0.06930693
[(Fe60Co40)75B20Si5]94Nb4Gd2 | BMG | 1.5 | 833 | 894 | 1452 | B18.8Co28.2Fe42.30Gd2Nb4Si4.70 | 0.6157025 | 1.073229 | 0.5736915 | 14.65574 | 0.5176607 | 1.444265 | 0.3912473 | 1.602151 | 0.3810742 | 0.3550725 | 0.3645514 | 1.345719 | 1.492832 | 23.80328 | 0.8407643 | 0.7361466 | 2.789984 | 0.02669584 | 0.02600171 | 0.7557987 | 3.094982 | 0.09854604 | 0.109319
[(Fe60Co40)75B20Si5]94Nb4Y2 | BMG | 1.5 | 833 | 891 | 1432 | B18.8Co28.2Fe42.30Nb4Si4.70Y2 | 0.6222067 | 1.069628 | 0.5817039 | 15.36207 | 0.5168213 | 1.487479 | 0.3933775 | 1.64695 | 0.3835557 | 0.358588 | 0.3677704 | 1.390651 | 1.539741 | 24.68966 | 0.8306265 | 0.7421438 | 2.87813 | 0.02560706 | 0.02496771 | 0.7611479 | 3.186691 | 0.09682805 | 0.1072089
[(Fe60Co40)75B20Si5]95Nb4Y1 | BMG | 1.5 | 826 | 882 | 1410 | B19.0Co28.5Fe42.75Nb4Si4.75Y1 | 0.6255319 | 1.067797 | 0.5858156 | 15.75 | 0.5163934 | 1.510274 | 0.3944544 | 1.670455 | 0.3848168 | 0.3603839 | 0.3694097 | 1.414384 | 1.564394 | 25.17857 | 0.8255269 | 0.7452007 | 2.924658 | 0.02504472 | 0.02443281 | 0.763864 | 3.234848 | 0.09589041 | 0.1060606
Fe25Co25Ni25(P40B30Si20C10)25 | BMG | 1.5 | 720 | 759 | 1263 | B7.5C2.5Co25Fe25Ni25P10.0Si5.0 | 0.6009501 | 1.054167 | 0.5700713 | 19.46154 | 0.5131846 | 1.39779 | 0.3827534 | 1.505952 | 0.3753709 | 0.3560831 | 0.3630862 | 1.325967 | 1.428571 | 32.38462 | 0.8539554 | 0.731454 | 2.723757 | 0.01966717 | 0.01928783 | 0.7458396 | 2.934524 | 0.0718232 | 0.07738095
Fe40Ni35P10C10B5 | BMG | 1.5 | 643 | 698 | 1220 | B5C10Fe40Ni35P10 | 0.5721311 | 1.085537 | 0.5270492 | 12.69091 | 0.5205071 | 1.209705 | 0.3746645 | 1.337165 | 0.3639208 | 0.335245 | 0.3451422 | 1.114385 | 1.231801 | 22.18182 | 0.9097688 | 0.6991658 | 2.32409 | 0.02952228 | 0.0286757 | 0.7198068 | 2.568966 | 0.09532062 | 0.105364
Fe70.83B16.67Si8.33Hf4.17 | BMG | 1.5 | 858 | 893 | 1485 | B16.67Fe70.83Hf4.17Si8.33 | 0.6013468 | 1.040793 | 0.5777778 | 25.51429 | 0.5099943 | 1.424242 | 0.3811353 | 1.508446 | 0.3755257 | 0.3608074 | 0.3661972 | 1.368421 | 1.449324 | 42.42857 | 0.8480868 | 0.7363331 | 2.792663 | 0.01493811 | 0.01471825 | 0.7473325 | 2.95777 | 0.05582137 | 0.05912162
Fe75.71B14.29Si7.14Zr2.86 | BMG | 1.5 | 839 | 862 | 1496 | B14.29Fe75.71Si7.14Zr2.86 | 0.5762032 | 1.027414 | 0.5608289 | 37.47826 | 0.5067607 | 1.312024 | 0.3691649 | 1.359621 | 0.365564 | 0.35581 | 0.3593148 | 1.277017 | 1.323344 | 65.04348 | 0.8794827 | 0.721374 | 2.589041 | 0.009850107 | 0.009754029 | 0.7284797 | 2.682965 | 0.03500761 | 0.0362776
Fe75P9C9Cr5B2 | BMG | 1.5 | 707 | 743 | 1286 | B2C9Cr5Fe75P9 | 0.5777605 | 1.050919 | 0.5497667 | 20.63889 | 0.5124138 | 1.283247 | 0.3728048 | 1.368324 | 0.3661902 | 0.3484475 | 0.3547416 | 1.221071 | 1.302026 | 35.72222 | 0.8868966 | 0.7146378 | 2.504318 | 0.01806322 | 0.01774273 | 0.7275464 | 2.67035 | 0.06217617 | 0.06629834
La66(Cu50,Ni50)20Al14 | BMG | 1.5 | 405 | 431 | 674 | Al14Cu10.0La66Ni10.0 | 0.6394659 | 1.064198 | 0.6008902 | 16.57692 | 0.5155502 | 1.60223 | 0.3994439 | 1.773663 | 0.3900452 | 0.3665158 | 0.3753475 | 1.505576 | 1.666667 | 25.92308 | 0.8062201 | 0.7565611 | 3.107807 | 0.02409639 | 0.02352941 | 0.7747915 | 3.440329 | 0.09665428 | 0.1069959
Mg60Ni23.6La15.8Y0.5Si0.1 | BMG | 1.5 | 453 | 494 | 828 | La15.8Mg60Ni23.6Si0.1Y0.5 | 0.5966184 | 1.090508 | 0.5471014 | 12.04878 | 0.5216473 | 1.317333 | 0.3856362 | 1.479042 | 0.3736762 | 0.3426626 | 0.35363 | 1.208 | 1.356287 | 20.19512 | 0.87434 | 0.7163389 | 2.525333 | 0.03200625 | 0.03101362 | 0.7392662 | 2.835329 | 0.1093333 | 0.1227545
Cu6Pd77.5Si16.5 | BMG | 1.5 | 637 | 678 | 1058 | Cu6Pd77.5Si16.5 | 0.6408318 | 1.064364 | 0.6020794 | 16.53659 | 0.5155894 | 1.610451 | 0.4 | 1.784211 | 0.390553 | 0.3669355 | 0.3758112 | 1.513064 | 1.676316 | 25.80488 | 0.8045627 | 0.7574885 | 3.123515 | 0.02418879 | 0.02361751 | 0.7758112 | 3.460526 | 0.09738717 | 0.1078947
Mg70Nd15Ni15 | BMG | 1.5 | 467 | 489 | 844 | Mg70Nd15Ni15 | 0.5793839 | 1.047109 | 0.5533175 | 22.22727 | 0.5115063 | 1.297082 | 0.3729977 | 1.377465 | 0.3668417 | 0.3503376 | 0.3562166 | 1.238727 | 1.315493 | 38.36364 | 0.8828452 | 0.7171793 | 2.535809 | 0.01678108 | 0.01650413 | 0.7292143 | 2.692958 | 0.05835544 | 0.06197183
Cu52.5Zr40Ga7.5 | BMG | 1.5 | 744 | 777 | 1218 | Cu52.5Ga7.5Zr40 | 0.637931 | 1.044355 | 0.6108374 | 23.54545 | 0.5108481 | 1.639241 | 0.3960245 | 1.761905 | 0.3894737 | 0.3729323 | 0.3792049 | 1.56962 | 1.687075 | 36.90909 | 0.800789 | 0.762406 | 3.208861 | 0.01681957 | 0.01654135 | 0.7752294 | 3.44898 | 0.06962025 | 0.07482993
Ti47.5Zr2.5Cu42.5Ni7.5 | BMG | 1.5 | 673 | 720 | 1225 | Cu42.5Ni7.5Ti47.5Zr2.5 | 0.5877551 | 1.069837 | 0.5493878 | 15.31915 | 0.5168701 | 1.304348 | 0.3793467 | 1.425743 | 0.3701799 | 0.3460154 | 0.3545838 | 1.219203 | 1.332673 | 26.06383 | 0.879397 | 0.7161954 | 2.523551 | 0.02476291 | 0.02416452 | 0.7339305 | 2.758416 | 0.08514493 | 0.09306931
Pr68Cu25Al7 | BMG | 1.5 | 382 | 402 | 705 | Al7Cu25Pr68 | 0.5702128 | 1.052356 | 0.541844 | 20.1 | 0.5127551 | 1.244582 | 0.3698252 | 1.326733 | 0.3631436 | 0.3450768 | 0.3514259 | 1.182663 | 1.260726 | 35.25 | 0.8992347 | 0.7082204 | 2.427245 | 0.01839926 | 0.01806685 | 0.7212511 | 2.587459 | 0.0619195 | 0.0660066
Pr68Cu12.5Ni12.5Al7 | BMG | 1.5 | 399 | 416 | 703 | Al7Cu12.5Ni12.5Pr68 | 0.5917496 | 1.042607 | 0.5675676 | 24.47059 | 0.5104294 | 1.368421 | 0.3774955 | 1.449477 | 0.3717605 | 0.3565684 | 0.362069 | 1.3125 | 1.390244 | 41.35294 | 0.8625767 | 0.7283289 | 2.680921 | 0.0154265 | 0.01519214 | 0.7395644 | 2.839721 | 0.05592105 | 0.05923345
Pr72Cu12.5Ni12.5Al3 | BMG | 1.5 | 367 | 402 | 743 | Al3Cu12.5Ni12.5Pr72 | 0.5410498 | 1.095368 | 0.4939435 | 11.48571 | 0.5227568 | 1.069149 | 0.3621622 | 1.178886 | 0.3510917 | 0.320524 | 0.3306306 | 0.9760638 | 1.076246 | 21.22857 | 0.9661899 | 0.6716157 | 2.045213 | 0.03153153 | 0.03056769 | 0.6927928 | 2.255132 | 0.09308511 | 0.1026393
Pr72Cu10.5Ni10.5Al7 | BMG | 1.5 | 395 | 410 | 760 | Al7Cu10.5Ni10.5Pr72 | 0.5394737 | 1.037975 | 0.5197368 | 27.33333 | 0.5093168 | 1.123288 | 0.3549784 | 1.171429 | 0.3504274 | 0.3376068 | 0.3419913 | 1.082192 | 1.128571 | 50.66667 | 0.9440994 | 0.6880342 | 2.205479 | 0.01298701 | 0.01282051 | 0.6969697 | 2.3 | 0.04109589 | 0.04285714
Y56Al24Co20 | BMG | 1.5 | 636 | 690 | 1078 | Al24Co20Y56 | 0.6400742 | 1.084906 | 0.5899814 | 12.77778 | 0.520362 | 1.561086 | 0.4025671 | 1.778351 | 0.3902715 | 0.3597285 | 0.3710618 | 1.438914 | 1.639175 | 19.96296 | 0.8129713 | 0.75 | 3 | 0.03150525 | 0.03054299 | 0.7736289 | 3.417526 | 0.1221719 | 0.1391753
Fe27Co40Zr3Ti3Mo1.5Si1.5B24 | BMG | 1.5 | 811 | 856 | 1379 | B24Co40Fe27Mo1.5Si1.5Ti3Zr3 | 0.6207397 | 1.055487 | 0.5881073 | 19.02222 | 0.5134973 | 1.507042 | 0.3908676 | 1.636711 | 0.3829978 | 0.3628635 | 0.3703196 | 1.427817 | 1.550669 | 30.64444 | 0.8272346 | 0.7458613 | 2.934859 | 0.02054795 | 0.02013423 | 0.7611872 | 3.18738 | 0.07922535 | 0.08604207
Fe69Ni3Y6B22 | BMG | 1.5 | 874 | 910 | 1503 | B22Fe69Ni3Y6 | 0.6054558 | 1.04119 | 0.5815037 | 25.27778 | 0.5100897 | 1.446741 | 0.3828355 | 1.53457 | 0.3771239 | 0.3622047 | 0.3676904 | 1.389507 | 1.473862 | 41.75 | 0.8424888 | 0.7393286 | 2.836248 | 0.01514514 | 0.01491919 | 0.7505259 | 3.008432 | 0.0572337 | 0.06070826
Fe68Ni4Y6B22 | BMG | 1.5 | 872 | 907 | 1470 | B22Fe68Ni4Y6 | 0.6170068 | 1.040138 | 0.5931973 | 25.91429 | 0.509837 | 1.516722 | 0.3872758 | 1.611012 | 0.3815734 | 0.366849 | 0.3723313 | 1.458194 | 1.548845 | 42 | 0.8263069 | 0.7484224 | 2.974916 | 0.01494449 | 0.01472444 | 0.7596072 | 3.159858 | 0.05852843 | 0.06216696
Fe74Mo4Ga2P10C4B4Si2 | BMG | 1.5 | 740 | 790 | 1276 | B4C4Fe74Ga2Mo4P10Si2 | 0.6191223 | 1.067568 | 0.5799373 | 15.8 | 0.5163399 | 1.473881 | 0.3918651 | 1.625514 | 0.3823814 | 0.3581801 | 0.3670635 | 1.380597 | 1.522634 | 25.52 | 0.8339869 | 0.7405615 | 2.854478 | 0.02480159 | 0.02420136 | 0.7589286 | 3.148148 | 0.09328358 | 0.1028807
Fe78Mo1P10C4B4Si3 | BMG | 1.5 | 742 | 780 | 1268 | B4C4Fe78Mo1P10Si3 | 0.615142 | 1.051213 | 0.5851735 | 20.52632 | 0.5124836 | 1.48289 | 0.3880597 | 1.598361 | 0.380859375 | 0.3623046875 | 0.3691542 | 1.410646 | 1.520492 | 33.36842 | 0.8331143 | 0.7431640625 | 2.893536 | 0.01890547 | 0.0185546875 | 0.7572139 | 3.118852 | 0.07224335 | 0.07786885
(Fe0.75B0.15Si0.10)96Nb4 | BMG | 1.5 | 835 | 885 | 1369 | B14.40Fe72.00Nb4Si9.6 | 0.6464573 | 1.05988 | 0.6099343 | 17.7 | 0.5145349 | 1.657303 | 0.4015426 | 1.828512 | 0.3926353 | 0.3704525 | 0.3788566 | 1.56367 | 1.725207 | 27.38 | 0.7959302 | 0.7630878 | 3.220974 | 0.02268603 | 0.02218279 | 0.7803993 | 3.553719 | 0.09363296 | 0.1033058
Ni60Nb35Zr5 | BMG | 1.5 | 887 | 911 | 1458 | Nb35Ni60Zr5 | 0.6248285 | 1.027057 | 0.6083676 | 37.95833 | 0.5066741 | 1.595447 | 0.3884861 | 1.665448 | 0.3845504 | 0.3744196 | 0.3782516 | 1.553415 | 1.621572 | 60.75 | 0.810901 | 0.75897 | 3.148862 | 0.01023454 | 0.01013086 | 0.7667377 | 3.28702 | 0.04203152 | 0.04387569
Ni60Nb25Zr15 | BMG | 1.5 | 860 | 891 | 1390 | Nb25Ni60Zr15 | 0.6410072 | 1.036047 | 0.618705 | 28.74194 | 0.5088521 | 1.681132 | 0.396 | 1.785571 | 0.3906181 | 0.3770276 | 0.3822222 | 1.622642 | 1.723447 | 44.83871 | 0.7938321 | 0.7676458 | 3.303774 | 0.01377778 | 0.01359053 | 0.7782222 | 3.509018 | 0.05849057 | 0.06212425
Cu50Mg22.7Ca27.3 | BMG | 1.5 | 392 | 410 | 864 | Ca27.3Cu50Mg22.7 | 0.474537 | 1.045918 | 0.4537037 | 22.77778 | 0.5112219 | 0.8686441 | 0.3264331 | 0.9030837 | 0.321821 | 0.3076923 | 0.3121019 | 0.8305085 | 0.8634361 | 48 | 1.077307 | 0.6295133 | 1.699153 | 0.01433121 | 0.01412873 | 0.638535 | 1.76652 | 0.03813559 | 0.03964758
Cu45.5Mg27.3Ca27.2 | BMG | 1.5 | 395 | 410 | 831 | Ca27.2Cu45.5Mg27.3 | 0.4933815 | 1.037975 | 0.4753309 | 27.33333 | 0.5093168 | 0.940367 | 0.3344209 | 0.9738717 | 0.3303787 | 0.3182917 | 0.322186 | 0.9059633 | 0.9382423 | 55.4 | 1.032298 | 0.6486704 | 1.84633 | 0.01223491 | 0.01208703 | 0.6566069 | 1.912114 | 0.03440367 | 0.03562945
Cu40.9Mg36.4Ca22.7 | BMG | 1.5 | 394 | 414 | 821 | Ca22.7Cu40.9Mg36.4 | 0.5042631 | 1.050761 | 0.4799026 | 20.7 | 0.5123762 | 0.969555 | 0.3407407 | 1.017199 | 0.3352227 | 0.3190283 | 0.3242798 | 0.9227166 | 0.968059 | 41.05 | 1.016089 | 0.654251 | 1.892272 | 0.01646091 | 0.01619433 | 0.6650206 | 1.985258 | 0.04683841 | 0.04914005
Zr70Al8Cu19Ni3 | BMG | 1.5 | 630 | 689 | 1200 | Al8Cu19Ni3Zr70 | 0.5741667 | 1.093651 | 0.525 | 11.67797 | 0.5223654 | 1.208772 | 0.3765027 | 1.348337 | 0.3647433 | 0.3335098 | 0.3442623 | 1.105263 | 1.232877 | 20.33898 | 0.9097801 | 0.698253 | 2.314035 | 0.03224044 | 0.03123346 | 0.720765 | 2.581213 | 0.1035088 | 0.1154599
Zr70Al8Cu3Ni19 | BMG | 1.5 | 640 | 710 | 1220 | Al8Cu3Ni19Zr70 | 0.5819672 | 1.109375 | 0.5245902 | 10.14286 | 0.5259259 | 1.224138 | 0.3817204 | 1.392157 | 0.3678756 | 0.3316062 | 0.344086 | 1.103448 | 1.254902 | 17.42857 | 0.9037037 | 0.6994819 | 2.327586 | 0.03763441 | 0.03626943 | 0.7258065 | 2.647059 | 0.1206897 | 0.1372549
Ag38.4Mg38.4Ca23.2 | BMG | 1.5 | 391 | 425 | 796 | Ag38.4Ca23.2Mg38.4 | 0.5339196 | 1.086957 | 0.491206 | 12.5 | 0.5208333 | 1.049383 | 0.3580455 | 1.145553 | 0.3480753 | 0.3202293 | 0.3294019 | 0.9654321 | 1.053908 | 23.41176 | 0.9754902 | 0.6683047 | 2.014815 | 0.02864364 | 0.02784603 | 0.6874473 | 2.199461 | 0.08395062 | 0.0916442
Ag50Ca30.8Mg11.5Cu7.7 | BMG | 1.5 | 452 | 487 | 809 | Ag50Ca30.8Cu7.7Mg11.5 | 0.6019778 | 1.077434 | 0.5587145 | 13.91429 | 0.5186368 | 1.364146 | 0.3862014 | 1.512422 | 0.3757716 | 0.3487654 | 0.3584457 | 1.266106 | 1.403727 | 23.11429 | 0.8615548 | 0.724537 | 2.630252 | 0.02775575 | 0.02700617 | 0.7446471 | 2.916149 | 0.09803922 | 0.1086957
Fe71Nb6B23 | BMG | 1.5 | 825 | 865 | 1494 | B23Fe71Nb6 | 0.5789826 | 1.048485 | 0.5522088 | 21.625 | 0.5118343 | 1.292975 | 0.3730056 | 1.375199 | 0.3666808 | 0.3497245 | 0.3557568 | 1.233184 | 1.311606 | 37.35 | 0.8840237 | 0.7164053 | 2.526158 | 0.01724881 | 0.01695634 | 0.7287624 | 2.686804 | 0.05979073 | 0.063593
Zr56Co23Al16Cu5 | BMG | 1.5 | 750 | 808 | 1244 | Al16Co23Cu5Zr56 | 0.6495177 | 1.077333 | 0.6028939 | 13.93103 | 0.5186136 | 1.635628 | 0.4052156 | 1.853211 | 0.3937622 | 0.3654971 | 0.3761284 | 1.518219 | 1.720183 | 21.44828 | 0.7984596 | 0.7592593 | 3.153846 | 0.02908726 | 0.02826511 | 0.781344 | 3.573394 | 0.1174089 | 0.1330275
Ag50Mg19.2Ca23.1Cu7.7 | BMG | 1.5 | 426 | 466 | 797 | Ag50Ca23.1Cu7.7Mg19.2 | 0.5846926 | 1.093897 | 0.5345044 | 11.65 | 0.5224215 | 1.256065 | 0.3810303 | 1.407855 | 0.3689628 | 0.3372922 | 0.3483238 | 1.148248 | 1.287009 | 19.925 | 0.8934978 | 0.7062549 | 2.404313 | 0.03270646 | 0.03167063 | 0.729354 | 2.694864 | 0.1078167 | 0.1208459
Fe78Cr2P9C9B2 | BMG | 1.8 | 703 | 736 | 1275 | B2C9Cr2Fe78P9 | 0.5772549 | 1.046942 | 0.5513725 | 22.30303 | 0.5114663 | 1.286713 | 0.372093 | 1.365492 | 0.3659871 | 0.3495773 | 0.3554095 | 1.229021 | 1.304267 | 38.63636 | 0.886032 | 0.7155644 | 2.515734 | 0.01668352 | 0.01640975 | 0.7275025 | 2.669759 | 0.05769231 | 0.06122449
Fe80P9C9B2 | BMG | 1.8 | 700 | 733 | 1270 | B2C9Fe80P9 | 0.5771654 | 1.047143 | 0.5511811 | 22.21212 | 0.5115143 | 1.285965 | 0.3720812 | 1.364991 | 0.3659511 | 0.3494758 | 0.3553299 | 1.22807 | 1.303538 | 38.48485 | 0.8862526 | 0.7154269 | 2.514035 | 0.01675127 | 0.01647529 | 0.7274112 | 2.668529 | 0.05789474 | 0.06145251
Co64.8Fe7.2B19.2Si4.8Nb4 | BMG | 2 | 803 | 843 | 1457 | B19.2Co64.8Fe7.2Nb4Si4.8 | 0.5785861 | 1.049813 | 0.5511325 | 21.075 | 0.5121507 | 1.288991 | 0.3730088 | 1.372964 | 0.3665217 | 0.3491304 | 0.3553097 | 1.227829 | 1.307818 | 36.425 | 0.8851762 | 0.7156522 | 2.51682 | 0.01769912 | 0.0173913 | 0.7283186 | 2.680782 | 0.06116208 | 0.06514658
Fe64.8Co7.2B19.2Si4.8Nb4 | BMG | 2 | 832 | 877 | 1460 | B19.2Co7.2Fe64.8Nb4Si4.8 | 0.6006849 | 1.054087 | 0.569863 | 19.48889 | 0.5131656 | 1.396497 | 0.3826353 | 1.504288 | 0.3752674 | 0.356012 | 0.3630017 | 1.324841 | 1.427101 | 32.44444 | 0.8543008 | 0.7312794 | 2.721338 | 0.01963351 | 0.01925546 | 0.745637 | 2.931389 | 0.07165605 | 0.07718696
Ni57.6Fe14.4B19.2Si4.8Nb4 | BMG | 2 | 755 | 795 | 1381 | B19.2Fe14.4Nb4Ni57.6Si4.8 | 0.5756698 | 1.05298 | 0.5467053 | 19.875 | 0.5129032 | 1.269968 | 0.372191 | 1.356655 | 0.3653493 | 0.3469669 | 0.3534644 | 1.20607 | 1.288396 | 34.525 | 0.8909677 | 0.7123162 | 2.476038 | 0.01872659 | 0.01838235 | 0.7256554 | 2.645051 | 0.06389776 | 0.06825939
Fe58.40Co6.48Mo14C15B6Er0.12 | BMG | 2 | 781 | 842 | 1403 | B6C15Co6.48Er0.12Fe58.40Mo14 | 0.6001426 | 1.078105 | 0.5566643 | 13.80328 | 0.5187924 | 1.353698 | 0.3855311 | 1.500891 | 0.3750557 | 0.3478842 | 0.3576007 | 1.255627 | 1.392157 | 23 | 0.8644486 | 0.7229399 | 2.609325 | 0.0279304 | 0.02717149 | 0.7431319 | 2.893048 | 0.09807074 | 0.1087344
Fe73.2C7Si3.3B5.5P8.7Cr2.3 | BMG | 2 | 786 | 810 | 1314 | B5.5C7Cr2.3Fe73.2P8.7Si3.3 | 0.6164384 | 1.030534 | 0.5981735 | 33.75 | 0.5075188 | 1.534091 | 0.3857143 | 1.607143 | 0.3813559 | 0.3700565 | 0.3742857 | 1.488636 | 1.559524 | 54.75 | 0.8233083 | 0.7514124 | 3.022727 | 0.01142857 | 0.01129944 | 0.76 | 3.166667 | 0.04545455 | 0.04761905
Zr52Co25Al23 | BMG | 2 | 781 | 841 | 1320 | Al23Co25Zr52 | 0.6371212 | 1.076825 | 0.5916667 | 14.01667 | 0.5184957 | 1.560297 | 0.4002856 | 1.755741 | 0.3891717 | 0.3614068 | 0.3717277 | 1.44898 | 1.63048 | 22 | 0.8138101 | 0.7505784 | 3.009276 | 0.02855783 | 0.02776492 | 0.7720133 | 3.386221 | 0.1113173 | 0.125261
La62Al14Ni24 | BMG | 2 | 431 | 451 | 980 | Al14La62Ni24 | 0.4602041 | 1.046404 | 0.4397959 | 22.55 | 0.5113379 | 0.8214936 | 0.3196315 | 0.852552 | 0.3151642 | 0.301188 | 0.3054571 | 0.7850638 | 0.8147448 | 49 | 1.111111 | 0.6163522 | 1.606557 | 0.01417434 | 0.01397624 | 0.6250886 | 1.667297 | 0.03642987 | 0.03780718
Fe75P9C7Cr5B4 | BMG | 2 | 733 | 766 | 1300 | B4C7Cr5Fe75P9 | 0.5892308 | 1.04502 | 0.5638462 | 23.21212 | 0.5110073 | 1.35097 | 0.3767831 | 1.434457 | 0.3707648 | 0.3547919 | 0.3605509 | 1.292769 | 1.372659 | 39.39394 | 0.8672448 | 0.7255566 | 2.643739 | 0.01623217 | 0.01597289 | 0.737334 | 2.807116 | 0.05820106 | 0.06179775
[(Fe60Co40)75B20Si5]95Nb4Mo1 | BMG | 2 | 818 | 859 | 1414 | B19.0Co28.5Fe42.75Mo1Nb4Si4.75 | 0.6074965 | 1.050122 | 0.5785007 | 20.95122 | 0.5122242 | 1.441275 | 0.3848566 | 1.547748 | 0.3779147 | 0.3598768 | 0.3664875 | 1.372483 | 1.473874 | 34.4878 | 0.8431723 | 0.7377915 | 2.813758 | 0.01836918 | 0.01803784 | 0.7513441 | 3.021622 | 0.06879195 | 0.07387387
[(Fe60Co40)75B20Si5]95Nb4Zr1 | BMG | 2 | 825 | 866 | 1396 | B19.0Co28.5Fe42.75Nb4Si4.75Zr1 | 0.6203438 | 1.049697 | 0.5909742 | 21.12195 | 0.512123 | 1.516637 | 0.3899145 | 1.633962 | 0.382847 | 0.3647215 | 0.3714543 | 1.444834 | 1.556604 | 34.04878 | 0.825547 | 0.7475685 | 2.961471 | 0.01846015 | 0.01812555 | 0.7613688 | 3.190566 | 0.07180385 | 0.07735849
Ag30.8Mg30.8Ca30.8Cu7.7 | BMG | 2 | 407 | 427 | 809 | Ag30.8Ca30.8Cu7.7Mg30.8 | 0.5278121 | 1.04914 | 0.5030902 | 21.35 | 0.5119904 | 1.062189 | 0.3511513 | 1.117801 | 0.3454693 | 0.329288 | 0.3347039 | 1.012438 | 1.065445 | 40.45 | 0.970024 | 0.6747573 | 2.074627 | 0.01644737 | 0.01618123 | 0.6858553 | 2.183246 | 0.04975124 | 0.05235602
Ag46.2Mg23.2Ca23Cu7.7 | BMG | 2 | 398 | 430 | 825 | Ag46.2Ca23Cu7.7Mg23.2 | 0.5212121 | 1.080402 | 0.4824242 | 13.4375 | 0.5193237 | 1.007026 | 0.3515944 | 1.088608 | 0.3426295 | 0.3171315 | 0.3254293 | 0.9320843 | 1.007595 | 25.78125 | 0.9963768 | 0.659761 | 1.93911 | 0.02616517 | 0.02549801 | 0.6770237 | 2.096203 | 0.07494145 | 0.08101266
Fe25Co25Ni25(P40C20B20Si20)25 | BMG | 2 | 705 | 745 | 1233 | B5.0C5.0Co25Fe25Ni25P10.0Si5.0 | 0.6042174 | 1.056738 | 0.5717762 | 18.625 | 0.5137931 | 1.410985 | 0.3844169 | 1.526639 | 0.3766431 | 0.3564206 | 0.3637771 | 1.335227 | 1.444672 | 30.825 | 0.8503448 | 0.7330637 | 2.746212 | 0.02063983 | 0.02022245 | 0.748194 | 2.971311 | 0.07575758 | 0.08196721
Fe25Co25Ni25(P50B20Si20C10)25 | BMG | 2 | 707 | 746 | 1227 | B5.0C2.5Co25Fe25Ni25P12.5Si5.0 | 0.607987 | 1.055163 | 0.5762021 | 19.12821 | 0.5134205 | 1.434615 | 0.3857291 | 1.550936 | 0.3781044 | 0.3583376 | 0.3655636 | 1.359615 | 1.469854 | 31.46154 | 0.8444597 | 0.736442 | 2.794231 | 0.02016546 | 0.01976685 | 0.7512927 | 3.02079 | 0.075 | 0.08108108
Fe40Co35P10C10B5 | BMG | 2 | 704 | 760 | 1267 | B5C10Co35Fe40P10 | 0.5998421 | 1.079545 | 0.5556433 | 13.57143 | 0.5191257 | 1.349911 | 0.3855911 | 1.499014 | 0.3749383 | 0.3473113 | 0.3571791 | 1.250444 | 1.38856 | 22.625 | 0.8654372 | 0.7222496 | 2.600355 | 0.02841197 | 0.02762704 | 0.7427702 | 2.887574 | 0.09946714 | 0.1104536
Fe71.67B16.67Si8.33Hf3.33 | BMG | 2 | 854 | 887 | 1467 | B16.67Fe71.67Hf3.33Si8.33 | 0.6046353 | 1.038642 | 0.5821404 | 26.87879 | 0.5094773 | 1.446982 | 0.3821629 | 1.52931 | 0.3768054 | 0.3627867 | 0.3679449 | 1.393148 | 1.472414 | 44.45455 | 0.8426192 | 0.7395922 | 2.840131 | 0.01421801 | 0.01401869 | 0.7501077 | 3.001724 | 0.05383361 | 0.05689655
Fe72.8B16Si8Zr3.2 | BMG | 2 | 850 | 883 | 1472 | B16Fe72.8Si8Zr3.2 | 0.5998641 | 1.038824 | 0.5774457 | 26.75758 | 0.5095211 | 1.419614 | 0.3802756 | 1.499151 | 0.3749469 | 0.3609342 | 0.3660637 | 1.366559 | 1.443124 | 44.60606 | 0.8493941 | 0.7358811 | 2.786174 | 0.01421189 | 0.01401274 | 0.7463394 | 2.942275 | 0.05305466 | 0.05602716
Fe72P8.7C7B5Ga4Si3.3 | BMG | 2 | 782 | 801 | 1290 | B5C7Fe72Ga4P8.7Si3.3 | 0.6209302 | 1.024297 | 0.6062016 | 42.15789 | 0.5060013 | 1.576772 | 0.386583 | 1.638037 | 0.3830703 | 0.3739837 | 0.3774131 | 1.53937 | 1.599182 | 67.89474 | 0.8149084 | 0.757054 | 3.116142 | 0.009169884 | 0.009086561 | 0.7639961 | 3.237219 | 0.03740157 | 0.03885481
Fe73.85B15.38Si7.69Zr3.08 | BMG | 2 | 848 | 873 | 1483 | B15.38Fe73.85Si7.69Zr3.08 | 0.5886716 | 1.029481 | 0.5718139 | 34.92 | 0.5072632 | 1.374803 | 0.3745174 | 1.431148 | 0.3705433 | 0.3599321 | 0.3637924 | 1.335433 | 1.390164 | 59.32 | 0.8617083 | 0.7304754 | 2.710236 | 0.01072501 | 0.01061121 | 0.7383097 | 2.821311 | 0.03937008 | 0.04098361
Fe74.81B14.81Si7.41Zr2.96 | BMG | 2 | 840 | 865 | 1492 | B14.81Fe74.81Si7.41Zr2.96 | 0.5797587 | 1.029762 | 0.5630027 | 34.6 | 0.5073314 | 1.326687 | 0.3709262 | 1.379585 | 0.3669919 | 0.3563852 | 0.3602058 | 1.288344 | 1.339713 | 59.68 | 0.8750733 | 0.7233772 | 2.615031 | 0.01072041 | 0.0106067 | 0.7311321 | 2.719298 | 0.03834356 | 0.03987241
Mg60Ni23.6La15.9B0.5 | BMG | 2 | 454 | 493 | 824 | B0.5La15.9Mg60Ni23.6 | 0.598301 | 1.085903 | 0.5509709 | 12.64103 | 0.5205913 | 1.332432 | 0.385759 | 1.489426 | 0.3743356 | 0.3447229 | 0.3552426 | 1.227027 | 1.371601 | 21.12821 | 0.8701162 | 0.7190585 | 2.559459 | 0.03051643 | 0.02961276 | 0.7410016 | 2.861027 | 0.1054054 | 0.1178248
Mg60Ni23.6La15.9Y0.25Si0.25 | BMG | 2 | 456 | 492 | 824 | La15.9Mg60Ni23.6Si0.25Y0.25 | 0.5970874 | 1.078947 | 0.5533981 | 13.66667 | 0.5189873 | 1.336957 | 0.384375 | 1.481928 | 0.3738602 | 0.3465046 | 0.35625 | 1.23913 | 1.373494 | 22.88889 | 0.8691983 | 0.7203647 | 2.576087 | 0.028125 | 0.02735562 | 0.740625 | 2.855422 | 0.09782609 | 0.1084337
Ti44.1Cu37.04Zr9.80Ni7.06Sn2 | BMG | 2 | 650 | 692 | 1167 | Cu37.04Ni7.06Sn2Ti44.1Zr9.80 | 0.5929734 | 1.064615 | 0.5569837 | 16.47619 | 0.5156483 | 1.338491 | 0.3808476 | 1.456842 | 0.3722431 | 0.3496503 | 0.3577325 | 1.257253 | 1.368421 | 27.78571 | 0.8695976 | 0.7218935 | 2.595745 | 0.02311502 | 0.02259279 | 0.7385801 | 2.825263 | 0.08123791 | 0.08842105
Ca50Cu20Mg30 | BMG | 2 | 402 | 439 | 731 | Ca50Cu20Mg30 | 0.6005472 | 1.09204 | 0.5499316 | 11.86486 | 0.5219976 | 1.334347 | 0.3874669 | 1.503425 | 0.3752137 | 0.3435897 | 0.3548102 | 1.221884 | 1.376712 | 19.75676 | 0.8692033 | 0.7188034 | 2.556231 | 0.03265666 | 0.03162393 | 0.7422771 | 2.880137 | 0.112462 | 0.1267123
Cu10Pd73.5Si16.5 | BMG | 2 | 645 | 685 | 1136 | Cu10Pd73.5Si16.5 | 0.602993 | 1.062016 | 0.5677817 | 17.125 | 0.5150376 | 1.395112 | 0.3846154 | 1.518847 | 0.3761669 | 0.354201 | 0.3621561 | 1.313646 | 1.430155 | 28.4 | 0.8541353 | 0.7303679 | 2.708758 | 0.02245929 | 0.02196595 | 0.7467715 | 2.949002 | 0.0814664 | 0.0886918
Nb30Ni60Ta10 | BMG | 2 | 934 | 961 | 1559 | Nb30Ni60Ta10 | 0.6164208 | 1.028908 | 0.599102 | 35.59259 | 0.507124 | 1.5376 | 0.3854793 | 1.607023 | 0.3813492 | 0.3706349 | 0.374649 | 1.4944 | 1.561873 | 57.74074 | 0.8226913 | 0.7519841 | 3.032 | 0.01083032 | 0.01071429 | 0.7601284 | 3.168896 | 0.0432 | 0.0451505
Cu55Zr40Ga5 | BMG | 2 | 736 | 779 | 1193 | Cu55Ga5Zr40 | 0.6529757 | 1.058424 | 0.6169321 | 18.11628 | 0.5141914 | 1.704595 | 0.4038362 | 1.881643 | 0.3950304 | 0.3732252 | 0.3815448 | 1.610503 | 1.777778 | 27.74419 | 0.7874587 | 0.7682556 | 3.315098 | 0.02229134 | 0.02180527 | 0.785381 | 3.65942 | 0.0940919 | 0.1038647
Cu52.5Zr42.5Ga5 | BMG | 2 | 733 | 777 | 1187 | Cu52.5Ga5Zr42.5 | 0.6545914 | 1.060027 | 0.6175232 | 17.65909 | 0.5145695 | 1.711454 | 0.4046875 | 1.895122 | 0.3956212 | 0.3732179 | 0.3817708 | 1.614537 | 1.787805 | 26.97727 | 0.7860927 | 0.7688391 | 3.325991 | 0.02291667 | 0.02240326 | 0.7864583 | 3.682927 | 0.0969163 | 0.1073171
Cu46Zr54 | BMG | 2 | 696 | 746 | 1201 | Cu46Zr54 | 0.621149 | 1.071839 | 0.5795171 | 14.92 | 0.517337 | 1.477228 | 0.3932525 | 1.63956 | 0.3831536 | 0.357473 | 0.3668951 | 1.378218 | 1.52967 | 24.02 | 0.832871 | 0.7406266 | 2.855446 | 0.02635741 | 0.02568053 | 0.7601476 | 3.169231 | 0.0990099 | 0.1098901
Cu47Ti33Zr5Nb6Ni8Si1 | BMG | 2 | 712 | 739 | 1187 | Cu47Nb6Ni8Si1Ti33Zr5 | 0.6225779 | 1.037921 | 0.5998315 | 27.37037 | 0.5093039 | 1.555789 | 0.3891522 | 1.649554 | 0.3836968 | 0.3696781 | 0.3749342 | 1.498947 | 1.589286 | 43.96296 | 0.8180565 | 0.7533749 | 3.054737 | 0.01421801 | 0.01401869 | 0.7640864 | 3.238839 | 0.05684211 | 0.06026786
Cu55Ni5Zr30Ti10 | BMG | 2 | 717 | 750 | 1204 | Cu55Ni5Ti10Zr30 | 0.6229236 | 1.046025 | 0.595515 | 22.72727 | 0.5112474 | 1.540041 | 0.3904217 | 1.651982 | 0.383828 | 0.3669396 | 0.3732431 | 1.472279 | 1.579295 | 36.48485 | 0.8207226 | 0.7507677 | 3.01232 | 0.01717855 | 0.01688843 | 0.7636648 | 3.231278 | 0.06776181 | 0.07268722
Cu35Ag25Zr30Ti10 | BMG | 2 | 677 | 706 | 1138 | Ag25Cu35Ti10Zr30 | 0.6203866 | 1.042836 | 0.5949033 | 24.34483 | 0.5104845 | 1.531453 | 0.3889807 | 1.634259 | 0.3828633 | 0.3671367 | 0.3730028 | 1.468547 | 1.56713 | 39.24138 | 0.8228489 | 0.75 | 3 | 0.01597796 | 0.01572668 | 0.7619835 | 3.201389 | 0.06290672 | 0.06712963
Cu50Zr50 | BMG | 2 | 686 | 744 | 1237 | Cu50Zr50 | 0.6014551 | 1.084548 | 0.5545675 | 12.82759 | 0.5202797 | 1.350272 | 0.3868955 | 1.509128 | 0.3755679 | 0.3462898 | 0.3567343 | 1.245009 | 1.391481 | 21.32759 | 0.865035 | 0.7218576 | 2.595281 | 0.03016121 | 0.02927814 | 0.7436297 | 2.900609 | 0.1052632 | 0.1176471
Cu42Zr42Ag16 | BMG | 2 | 685 | 757 | 1232 | Ag16Cu42Zr42 | 0.6144481 | 1.105109 | 0.5560065 | 10.51389 | 0.5249653 | 1.383912 | 0.3948878 | 1.593684 | 0.3805933 | 0.3443942 | 0.3573292 | 1.252285 | 1.442105 | 17.11111 | 0.8543689 | 0.7249874 | 2.636197 | 0.03755869 | 0.0361991 | 0.752217 | 3.035789 | 0.1316271 | 0.1515789
Cu45Zr15Ag10Hf30 | BMG | 2 | 712 | 799 | 1275 | Ag10Cu45Hf30Zr15 | 0.6266667 | 1.122191 | 0.5584314 | 9.183908 | 0.5287889 | 1.419183 | 0.4021137 | 1.678571 | 0.3852459 | 0.343298 | 0.3583291 | 1.264654 | 1.495798 | 14.65517 | 0.843812 | 0.7285439 | 2.683837 | 0.0437846 | 0.04194793 | 0.7604429 | 3.17437 | 0.1545293 | 0.1827731
Cu64Zr36 | BMG | 2 | 787 | 833 | 1230 | Cu64Zr36 | 0.6772358 | 1.05845 | 0.6398374 | 18.1087 | 0.5141975 | 1.880361 | 0.4129896 | 2.098237 | 0.4037809 | 0.3814833 | 0.3901834 | 1.776524 | 1.982368 | 26.73913 | 0.7592593 | 0.7852642 | 3.656885 | 0.02280615 | 0.02229762 | 0.803173 | 4.080605 | 0.1038375 | 0.115869
Ca60Al30Ag10 | BMG | 2 | 483 | 531 | 868 | Ag10Al30Ca60 | 0.6117512 | 1.099379 | 0.5564516 | 11.0625 | 0.5236686 | 1.379221 | 0.3930422 | 1.575668 | 0.3795568 | 0.3452466 | 0.357513 | 1.254545 | 1.433234 | 18.08333 | 0.8560158 | 0.7248034 | 2.633766 | 0.03552924 | 0.03431022 | 0.7505551 | 3.008902 | 0.1246753 | 0.1424332
Ca63Al32Cu5 | BMG | 2 | 512 | 523 | 831 | Al32Ca63Cu5 | 0.6293622 | 1.021484375 | 0.6161252 | 47.54545 | 0.505314 | 1.639498 | 0.3894267 | 1.698052 | 0.3862629 | 0.3781388 | 0.381236 | 1.605016 | 1.662338 | 75.54545 | 0.8028986 | 0.7644018 | 3.244514 | 0.008190618 | 0.008124077 | 0.7706627 | 3.36039 | 0.03448276 | 0.03571429
Ca55Mg20Zn25 | BMG | 2 | 383 | 428 | 702 | Ca55Mg20Zn25 | 0.6096866 | 1.117493 | 0.545584 | 9.511111 | 0.5277435 | 1.341693 | 0.39447 | 1.562044 | 0.3787611 | 0.3389381 | 0.3529954 | 1.200627 | 1.39781 | 15.6 | 0.865598 | 0.7176991 | 2.54232 | 0.04147465 | 0.03982301 | 0.7474654 | 2.959854 | 0.1410658 | 0.1642336
Ca65Mg10Zn25 | BMG | 2 | 377 | 412 | 659 | Ca65Mg10Zn25 | 0.6251897 | 1.092838 | 0.5720789 | 11.77143 | 0.52218 | 1.460993 | 0.3976834 | 1.668016 | 0.3846872 | 0.3520075 | 0.3638996 | 1.336879 | 1.526316 | 18.82857 | 0.8352345 | 0.7366947 | 2.797872 | 0.03378378 | 0.03267974 | 0.761583 | 3.194332 | 0.1241135 | 0.1417004
Ca55Mg20Cu25 | BMG | 2 | 399 | 426 | 720 | Ca55Cu25Mg20 | 0.5916667 | 1.067669 | 0.5541667 | 15.77778 | 0.5163636 | 1.327103 | 0.3806971 | 1.44898 | 0.3717277 | 0.3481675 | 0.3565684 | 1.242991 | 1.357143 | 26.66667 | 0.8727273 | 0.7198953 | 2.570093 | 0.02412869 | 0.02356021 | 0.7372654 | 2.806122 | 0.08411215 | 0.09183673
Ca60Mg25Cu15 | BMG | 2 | 390 | 416 | 676 | Ca60Cu15Mg25 | 0.6153846 | 1.066667 | 0.5769231 | 16 | 0.516129 | 1.454545 | 0.3902439 | 1.6 | 0.3809524 | 0.3571429 | 0.3658537 | 1.363636 | 1.5 | 26 | 0.8387097 | 0.7380952 | 2.818182 | 0.02439024 | 0.02380952 | 0.7560976 | 3.1 | 0.09090909 | 0.1
Ca65Mg20Cu15 | BMG | 2 | 386 | 405 | 679 | Ca65Cu15Mg20 | 0.5964654 | 1.049223 | 0.5684831 | 21.31579 | 0.5120101 | 1.382253 | 0.3802817 | 1.478102 | 0.3736162 | 0.3560886 | 0.3624413 | 1.317406 | 1.408759 | 35.73684 | 0.8584071 | 0.7297048 | 2.699659 | 0.01784038 | 0.01752768 | 0.742723 | 2.886861 | 0.06484642 | 0.06934307
Ca65Mg10Cu25 | BMG | 2 | 388 | 420 | 711 | Ca65Cu25Mg10 | 0.5907173 | 1.082474 | 0.5457103 | 13.125 | 0.519802 | 1.30031 | 0.3821656 | 1.443299 | 0.3713528 | 0.3430592 | 0.3530482 | 1.201238 | 1.333333 | 22.21875 | 0.8799505 | 0.714412 | 2.501548 | 0.02911738 | 0.02829355 | 0.7352138 | 2.776632 | 0.09907121 | 0.1099656
Ca50Mg10Zn15Cu25 | BMG | 2 | 395 | 427 | 702 | Ca50Cu25Mg10Zn15 | 0.6082621 | 1.081013 | 0.5626781 | 13.34375 | 0.5194647 | 1.390879 | 0.3892434 | 1.552727 | 0.3782108 | 0.3498671 | 0.3600729 | 1.286645 | 1.436364 | 21.9375 | 0.8540146 | 0.7280779 | 2.677524 | 0.02917046 | 0.02834367 | 0.7493163 | 2.989091 | 0.1042345 | 0.1163636
La66Al14Cu20 | BMG | 2 | 395 | 449 | 731 | Al14Cu20La66 | 0.6142271 | 1.136709 | 0.5403557 | 8.314815 | 0.5319905 | 1.33631 | 0.3987567 | 1.592199 | 0.3805085 | 0.3347458 | 0.3507993 | 1.175595 | 1.400709 | 13.53704 | 0.8661137 | 0.7152542 | 2.511905 | 0.04795737 | 0.04576271 | 0.749556 | 2.992908 | 0.1607143 | 0.1914894
La55Al15Ag10Cu20 | BMG | 2 | 416 | 483 | 787 | Ag10Al15Cu20La55 | 0.613723 | 1.161058 | 0.5285896 | 7.208955 | 0.5372636 | 1.301887 | 0.4014963 | 1.588816 | 0.380315 | 0.3275591 | 0.3458022 | 1.121294 | 1.368421 | 11.74627 | 0.8754171 | 0.707874 | 2.423181 | 0.0556941 | 0.05275591 | 0.7472984 | 2.957237 | 0.180593 | 0.2203947
La56.5Al17.9Cu12.8Ni12.8 | BMG | 2 | 433 | 492 | 823 | Al17.9Cu12.8La56.5Ni12.8 | 0.5978129 | 1.136259 | 0.5261239 | 8.338983 | 0.5318919 | 1.261538 | 0.3917197 | 1.486405 | 0.3741445 | 0.3292776 | 0.3447452 | 1.110256 | 1.308157 | 13.94915 | 0.8897297 | 0.7034221 | 2.371795 | 0.04697452 | 0.04486692 | 0.736465 | 2.794562 | 0.1512821 | 0.1782477
La55.4Al18.4Cu13.1Ni13.1 | BMG | 2 | 426 | 491 | 881 | Al18.4Cu13.1La55.4Ni13.1 | 0.5573212 | 1.152582 | 0.4835414 | 7.553846 | 0.5354417 | 1.079121 | 0.3756695 | 1.258974 | 0.3578717 | 0.3104956 | 0.3259373 | 0.9362637 | 1.092308 | 13.55385 | 0.9607415 | 0.6683673 | 2.015385 | 0.04973221 | 0.04737609 | 0.7016067 | 2.351282 | 0.1428571 | 0.1666667
Pd81.5Cu2Si16.5 | BMG | 2 | 633 | 670 | 1097 | Cu2Pd81.5Si16.5 | 0.6107566 | 1.058452 | 0.5770283 | 18.10811 | 0.514198 | 1.443966 | 0.3872832 | 1.569087 | 0.3791737 | 0.3582343 | 0.365896 | 1.364224 | 1.482436 | 29.64865 | 0.8419033 | 0.737408 | 2.80819 | 0.02138728 | 0.02093945 | 0.7531792 | 3.051522 | 0.07974138 | 0.08665105
Pd77Cu6Si17 | BMG | 2 | 642.4 | 686.4 | 1128 | Cu6Pd77Si17 | 0.6085106 | 1.068493 | 0.5695035 | 15.6 | 0.5165563 | 1.413509 | 0.387709 | 1.554348 | 0.3783069 | 0.3540564 | 0.3628559 | 1.3229 | 1.45471 | 25.63636 | 0.8488862 | 0.7323633 | 2.736409 | 0.02485314 | 0.02425044 | 0.7505648 | 3.009058 | 0.09060956 | 0.09963768
Pd71.5Cu12Si16.5 | BMG | 2 | 652 | 680 | 1154 | Cu12Pd71.5Si16.5 | 0.5892548 | 1.042945 | 0.5649913 | 24.28571 | 0.5105105 | 1.354582 | 0.3765227 | 1.434599 | 0.3707743 | 0.3555071 | 0.3610188 | 1.298805 | 1.375527 | 41.21429 | 0.8663664 | 0.7262814 | 2.653386 | 0.01550388 | 0.01526718 | 0.7375415 | 2.810127 | 0.05577689 | 0.05907173
Ti50Ni15Cu25Sn3Be7 | BMG | 2 | 688 | 733 | 1207 | Be7Cu25Ni15Sn3Ti50 | 0.6072908 | 1.065407 | 0.5700083 | 16.28889 | 0.5158339 | 1.412331 | 0.3868074 | 1.546414 | 0.3778351 | 0.3546392 | 0.3630607 | 1.325626 | 1.451477 | 26.82222 | 0.8494018 | 0.7324742 | 2.737958 | 0.0237467 | 0.02319588 | 0.7498681 | 2.99789 | 0.0867052 | 0.09493671
Ti53Cu15Ni18.5Al7Si3Sc3B0.5 | BMG | 2 | 709 | 767 | 1240 | Al7B0.5Cu15Ni18.5Sc3Si3Ti53 | 0.6185484 | 1.081805 | 0.5717742 | 13.22414 | 0.5196477 | 1.444444 | 0.3935351 | 1.621564 | 0.3821624 | 0.3532636 | 0.3637763 | 1.335217 | 1.498943 | 21.37931 | 0.8401084 | 0.735426 | 2.779661 | 0.02975885 | 0.02889885 | 0.7573114 | 3.120507 | 0.1092279 | 0.1226216
Ti53Cu15Ni18.5Al7Si3Hf3B0.5 | BMG | 2 | 695 | 749 | 1230 | Al7B0.5Cu15Hf3Ni18.5Si3Ti53 | 0.6089431 | 1.077698 | 0.5650407 | 13.87037 | 0.5186981 | 1.4 | 0.3890909 | 1.557173 | 0.378474 | 0.3511875 | 0.361039 | 1.299065 | 1.444906 | 22.77778 | 0.8518006 | 0.7296614 | 2.699065 | 0.02805195 | 0.02728651 | 0.7501299 | 3.002079 | 0.1009346 | 0.1122661
Co50Cr15Mo14C15B6 | BMG | 2 | 819 | 895 | 1417 | B6C15Co50Cr15Mo14 | 0.6316161 | 1.092796 | 0.5779817 | 11.77632 | 0.5221704 | 1.496656 | 0.4002683 | 1.714559 | 0.3871107 | 0.3542388 | 0.3662791 | 1.369565 | 1.568966 | 18.64474 | 0.8267211 | 0.7413495 | 2.866221 | 0.03398927 | 0.03287197 | 0.7665474 | 3.283525 | 0.1270903 | 0.1455939
Co43Fe20Ta5.5B31.5 | BMG | 2 | 910 | 982 | 1526 | B31.5Co43Fe20Ta5.5 | 0.6435125 | 1.079121 | 0.5963303 | 13.63889 | 0.5190275 | 1.594156 | 0.4031199 | 1.805147 | 0.391547 | 0.3628389 | 0.3735632 | 1.477273 | 1.672794 | 21.19444 | 0.8065539 | 0.754386 | 3.071429 | 0.02955665 | 0.02870813 | 0.7766831 | 3.477941 | 0.1168831 | 0.1323529
Au52Pd2.3Cu29.2Si16.5 | BMG | 2 | 393 | 427 | 651 | Au52Cu29.2Pd2.3Si16.5 | 0.655914 | 1.086514 | 0.6036866 | 12.55882 | 0.5207317 | 1.655039 | 0.4090038 | 1.90625 | 0.3961039 | 0.364564 | 0.3764368 | 1.523256 | 1.754464 | 19.14706 | 0.7939024 | 0.7606679 | 3.178295 | 0.03256705 | 0.03153989 | 0.7854406 | 3.660714 | 0.1317829 | 0.1517857
Zr50Cu48Ag2 | BMG | 2 | 668 | 719 | 1192 | Ag2Cu48Zr50 | 0.6031879 | 1.076347 | 0.5604027 | 14.09804 | 0.518385 | 1.372137 | 0.3865591 | 1.520085 | 0.3762428 | 0.3495552 | 0.3591398 | 1.274809 | 1.412262 | 23.37255 | 0.8594088 | 0.725798 | 2.646947 | 0.02741935 | 0.0266876 | 0.7456989 | 2.932347 | 0.09732824 | 0.1078224
(Fe0.75B0.2Si0.05)96Nb4 | BMG | 2 | 835 | 880 | 1475 | B19.2Fe72.00Nb4Si4.80 | 0.5966102 | 1.053892 | 0.5661017 | 19.55556 | 0.5131195 | 1.375 | 0.3809524 | 1.478992 | 0.373673 | 0.3545648 | 0.3614719 | 1.3046875 | 1.403361 | 32.77778 | 0.8600583 | 0.7282378 | 2.6796875 | 0.01948052 | 0.01910828 | 0.7424242 | 2.882353 | 0.0703125 | 0.07563025
Fe72Nb4B20Si4 | BMG | 2 | 842 | 880 | 1420 | B20Fe72Nb4Si4 | 0.6197183 | 1.045131 | 0.5929577 | 23.15789 | 0.5110337 | 1.522491 | 0.3890363 | 1.62963 | 0.3826087 | 0.366087 | 0.372237 | 1.456747 | 1.559259 | 37.36842 | 0.8246225 | 0.7486957 | 2.979239 | 0.01679929 | 0.01652174 | 0.7612732 | 3.188889 | 0.06574394 | 0.07037037
(Fe72Nb4B20Si4)99Y1 | BMG | 2 | 855 | 881 | 1419 | B19.8Fe71.28Nb3.96Si3.96Y1 | 0.6208598 | 1.030409 | 0.602537 | 33.88462 | 0.5074885 | 1.562057 | 0.387423 | 1.637546 | 0.3830435 | 0.3717391 | 0.3759894 | 1.515957 | 1.589219 | 54.57692 | 0.8173963 | 0.7547826 | 3.078014 | 0.0114336 | 0.01130435 | 0.7634125 | 3.226766 | 0.04609929 | 0.04832714
(Fe72Nb4B20Si4)98Y2 | BMG | 2 | 855 | 903 | 1416 | B19.6Fe70.56Nb3.92Si3.92Y2 | 0.6377119 | 1.05614 | 0.6038136 | 18.8125 | 0.5136519 | 1.609626 | 0.3976222 | 1.760234 | 0.389392 | 0.3686934 | 0.3764861 | 1.524064 | 1.666667 | 29.5 | 0.8054608 | 0.7580854 | 3.13369 | 0.02113606 | 0.02069858 | 0.7741083 | 3.426901 | 0.0855615 | 0.09356725
Fe74Nb6Y3B17 | BMG | 2 | 831 | 879 | 1391 | B17Fe74Nb6Y3 | 0.6319195 | 1.057762 | 0.5974119 | 18.3125 | 0.5140351 | 1.569643 | 0.3955896 | 1.716796875 | 0.3872247 | 0.3660793 | 0.3739874 | 1.483929 | 1.623046875 | 28.97917 | 0.8134503 | 0.753304 | 3.053571 | 0.02160216 | 0.02114537 | 0.769577 | 3.33984375 | 0.08571429 | 0.09375
Fe72Y6B22 | BMG | 2 | 898 | 950 | 1419 | B22Fe72Y6 | 0.6694856 | 1.057906 | 0.63284 | 18.26923 | 0.5140693 | 1.823417 | 0.4100129 | 2.025586 | 0.4010131 | 0.3790629 | 0.3875701 | 1.723608 | 1.914712 | 27.28846 | 0.7678571 | 0.780076 | 3.547025 | 0.02244281 | 0.02195019 | 0.7975831 | 3.940299 | 0.09980806 | 0.1108742
Fe71Ni1Y6B22 | BMG | 2 | 883 | 926 | 1507 | B22Fe71Ni1Y6 | 0.6144658 | 1.048698 | 0.5859323 | 21.53488 | 0.511885 | 1.483974 | 0.3874477 | 1.593804 | 0.3806001 | 0.3629264 | 0.3694561 | 1.415064 | 1.519793 | 35.04651 | 0.8330569 | 0.7435265 | 2.899038 | 0.01799163 | 0.01767365 | 0.7569038 | 3.113597 | 0.06891026 | 0.07401033
Fe70Ni2Y6B22 | BMG | 2 | 880 | 925 | 1509 | B22Fe70Ni2Y6 | 0.6129887 | 1.051136 | 0.5831677 | 20.55556 | 0.5124654 | 1.470588 | 0.3871913 | 1.583904 | 0.3800329 | 0.3615448 | 0.368355 | 1.399046 | 1.506849 | 33.53333 | 0.8360111 | 0.7415776 | 2.869634 | 0.01883633 | 0.01848809 | 0.7555463 | 3.090753 | 0.07154213 | 0.07705479
Fe70Co2Y6B22 | BMG | 2 | 898 | 944 | 1420 | B22Co2Fe70Y6 | 0.6647887 | 1.051225 | 0.6323944 | 20.52174 | 0.5124864 | 1.808429 | 0.4072476 | 1.983193 | 0.3993232 | 0.3798646 | 0.3874029 | 1.720307 | 1.886555 | 30.86957 | 0.7709012 | 0.7791878 | 3.528736 | 0.01984469 | 0.01945854 | 0.7946506 | 3.869748 | 0.08812261 | 0.09663866
Fe68Co4Y6B22 | BMG | 2 | 896 | 941 | 1414 | B22Co4Fe68Y6 | 0.665488 | 1.050223 | 0.6336634 | 20.91111 | 0.5122482 | 1.816602 | 0.4073593 | 1.989429 | 0.3995754 | 0.3804671 | 0.3878788 | 1.72973 | 1.894292 | 31.42222 | 0.7697333 | 0.7800425 | 3.546332 | 0.01948052 | 0.01910828 | 0.7952381 | 3.883721 | 0.08687259 | 0.09513742
Fe66Co6Y6B22 | BMG | 2 | 887 | 925 | 1509 | B22Co6Fe66Y6 | 0.6129887 | 1.042841 | 0.5878065 | 24.34211 | 0.5104857 | 1.487138 | 0.3860601 | 1.583904 | 0.3800329 | 0.3644207 | 0.3702003 | 1.426045 | 1.518836 | 39.71053 | 0.8327815 | 0.7444536 | 2.913183 | 0.01585977 | 0.01561216 | 0.7562604 | 3.10274 | 0.06109325 | 0.06506849
Fe73Mo4Ga3P10C4B4Si2 | BMG | 2 | 744 | 801 | 1283 | B4C4Fe73Ga3Mo4P10Si2 | 0.624318 | 1.076613 | 0.5798909 | 14.05263 | 0.5184466 | 1.486085 | 0.3951653 | 1.661826 | 0.384357 | 0.3570058 | 0.3670449 | 1.380334 | 1.543568 | 22.50877 | 0.8304207 | 0.7413628 | 2.866419 | 0.02812037 | 0.02735125 | 0.7622102 | 3.205394 | 0.1057514 | 0.1182573
Ni61Zr22Nb7Al4Ta6 | BMG | 2 | 867 | 927 | 1379 | Al4Nb7Ni61Ta6Zr22 | 0.6722263 | 1.069204 | 0.6287165 | 15.45 | 0.5167224 | 1.810546875 | 0.4127337 | 2.050885 | 0.4019948 | 0.3759757 | 0.3860196 | 1.693359375 | 1.918142 | 22.98333 | 0.7686734 | 0.7779705 | 3.50390625 | 0.02671416 | 0.02601908 | 0.7987533 | 3.969027 | 0.1171875 | 0.1327434
Ni59Zr20Ti16Si5 | BMG | 2 | 830 | 876 | 1304 | Ni59Si5Ti16Zr20 | 0.6717791 | 1.055422 | 0.6365031 | 19.04348 | 0.5134818 | 1.848101 | 0.4104967 | 2.046729 | 0.4018349 | 0.3807339 | 0.388941 | 1.751055 | 1.939252 | 28.34783 | 0.7643611 | 0.7825688 | 3.599156 | 0.02155576 | 0.02110092 | 0.7994377 | 3.985981 | 0.09704641 | 0.1074766
Ni42Ti20Zr22.5Al8Cu5Si2.5 | BMG | 2 | 767 | 833 | 1367 | Al8Cu5Ni42Si2.5Ti20Zr22.5 | 0.6093636 | 1.08605 | 0.5610827 | 12.62121 | 0.520625 | 1.388333 | 0.3903468 | 1.559925 | 0.3786364 | 0.3486364 | 0.3594189 | 1.278333 | 1.43633 | 20.71212 | 0.854375 | 0.7272727 | 2.666667 | 0.03092784 | 0.03 | 0.7497657 | 2.996255 | 0.11 | 0.1235955
Ni42Ti20Zr20.5Al8Cu5Si4.5 | BMG | 2 | 763 | 856 | 1364 | Al8Cu5Ni42Si4.5Ti20Zr20.5 | 0.627566 | 1.121887 | 0.5593842 | 9.204301 | 0.5287214 | 1.424293 | 0.4024448 | 1.685039 | 0.3855856 | 0.3436937 | 0.3587212 | 1.269551 | 1.501969 | 14.66667 | 0.8424954 | 0.7292793 | 2.693844 | 0.04372355 | 0.04189189 | 0.761166 | 3.187008 | 0.1547421 | 0.1830709
Ni60Nb30Zr10 | BMG | 2 | 875 | 902 | 1413 | Nb30Ni60Zr10 | 0.6383581 | 1.030857 | 0.6192498 | 33.40741 | 0.5075971 | 1.67658 | 0.3942308 | 1.765166 | 0.3896328 | 0.3779698 | 0.3824301 | 1.626394 | 1.712329 | 52.33333 | 0.7951604 | 0.7676026 | 3.302974 | 0.0118007 | 0.01166307 | 0.7766608 | 3.477495 | 0.05018587 | 0.05283757
Ni60Zr20Ti2.5Nb12.5Al5 | BMG | 2 | 836 | 897 | 1378 | Al5Nb12.5Ni60Ti2.5Zr20 | 0.6509434 | 1.072967 | 0.6066763 | 14.70492 | 0.5175995 | 1.654982 | 0.4051491 | 1.864865 | 0.3942857 | 0.3674725 | 0.3775971 | 1.542435 | 1.738046 | 22.59016 | 0.7951529 | 0.7617582 | 3.197417 | 0.02755194 | 0.02681319 | 0.7827462 | 3.602911 | 0.1125461 | 0.1268191
Ni60Zr20Ti5Nb10Al5 | BMG | 2 | 826 | 896 | 1379 | Al5Nb10Ni60Ti5Zr20 | 0.6497462 | 1.084746 | 0.5989848 | 12.8 | 0.5203252 | 1.620253 | 0.4063492 | 1.855072 | 0.3938462 | 0.3630769 | 0.3746032 | 1.493671 | 1.710145 | 19.7 | 0.800813 | 0.7569231 | 3.113924 | 0.03174603 | 0.03076923 | 0.7809524 | 3.565217 | 0.1265823 | 0.1449275
Ni60Zr20Ti7.5Nb7.5Al5 | BMG | 2 | 824 | 885 | 1385 | Al5Nb7.5Ni60Ti7.5Zr20 | 0.6389892 | 1.074029 | 0.5949458 | 14.5082 | 0.5178467 | 1.57754 | 0.4006338 | 1.77 | 0.3898678 | 0.3629956 | 0.3730195 | 1.468806 | 1.648 | 22.70492 | 0.8104154 | 0.7528634 | 3.046346 | 0.02761431 | 0.02687225 | 0.7736532 | 3.418 | 0.1087344 | 0.122
Cu50Mg18.2Ca31.8 | BMG | 2 | 392 | 451 | 828 | Ca31.8Cu50Mg18.2 | 0.544686 | 1.15051 | 0.47343 | 7.644068 | 0.5349941 | 1.034404 | 0.3696721 | 1.196286 | 0.3526192 | 0.3064894 | 0.3213115 | 0.8990826 | 1.039788 | 14.0339 | 0.9822064 | 0.6591087 | 1.933486 | 0.04836066 | 0.04612979 | 0.6909836 | 2.236074 | 0.1353211 | 0.1564987
Cu45.5Mg36.4Ca18.1 | BMG | 2 | 391 | 420 | 851 | Ca18.1Cu45.5Mg36.4 | 0.493537 | 1.074169 | 0.4594595 | 14.48276 | 0.5178792 | 0.9130435 | 0.3381643 | 0.974478 | 0.3304485 | 0.3076318 | 0.3148148 | 0.85 | 0.9071926 | 29.34483 | 1.049322 | 0.6380803 | 1.763043 | 0.02334944 | 0.02281668 | 0.6529791 | 1.881671 | 0.06304348 | 0.06728538
Mg57Ni26La17 | BMG | 2 | 454 | 499 | 831 | La17Mg57Ni26 | 0.6004813 | 1.099119 | 0.5463297 | 11.08889 | 0.5236097 | 1.323607 | 0.3883268 | 1.503012 | 0.375188 | 0.3413534 | 0.3533074 | 1.204244 | 1.36747 | 18.46667 | 0.8719832 | 0.7165414 | 2.527851 | 0.03501946 | 0.03383459 | 0.7416342 | 2.870482 | 0.1193634 | 0.1355422
Ti44.10Zr9.80Cu37.04Ni7.06Sn2.00 | BMG | 2 | 650 | 692 | 1167 | Cu37.04Ni7.06Sn2.00Ti44.10Zr9.80 | 0.5929734 | 1.064615 | 0.5569837 | 16.47619 | 0.5156483 | 1.338491 | 0.3808476 | 1.456842 | 0.3722431 | 0.3496503 | 0.3577325 | 1.257253 | 1.368421 | 27.78571 | 0.8695976 | 0.7218935 | 2.595745 | 0.02311502 | 0.02259279 | 0.7385801 | 2.825263 | 0.08123791 | 0.08842105
Fe71Mo4Nb1P12C10B2 | BMG | 2 | 729 | 777 | 1296 | B2C10Fe71Mo4Nb1P12 | 0.599537 | 1.065844 | 0.5625 | 16.1875 | 0.5159363 | 1.37037 | 0.3837037 | 1.49711 | 0.3748191 | 0.3516643 | 0.36 | 1.285714 | 1.404624 | 27 | 0.8605578 | 0.7264834 | 2.656085 | 0.0237037 | 0.02315485 | 0.7437037 | 2.901734 | 0.08465608 | 0.09248555
Fe66W6Y6B22 | BMG | 2 | 897 | 981 | 1497 | B22Fe66W6Y6 | 0.6553106 | 1.093645 | 0.5991984 | 11.67857 | 0.5223642 | 1.635 | 0.4097744 | 1.901163 | 0.3958838 | 0.3619855 | 0.3746867 | 1.495 | 1.738372 | 17.82143 | 0.7971246 | 0.7578692 | 3.13 | 0.03508772 | 0.03389831 | 0.7844612 | 3.639535 | 0.14 | 0.1627907
Fe72.0C7.0Si3.3B5.0P8.7Ga4.0 | BMG | 2 | 782 | 801 | 1290 | B5.0C7.0Fe72.0Ga4.0P8.7Si3.3 | 0.6209302 | 1.024297 | 0.6062016 | 42.15789 | 0.5060013 | 1.576772 | 0.386583 | 1.638037 | 0.3830703 | 0.3739837 | 0.3774131 | 1.53937 | 1.599182 | 67.89474 | 0.8149084 | 0.757054 | 3.116142 | 0.009169884 | 0.009086561 | 0.7639961 | 3.237219 | 0.03740157 | 0.03885481
(Fe0.68Tb0.07B0.2Si0.05)96Nb4 | BMG | 2 | 959 | 1019 | 1438 | B19.2Fe65.28Nb4Si4.80Tb6.72 | 0.7086231 | 1.062565 | 0.6668985 | 16.98333 | 0.5151668 | 2.127349 | 0.4251147 | 2.431981 | 0.4147334 | 0.3903134 | 0.4000834 | 2.002088 | 2.288783 | 23.96667 | 0.726997 | 0.8050468 | 4.129436 | 0.02503129 | 0.02442002 | 0.8251982 | 4.720764 | 0.125261 | 0.1431981
(Fe72Mo4B24)96Dy4 | BMG | 2 | 848 | 923 | 1396 | B23.04Dy4Fe69.12Mo3.84 | 0.6611748 | 1.088443 | 0.6074499 | 12.30667 | 0.5211745 | 1.684307 | 0.4113191 | 1.951374 | 0.3980164 | 0.3656749 | 0.3778966 | 1.547445 | 1.792812 | 18.61333 | 0.7882552 | 0.7636912 | 3.231752 | 0.03342246 | 0.03234153 | 0.7892157 | 3.744186 | 0.1368613 | 0.1585624
(Fe72Mo4B24)95Dy5 | BMG | 2 | 853 | 942 | 1401 | B22.80Dy5Fe68.40Mo3.80 | 0.6723769 | 1.104338 | 0.6088508 | 10.58427 | 0.5247911 | 1.718978 | 0.4179237 | 2.052288 | 0.4020487 | 0.3640632 | 0.3784383 | 1.556569 | 1.858388 | 15.74157 | 0.7805014 | 0.7661118 | 3.275547 | 0.03948536 | 0.03798549 | 0.796362 | 3.910675 | 0.1624088 | 0.1938998
(Fe72Mo4B24)93Dy7 | BMG | 2 | 880 | 957 | 1406 | B22.32Dy7Fe66.96Mo3.72 | 0.6806543 | 1.0875 | 0.625889 | 12.42857 | 0.5209581 | 1.819392 | 0.4186352 | 2.131403 | 0.4049937 | 0.372408 | 0.3849519 | 1.673004 | 1.959911 | 18.25974 | 0.7653783 | 0.7774016 | 3.492395 | 0.03368329 | 0.0325857 | 0.8035871 | 4.091314 | 0.1463878 | 0.1714922
Fe60.912Co6.768Mo3.76B22.56Dy6 | BMG | 2 | 860 | 945 | 1385 | B22.56Co6.768Dy6Fe60.912Mo3.76 | 0.6823105 | 1.098837 | 0.6209386 | 11.11765 | 0.5235457 | 1.8 | 0.4209354 | 2.147727 | 0.4055794 | 0.3690987 | 0.3830735 | 1.638095 | 1.954545 | 16.29412 | 0.767313 | 0.7746781 | 3.438095 | 0.03786192 | 0.03648069 | 0.8040089 | 4.102273 | 0.1619048 | 0.1931818
Fe47.376Co20.304Mo3.76B22.56Dy6 | BMG | 2 | 845 | 929 | 1367 | B22.56Co20.304Dy6Fe47.376Mo3.76 | 0.6795903 | 1.099408 | 0.6181419 | 11.05952 | 0.5236753 | 1.779693 | 0.4199819 | 2.121005 | 0.4046167 | 0.3680314 | 0.3820072 | 1.618774 | 1.929224 | 16.27381 | 0.770575 | 0.7726481 | 3.398467 | 0.03797468 | 0.03658537 | 0.8019892 | 4.050228 | 0.1609195 | 0.1917808
Fe40.608Co27.072Mo3.76B22.56Dy6 | BMG | 2 | 847 | 927 | 1366 | B22.56Co27.072Dy6Fe40.608Mo3.76 | 0.6786237 | 1.094451 | 0.6200586 | 11.5875 | 0.5225479 | 1.786127 | 0.4188884 | 2.111617 | 0.4042739 | 0.3693851 | 0.3827384 | 1.631985 | 1.929385 | 17.075 | 0.7700113 | 0.773659 | 3.418112 | 0.03615002 | 0.03488879 | 0.8016268 | 4.041002 | 0.1541426 | 0.1822323
Fe33.84Co33.84Mo3.76B22.56Dy6 | BMG | 2 | 831 | 912 | 1365 | B22.56Co33.84Dy6Fe33.84Mo3.76 | 0.6681319 | 1.097473 | 0.6087912 | 11.25926 | 0.5232358 | 1.707865 | 0.4153005 | 2.013245 | 0.400527 | 0.3649539 | 0.3784153 | 1.55618 | 1.834437 | 16.85185 | 0.7831325 | 0.7654809 | 3.264045 | 0.03688525 | 0.03557312 | 0.7937158 | 3.847682 | 0.1516854 | 0.1788079
Ce70Al10Cu20 | BMG | 2 | 341 | 408 | 722 | Al10Ce70Cu20 | 0.565097 | 1.196481 | 0.4722992 | 6.089552 | 0.5447263 | 1.070866 | 0.3838194 | 1.299363 | 0.3610619 | 0.3017699 | 0.3207902 | 0.8950131 | 1.085987 | 10.77612 | 0.9639519 | 0.6628319 | 1.965879 | 0.06302916 | 0.05929204 | 0.7046096 | 2.38535 | 0.175853 | 0.2133758
Ce70Al15Cu15 | BMG | 2 | 364 | 406 | 660 | Al15Ce70Cu15 | 0.6151515 | 1.115385 | 0.5515152 | 9.666667 | 0.5272727 | 1.371622 | 0.396484375 | 1.598425 | 0.380863 | 0.3414634 | 0.35546875 | 1.22973 | 1.433071 | 15.71429 | 0.8571429 | 0.7223265 | 2.601351 | 0.041015625 | 0.03939962 | 0.751953125 | 3.031496 | 0.1418919 | 0.1653543
Gd55Ni22Mn3Al20 | BMG | 2 | 553 | 603 | 955 | Al20Gd55Mn3Ni22 | 0.6314136 | 1.090416 | 0.5790576 | 12.06 | 0.5216263 | 1.5 | 0.3998674 | 1.713068 | 0.3870347 | 0.3549422 | 0.3667109 | 1.375622 | 1.571023 | 19.1 | 0.8261246 | 0.7419769 | 2.875622 | 0.0331565 | 0.03209243 | 0.7665782 | 3.284091 | 0.1243781 | 0.1420455
(Ti0.45Cu0.378Zr0.10Ni0.072)98Sn2 | BMG | 2 | 650 | 692 | 1167 | Cu37.044Ni7.056Sn2Ti44.10Zr9.8 | 0.5929734 | 1.064615 | 0.5569837 | 16.47619 | 0.5156483 | 1.338491 | 0.3808476 | 1.456842 | 0.3722431 | 0.3496503 | 0.3577325 | 1.257253 | 1.368421 | 27.78571 | 0.8695976 | 0.7218935 | 2.595745 | 0.02311502 | 0.02259279 | 0.7385801 | 2.825263 | 0.08123791 | 0.08842105
(Ti0.45Cu0.378Zr0.10Ni0.072)96Sn4 | BMG | 2 | 666 | 715 | 1156 | Cu36.288Ni6.912Sn4Ti43.20Zr9.6 | 0.6185121 | 1.073574 | 0.5761246 | 14.59184 | 0.5177408 | 1.459184 | 0.3924259 | 1.621315 | 0.3821486 | 0.3559594 | 0.3655324 | 1.359184 | 1.510204 | 23.59184 | 0.8370746 | 0.738108 | 2.818367 | 0.02689352 | 0.0261892 | 0.7579583 | 3.131519 | 0.1 | 0.1111111
(Ti0.45Cu0.378Zr0.10Ni0.072)94Sn6 | BMG | 2 | 683 | 739 | 1169 | Cu35.532Ni6.768Sn6Ti42.30Zr9.4 | 0.6321642 | 1.081991 | 0.5842601 | 13.19643 | 0.5196906 | 1.520576 | 0.3990281 | 1.718605 | 0.3873166 | 0.3579665 | 0.3687905 | 1.40535 | 1.588372 | 20.875 | 0.8220816 | 0.745283 | 2.925926 | 0.03023758 | 0.0293501 | 0.7678186 | 3.306977 | 0.1152263 | 0.1302326
Cu48Zr48Al4 | BMG | 2 | 683 | 743 | 1191 | Al4Cu48Zr48 | 0.6238455 | 1.087848 | 0.5734677 | 12.38333 | 0.5210379 | 1.462598 | 0.3964781 | 1.658482 | 0.3841779 | 0.3531541 | 0.364461 | 1.344488 | 1.524554 | 19.85 | 0.8352034 | 0.737332 | 2.807087 | 0.03201708 | 0.03102378 | 0.7609392 | 3.183036 | 0.1181102 | 0.1339286
Cu47.5Zr48Al4V0.5 | BMG | 2 | 695 | 747 | 1192 | Al4Cu47.5V0.5Zr48 | 0.6266779 | 1.07482 | 0.5830537 | 14.36538 | 0.5180305 | 1.503018 | 0.3958665 | 1.678652 | 0.3852501 | 0.3584322 | 0.3683095 | 1.39839 | 1.561798 | 22.92308 | 0.8266297 | 0.7436823 | 2.901408 | 0.02755697 | 0.02681795 | 0.7641759 | 3.240449 | 0.1046278 | 0.1168539
Zr56Co22Cu6Al16 | BMG | 2 | 753 | 808 | 1245 | Al16Co22Cu6Zr56 | 0.648996 | 1.073041 | 0.6048193 | 14.69091 | 0.5176169 | 1.642276 | 0.4044044 | 1.84897 | 0.3935704 | 0.3667803 | 0.3768769 | 1.530488 | 1.723112 | 22.63636 | 0.7975657 | 0.7603507 | 3.172764 | 0.02752753 | 0.02679006 | 0.7812813 | 3.572082 | 0.1117886 | 0.1258581
Zr56Co21Cu7Al16 | BMG | 2 | 753 | 802 | 1245 | Al16Co21Cu7Zr56 | 0.6441767 | 1.065073 | 0.6048193 | 16.36735 | 0.5157556 | 1.630081 | 0.4014014 | 1.810384 | 0.3917929 | 0.3678554 | 0.3768769 | 1.530488 | 1.699774 | 25.40816 | 0.8006431 | 0.7596483 | 3.160569 | 0.02452452 | 0.02393747 | 0.7782783 | 3.510158 | 0.0995935 | 0.1106095
Ce70Al10Cu18Zn2 | BMG | 2 | 345 | 399 | 730 | Al10Ce70Cu18Zn2 | 0.5465753 | 1.156522 | 0.4726027 | 7.388889 | 0.5362903 | 1.036364 | 0.3711628 | 1.205438 | 0.3534101 | 0.3055802 | 0.3209302 | 0.8961039 | 1.042296 | 13.51852 | 0.9811828 | 0.6589903 | 1.932468 | 0.05023256 | 0.04782994 | 0.692093 | 2.247734 | 0.1402597 | 0.163142
Ce65Al15Cu20 | BMG | 2 | 363 | 425 | 773 | Al15Ce65Cu20 | 0.549806 | 1.170799 | 0.469599 | 6.854839 | 0.5393401 | 1.036585 | 0.3741197 | 1.221264 | 0.3547579 | 0.303005 | 0.3195423 | 0.8853659 | 1.043103 | 12.46774 | 0.9809645 | 0.6577629 | 1.921951 | 0.05457746 | 0.05175292 | 0.693662 | 2.264368 | 0.1512195 | 0.1781609
Ce68Al10Cu20C2 | BMG | 2 | 352 | 406 | 723 | Al10C2Ce68Cu20 | 0.5615491 | 1.153409 | 0.4868603 | 7.518519 | 0.5356201 | 1.09434 | 0.3776744 | 1.280757 | 0.3596103 | 0.3117803 | 0.3274419 | 0.9487871 | 1.11041 | 13.38889 | 0.9538259 | 0.6713906 | 2.043127 | 0.05023256 | 0.04782994 | 0.7051163 | 2.391167 | 0.1455526 | 0.170347
Nd55Al25Co20 | BMG | 2 | 525 | 593 | 859 | Al25Co20Nd55 | 0.6903376 | 1.129524 | 0.6111758 | 8.720588 | 0.5304114 | 1.775449 | 0.4284682 | 2.229323 | 0.4084022 | 0.3615702 | 0.3793353 | 1.571856 | 1.973684 | 12.63235 | 0.7683363 | 0.7699725 | 3.347305 | 0.04913295 | 0.04683196 | 0.8078035 | 4.203008 | 0.2035928 | 0.2556391
Gd55Al25Co20 | BMG | 2 | 585 | 657 | 971 | Al25Co20Gd55 | 0.676622 | 1.123077 | 0.6024717 | 9.125 | 0.5289855 | 1.702073 | 0.4222365 | 2.092357 | 0.4035627 | 0.3593366 | 0.375964 | 1.515544 | 1.863057 | 13.48611 | 0.7818035 | 0.7628993 | 3.217617 | 0.04627249 | 0.04422604 | 0.7982005 | 3.955414 | 0.1865285 | 0.2292994
Y55Al25Co20 | BMG | 2 | 633 | 694 | 1060 | Al25Co20Y55 | 0.654717 | 1.096367 | 0.5971698 | 11.37705 | 0.5229842 | 1.625293 | 0.4099232 | 1.896175 | 0.395667 | 0.3608894 | 0.3738925 | 1.482436 | 1.729508 | 17.37705 | 0.7987943 | 0.7565564 | 3.107728 | 0.03603071 | 0.03477765 | 0.7838157 | 3.625683 | 0.1428571 | 0.1666667
Fe56.8B24Co14.2Nb5 | BMG | 2 | 823 | 868 | 1496 | B24Co14.2Fe56.8Nb5 | 0.5802139 | 1.054678 | 0.5501337 | 19.28889 | 0.5133057 | 1.289747 | 0.3742993 | 1.382166 | 0.3671743 | 0.3481387 | 0.3548944 | 1.222883 | 1.31051 | 33.24444 | 0.8846836 | 0.715313 | 2.51263 | 0.01940492 | 0.01903553 | 0.7291936 | 2.692675 | 0.06686478 | 0.07165605
Fe55.8B24Co14.2Nb6 | BMG | 2 | 821 | 868 | 1477 | B24Co14.2Fe55.8Nb6 | 0.5876777 | 1.057247 | 0.5558565 | 18.46809 | 0.5139136 | 1.323171 | 0.3777198 | 1.425287 | 0.3701493 | 0.3501066 | 0.3572672 | 1.251524 | 1.348112 | 31.42553 | 0.8744819 | 0.7202559 | 2.574695 | 0.02045257 | 0.02004264 | 0.7349869 | 2.773399 | 0.07164634 | 0.0771757
(Fe80Co20)71B23Nb6 | BMG | 2 | 809 | 864 | 1475 | B23Co14.2Fe56.8Nb6 | 0.5857627 | 1.067985 | 0.5484746 | 15.70909 | 0.5164375 | 1.297297 | 0.3782837 | 1.414075 | 0.3693886 | 0.3458743 | 0.3542032 | 1.214715 | 1.324059 | 26.81818 | 0.8816497 | 0.7152629 | 2.512012 | 0.02408056 | 0.02351432 | 0.7324869 | 2.738134 | 0.08258258 | 0.09001637
Zr51Co33Al16 | BMG | 2 | 775 | 828 | 1258 | Al16Co33Zr51 | 0.6581876 | 1.068387 | 0.6160572 | 15.62264 | 0.5165315 | 1.714286 | 0.4072799 | 1.925581 | 0.3969319 | 0.3715244 | 0.38121 | 1.604555 | 1.802326 | 23.73585 | 0.7847785 | 0.7684564 | 3.318841 | 0.02606985 | 0.02540748 | 0.7884899 | 3.727907 | 0.1097308 | 0.1232558
Zr58Co26Al16 | BMG | 2 | 729 | 780 | 1282 | Al16Co26Zr58 | 0.6084243 | 1.069959 | 0.5686427 | 15.29412 | 0.5168986 | 1.410488 | 0.3878667 | 1.553785 | 0.3782735 | 0.3535403 | 0.3625062 | 1.318264 | 1.452191 | 25.13725 | 0.8495693 | 0.7318138 | 2.728752 | 0.02536052 | 0.02473327 | 0.7503729 | 3.005976 | 0.09222423 | 0.1015936
Ce57Al10Ni12.5Cu15.5Nb5 | BMG | 2 | 369 | 415 | 677 | Al10Ce57Cu15.5Nb5Ni12.5 | 0.6129985 | 1.124661 | 0.5450517 | 9.021739 | 0.5293367 | 1.347403 | 0.3967495 | 1.583969 | 0.3800366 | 0.3379121 | 0.3527725 | 1.198052 | 1.408397 | 14.71739 | 0.8635204 | 0.7179487 | 2.545455 | 0.04397706 | 0.04212454 | 0.749522 | 2.992366 | 0.1493506 | 0.1755725
[(Co90Fe10)75B20Si5]96Nb4 | BMG | 2 | 803 | 843 | 1457 | B19.2Co64.800Fe7.200Nb4Si4.80 | 0.5785861 | 1.049813 | 0.5511325 | 21.075 | 0.5121507 | 1.288991 | 0.3730088 | 1.372964 | 0.3665217 | 0.3491304 | 0.3553097 | 1.227829 | 1.307818 | 36.425 | 0.8851762 | 0.7156522 | 2.51682 | 0.01769912 | 0.0173913 | 0.7283186 | 2.680782 | 0.06116208 | 0.06514658
[(Fe90Co10)75B20Si5]96Nb4 | BMG | 2 | 832 | 877 | 1460 | B19.2Co7.200Fe64.800Nb4Si4.80 | 0.6006849 | 1.054087 | 0.569863 | 19.48889 | 0.5131656 | 1.396497 | 0.3826353 | 1.504288 | 0.3752674 | 0.356012 | 0.3630017 | 1.324841 | 1.427101 | 32.44444 | 0.8543008 | 0.7312794 | 2.721338 | 0.01963351 | 0.01925546 | 0.745637 | 2.931389 | 0.07165605 | 0.07718696
[(Ni80Fe20)75B20Si5]96Nb4 | BMG | 2 | 755 | 795 | 1381 | B19.2Fe14.40Nb4Ni57.6Si4.80 | 0.5756698 | 1.05298 | 0.5467053 | 19.875 | 0.5129032 | 1.269968 | 0.372191 | 1.356655 | 0.3653493 | 0.3469669 | 0.3534644 | 1.20607 | 1.288396 | 34.525 | 0.8909677 | 0.7123162 | 2.476038 | 0.01872659 | 0.01838235 | 0.7256554 | 2.645051 | 0.06389776 | 0.06825939
La55.4(Cu50,Ni50)26.2Al18.4 | BMG | 2 | 426 | 491 | 881 | Al18.4Cu13.10La55.4Ni13.10 | 0.5573212 | 1.152582 | 0.4835414 | 7.553846 | 0.5354417 | 1.079121 | 0.3756695 | 1.258974 | 0.3578717 | 0.3104956 | 0.3259373 | 0.9362637 | 1.092308 | 13.55385 | 0.9607415 | 0.6683673 | 2.015385 | 0.04973221 | 0.04737609 | 0.7016067 | 2.351282 | 0.1428571 | 0.1666667
La56.5(Cu50,Ni50)25.6Al17.9 | BMG | 2 | 433 | 492 | 823 | Al17.9Cu12.80La56.5Ni12.80 | 0.5978129 | 1.136259 | 0.5261239 | 8.338983 | 0.5318919 | 1.261538 | 0.3917197 | 1.486405 | 0.3741445 | 0.3292776 | 0.3447452 | 1.110256 | 1.308157 | 13.94915 | 0.8897297 | 0.7034221 | 2.371795 | 0.04697452 | 0.04486692 | 0.736465 | 2.794562 | 0.1512821 | 0.1782477
Co57.6Fe14.4B19.2Si4.8Nb4 | BMG | 2.5 | 813 | 853 | 1445 | B19.2Co57.6Fe14.4Nb4Si4.8 | 0.5903114 | 1.0492 | 0.5626298 | 21.325 | 0.5120048 | 1.349684 | 0.3777679 | 1.440878 | 0.3711923 | 0.3537859 | 0.3600531 | 1.286392 | 1.373311 | 36.125 | 0.8673469 | 0.7249782 | 2.636076 | 0.01771479 | 0.01740644 | 0.7378211 | 2.814189 | 0.06329114 | 0.06756757
Ni50.4Fe21.6B19.2Si4.8Nb4 | BMG | 2.5 | 750 | 795 | 1356 | B19.2Fe21.6Nb4Ni50.4Si4.8 | 0.5862832 | 1.06 | 0.5530973 | 17.66667 | 0.5145631 | 1.311881 | 0.3774929 | 1.417112 | 0.3695955 | 0.348675 | 0.3561254 | 1.237624 | 1.336898 | 30.13333 | 0.8776699 | 0.7182706 | 2.549505 | 0.02136752 | 0.0209205 | 0.7336182 | 2.754011 | 0.07425743 | 0.0802139
Ag38.5Mg38.5Ca15.3Cu7.7 | BMG | 2.5 | 405 | 436 | 842 | Ag38.5Ca15.3Cu7.7Mg38.5 | 0.5178147 | 1.076543 | 0.4809976 | 14.06452 | 0.5184304 | 0.9977117 | 0.3496391 | 1.073892 | 0.3411581 | 0.3169014 | 0.3247795 | 0.9267735 | 0.9975369 | 27.16129 | 1.001189 | 0.6580595 | 1.924485 | 0.02485966 | 0.02425665 | 0.6744186 | 2.071429 | 0.07093822 | 0.07635468
Ag30.8Ca30.8Mg23.1Cu15.4 | BMG | 2.5 | 413 | 432 | 803 | Ag30.8Ca30.8Cu15.4Mg23.1 | 0.5379826 | 1.046005 | 0.5143213 | 22.73684 | 0.5112426 | 1.107692 | 0.3552632 | 1.16442 | 0.3497976 | 0.334413 | 0.3396382 | 1.058974 | 1.113208 | 42.26316 | 0.9502959 | 0.6842105 | 2.166667 | 0.015625 | 0.01538462 | 0.6949013 | 2.277628 | 0.04871795 | 0.05121294
Fe40Co20Ni15P10C10B5 | BMG | 2.5 | 675 | 735 | 1255 | B5C10Co20Fe40Ni15P10 | 0.5856574 | 1.088889 | 0.5378486 | 12.25 | 0.5212766 | 1.267241 | 0.380829 | 1.413462 | 0.3693467 | 0.339196 | 0.3497409 | 1.163793 | 1.298077 | 20.91667 | 0.8900709 | 0.7085427 | 2.431034 | 0.03108808 | 0.03015075 | 0.7305699 | 2.711538 | 0.1034483 | 0.1153846
Fe71.67B16.67Si8.33Zr3.33 | BMG | 2.5 | 847 | 883 | 1461 | B16.67Fe71.67Si8.33Zr3.33 | 0.6043806 | 1.042503 | 0.5797399 | 24.52778 | 0.5104046 | 1.438111 | 0.3825823 | 1.527682 | 0.3767065 | 0.3613481 | 0.3669844 | 1.379479 | 1.465398 | 40.58333 | 0.8445087 | 0.7380546 | 2.81759 | 0.01559792 | 0.01535836 | 0.7495667 | 2.99308 | 0.05863192 | 0.06228374
Fe72.5B16.67Si8.33Hf2.5 | BMG | 2.5 | 852 | 885 | 1458 | B16.67Fe72.5Hf2.5Si8.33 | 0.6069959 | 1.038732 | 0.5843621 | 26.81818 | 0.5094991 | 1.460396 | 0.3831169 | 1.544503 | 0.3777209 | 0.3636364 | 0.3688312 | 1.405941 | 1.486911 | 44.18182 | 0.8393782 | 0.7413572 | 2.866337 | 0.01428571 | 0.01408451 | 0.7519481 | 3.031414 | 0.05445545 | 0.05759162
Cu55.2Hf23Ti13.8Nb8 | BMG | 2.5 | 745 | 783 | 1198 | Cu55.2Hf23Nb8Ti13.8 | 0.6535893 | 1.051007 | 0.6218698 | 20.60526 | 0.5124346 | 1.728477 | 0.4029851 | 1.886747 | 0.3952549 | 0.3760727 | 0.3834277 | 1.644592 | 1.795181 | 31.52632 | 0.7840314 | 0.7713276 | 3.373068 | 0.01955739 | 0.01918223 | 0.7864128 | 3.681928 | 0.08388521 | 0.09156627
Ti42.5Zr2.5Hf5Cu42.5Ni7.5 | BMG | 2.5 | 677 | 726 | 1203 | Cu42.5Hf5Ni7.5Ti42.5Zr2.5 | 0.6034913 | 1.072378 | 0.5627598 | 14.81633 | 0.5174626 | 1.380228 | 0.3861702 | 1.522013 | 0.3763608 | 0.350959 | 0.3601064 | 1.287072 | 1.419287 | 24.55102 | 0.8574483 | 0.7273199 | 2.6673 | 0.02606383 | 0.02540176 | 0.7462766 | 2.9413 | 0.09315589 | 0.1027254
Zr55Al20Co25 | BMG | 2.5 | 765 | 840 | 1295 | Al20Co25Zr55 | 0.6486486 | 1.098039 | 0.5907336 | 11.2 | 0.5233645 | 1.584906 | 0.407767 | 1.846154 | 0.3934426 | 0.3583138 | 0.3713592 | 1.443396 | 1.681319 | 17.26667 | 0.8068536 | 0.7517564 | 3.028302 | 0.03640777 | 0.03512881 | 0.7791262 | 3.527473 | 0.1415094 | 0.1648352
Fe57.6Co14.4B19.2Si4.8Nb4 | BMG | 2.5 | 830 | 880 | 1431 | B19.2Co14.4Fe57.6Nb4Si4.8 | 0.6149546 | 1.060241 | 0.580014 | 17.6 | 0.5146199 | 1.464226 | 0.3892083 | 1.597096 | 0.3807875 | 0.3591519 | 0.3670942 | 1.381032 | 1.506352 | 28.62 | 0.8368421 | 0.7399394 | 2.845258 | 0.02211411 | 0.02163566 | 0.7563025 | 3.103448 | 0.08319468 | 0.0907441
Fe76Si9B10P5 | BMG | 2.5 | 780 | 832 | 1258 | B10Fe76P5Si9 | 0.6613672 | 1.066667 | 0.6200318 | 16 | 0.516129 | 1.740586 | 0.4082434 | 1.953052 | 0.3980861 | 0.3732057 | 0.3827282 | 1.631799 | 1.830986 | 24.19231 | 0.780397 | 0.7712919 | 3.372385 | 0.02551521 | 0.02488038 | 0.7909715 | 3.784038 | 0.1087866 | 0.1220657
Fe64Co8Y6B22 | BMG | 2.5 | 884 | 927 | 1505 | B22Co8Fe64Y6 | 0.6159468 | 1.048643 | 0.5873754 | 21.55814 | 0.5118719 | 1.492754 | 0.3880285 | 1.603806 | 0.3811678 | 0.3634868 | 0.3700293 | 1.42351 | 1.529412 | 35 | 0.8310326 | 0.7446546 | 2.916264 | 0.01799916 | 0.01768092 | 0.7580578 | 3.133218 | 0.06924316 | 0.07439446
Fe62Co10Y6B22 | BMG | 2.5 | 885 | 932 | 1503 | B22Co10Fe62Y6 | 0.6200931 | 1.053107 | 0.5888224 | 19.82979 | 0.5129334 | 1.508091 | 0.3902848 | 1.632224 | 0.3827515 | 0.3634497 | 0.370603 | 1.432039 | 1.549912 | 31.97872 | 0.8271877 | 0.7462012 | 2.940129 | 0.01968174 | 0.01930185 | 0.7608878 | 3.182137 | 0.07605178 | 0.08231173
Fe60Co12Y6B22 | BMG | 2.5 | 881 | 924 | 1498 | B22Co12Fe60Y6 | 0.6168224 | 1.048808 | 0.5881175 | 21.48837 | 0.5119114 | 1.497569 | 0.3883985 | 1.609756 | 0.3815029 | 0.363749 | 0.3703237 | 1.427877 | 1.534843 | 34.83721 | 0.8299169 | 0.7452519 | 2.925446 | 0.01807482 | 0.01775392 | 0.7587222 | 3.144599 | 0.06969206 | 0.07491289
Fe58Co14Y6B22 | BMG | 2.5 | 880 | 925 | 1485 | B22Co14Fe58Y6 | 0.6228956 | 1.051136 | 0.5925926 | 20.55556 | 0.5124654 | 1.528926 | 0.3911205 | 1.651786 | 0.3838174 | 0.3651452 | 0.372093 | 1.454545 | 1.571429 | 33 | 0.8227147 | 0.7489627 | 2.983471 | 0.01902748 | 0.0186722 | 0.7632135 | 3.223214 | 0.07438017 | 0.08035714
Fe56Co16Y6B22 | BMG | 2.5 | 882 | 927 | 1494 | B22Co16Fe56Y6 | 0.6204819 | 1.05102 | 0.5903614 | 20.6 | 0.5124378 | 1.514706 | 0.3901515 | 1.634921 | 0.3828996 | 0.3643123 | 0.3712121 | 1.441176 | 1.555556 | 33.2 | 0.8258706 | 0.7472119 | 2.955882 | 0.01893939 | 0.01858736 | 0.7613636 | 3.190476 | 0.07352941 | 0.07936508
Fe71Mo1Y6B22 | BMG | 2.5 | 902 | 960 | 1517 | B22Fe71Mo1Y6 | 0.6328279 | 1.064302 | 0.5945946 | 16.55172 | 0.5155747 | 1.560976 | 0.3968582 | 1.723519 | 0.3875656 | 0.3641502 | 0.3728814 | 1.466667 | 1.61939 | 26.15517 | 0.8147154 | 0.7517158 | 3.027642 | 0.02397685 | 0.02341542 | 0.7697396 | 3.342908 | 0.09430894 | 0.1041293
Fe75Mo2Ga3P10C4B4Si2 | BMG | 2.5 | 738 | 798 | 1230 | B4C4Fe75Ga3Mo2P10Si2 | 0.6487805 | 1.081301 | 0.6 | 13.3 | 0.51953125 | 1.621951 | 0.4054878 | 1.847222 | 0.3934911 | 0.3639053 | 0.375 | 1.5 | 1.708333 | 20.5 | 0.80078125 | 0.7573964 | 3.121951 | 0.0304878 | 0.0295858 | 0.7804878 | 3.555556 | 0.1219512 | 0.1388889
Fe77Mo2P10C4B4Si3 | BMG | 2.5 | 742 | 783 | 1264 | B4C4Fe77Mo2P10Si3 | 0.619462 | 1.055256 | 0.5870253 | 19.09756 | 0.5134426 | 1.5 | 0.390329 | 1.627859 | 0.382511 | 0.3624817 | 0.3698903 | 1.421456 | 1.54262 | 30.82927 | 0.8288525 | 0.7449927 | 2.921456 | 0.02043868 | 0.02002931 | 0.7602193 | 3.170478 | 0.07854406 | 0.08523909
Ni42Ti20Zr21.5Al8Cu5Si3.5 | BMG | 2.5 | 774 | 846 | 1366 | Al8Cu5Ni42Si3.5Ti20Zr21.5 | 0.6193265 | 1.093023 | 0.5666179 | 11.75 | 0.5222222 | 1.429054 | 0.3953271 | 1.626923 | 0.3824593 | 0.3499096 | 0.3616822 | 1.307432 | 1.488462 | 18.97222 | 0.8432099 | 0.7323689 | 2.736486 | 0.03364486 | 0.03254973 | 0.7570093 | 3.115385 | 0.1216216 | 0.1384615
Fe56.05Co13.45Nb5.5B25 | BMG | 2.5 | 821 | 879 | 1510 | B25Co13.45Fe56.05Nb5.5 | 0.5821192 | 1.070646 | 0.5437086 | 15.15517 | 0.5170588 | 1.275762 | 0.3770914 | 1.393027 | 0.3679364 | 0.3436584 | 0.3522094 | 1.191582 | 1.301109 | 26.03448 | 0.8882353 | 0.7115948 | 2.467344 | 0.02488202 | 0.02427794 | 0.7293007 | 2.694136 | 0.08417997 | 0.09191759
Mg60Ni23.6La16.4 | BMG | 2.5 | 450 | 490 | 819 | La16.4Mg60Ni23.6 | 0.5982906 | 1.088889 | 0.5494505 | 12.25 | 0.5212766 | 1.327913 | 0.3861308 | 1.489362 | 0.3743316 | 0.3437739 | 0.3546099 | 1.219512 | 1.367781 | 20.475 | 0.8712766 | 0.7181054 | 2.547425 | 0.03152088 | 0.03055768 | 0.7407407 | 2.857143 | 0.1084011 | 0.1215805
Ca30Mg25Cu45 | BMG | 2.5 | 387 | 430 | 798 | Ca30Cu45Mg25 | 0.5388471 | 1.111111 | 0.4849624 | 10 | 0.5263158 | 1.046229 | 0.3628692 | 1.168478 | 0.3501629 | 0.3151466 | 0.3265823 | 0.9416058 | 1.05163 | 18.55814 | 0.9767442 | 0.6653094 | 1.987835 | 0.03628692 | 0.03501629 | 0.6894515 | 2.220109 | 0.1046229 | 0.1168478
(Cu60Hf25Ti15)92Nb8 | BMG | 2.5 | 745 | 783 | 1198 | Cu55.2Hf23.00Nb8Ti13.80 | 0.6535893 | 1.051007 | 0.6218698 | 20.60526 | 0.5124346 | 1.728477 | 0.4029851 | 1.886747 | 0.3952549 | 0.3760727 | 0.3834277 | 1.644592 | 1.795181 | 31.52632 | 0.7840314 | 0.7713276 | 3.373068 | 0.01955739 | 0.01918223 | 0.7864128 | 3.681928 | 0.08388521 | 0.09156627
[(Co80Fe20)75B20Si5]96Nb4 | BMG | 2.5 | 813 | 853 | 1445 | B19.2Co57.6Fe14.40Nb4Si4.80 | 0.5903114 | 1.0492 | 0.5626298 | 21.325 | 0.5120048 | 1.349684 | 0.3777679 | 1.440878 | 0.3711923 | 0.3537859 | 0.3600531 | 1.286392 | 1.373311 | 36.125 | 0.8673469 | 0.7249782 | 2.636076 | 0.01771479 | 0.01740644 | 0.7378211 | 2.814189 | 0.06329114 | 0.06756757
[(Fe80Co20)75B20Si5]96Nb4 | BMG | 2.5 | 830 | 880 | 1431 | B19.2Co14.40Fe57.6Nb4Si4.80 | 0.6149546 | 1.060241 | 0.580014 | 17.6 | 0.5146199 | 1.464226 | 0.3892083 | 1.597096 | 0.3807875 | 0.3591519 | 0.3670942 | 1.381032 | 1.506352 | 28.62 | 0.8368421 | 0.7399394 | 2.845258 | 0.02211411 | 0.02163566 | 0.7563025 | 3.103448 | 0.08319468 | 0.0907441
[(Ni70Fe30)75B20Si5]96Nb4 | BMG | 2.5 | 750 | 795 | 1356 | B19.2Fe21.600Nb4Ni50.400Si4.80 | 0.5862832 | 1.06 | 0.5530973 | 17.66667 | 0.5145631 | 1.311881 | 0.3774929 | 1.417112 | 0.3695955 | 0.348675 | 0.3561254 | 1.237624 | 1.336898 | 30.13333 | 0.8776699 | 0.7182706 | 2.549505 | 0.02136752 | 0.0209205 | 0.7336182 | 2.754011 | 0.07425743 | 0.0802139
Mg75Nd10Ni15 | BMG | 2.8 | 450 | 470 | 790 | Mg75Nd10Ni15 | 0.5949367 | 1.044444 | 0.5696203 | 23.5 | 0.5108696 | 1.382353 | 0.3790323 | 1.46875 | 0.3730159 | 0.3571429 | 0.3629032 | 1.323529 | 1.40625 | 39.5 | 0.8586957 | 0.7301587 | 2.705882 | 0.01612903 | 0.01587302 | 0.7419355 | 2.875 | 0.05882353 | 0.0625
Ni43.2Fe28.8B19.2Si4.8Nb4 | BMG | 3 | 745 | 795 | 1348 | B19.2Fe28.8Nb4Ni43.2Si4.8 | 0.5897626 | 1.067114 | 0.5526706 | 15.9 | 0.5162338 | 1.318408 | 0.3798376 | 1.437613 | 0.3709753 | 0.3476435 | 0.3559484 | 1.235489 | 1.347197 | 26.96 | 0.8753247 | 0.7186188 | 2.553897 | 0.02388915 | 0.02333178 | 0.735786 | 2.78481 | 0.08291874 | 0.09041591
Fe75.0C7.0Si3.3B5.0P8.7Ga1.0 | BMG | 3 | 781 | 794 | 1282 | B5.0C7.0Fe75.0Ga1.0P8.7Si3.3 | 0.6193448 | 1.016645 | 0.6092044 | 61.07692 | 0.504127 | 1.58483 | 0.3848764 | 1.627049 | 0.3824663 | 0.3762042 | 0.3785749 | 1.558882 | 1.60041 | 98.61538 | 0.8139683 | 0.7586705 | 3.143713 | 0.006301503 | 0.006262042 | 0.7634513 | 3.227459 | 0.0259481 | 0.02663934
Fe58.28Co6.47Mo14C15B6Er0.25 | BMG | 3 | 782 | 843 | 1399 | B6C15Co6.47Er0.25Fe58.28Mo14 | 0.6025733 | 1.078005 | 0.5589707 | 13.81967 | 0.5187692 | 1.366288 | 0.3865199 | 1.516187 | 0.3760036 | 0.3487957 | 0.3585511 | 1.267423 | 1.406475 | 22.93443 | 0.8609231 | 0.7247993 | 2.633712 | 0.02796882 | 0.02720785 | 0.7450711 | 2.922662 | 0.09886548 | 0.1097122
Fe71.2C7Si3.3B5.5P8.7Cr2.3Al2 | BMG | 3 | 788 | 809 | 1298 | Al2B5.5C7Cr2.3Fe71.2P8.7Si3.3 | 0.6232666 | 1.02665 | 0.6070878 | 38.52381 | 0.5065748 | 1.586275 | 0.3878236 | 1.654397 | 0.3839582 | 0.3739915 | 0.3777565 | 1.545098 | 1.611452 | 61.80952 | 0.812774 | 0.7579497 | 3.131373 | 0.01006711 | 0.009966777 | 0.7655801 | 3.265849 | 0.04117647 | 0.04294479
Zr56Cu24Al9Ni7Ti4 | BMG | 3 | 666 | 719 | 1150 | Al9Cu24Ni7Ti4Zr56 | 0.6252174 | 1.07958 | 0.5791304 | 13.56604 | 0.5191336 | 1.485537 | 0.3959251 | 1.668213 | 0.3846977 | 0.3563403 | 0.3667401 | 1.376033 | 1.545244 | 21.69811 | 0.8303249 | 0.741038 | 2.86157 | 0.02918502 | 0.02835741 | 0.7626652 | 3.213457 | 0.1095041 | 0.1229698
Zr56Cu24Al9Ni7Ti3Ag1 | BMG | 3 | 665 | 729 | 1149 | Ag1Al9Cu24Ni7Ti3Zr56 | 0.6344648 | 1.096241 | 0.5787641 | 11.390625 | 0.5229555 | 1.506198 | 0.4018743 | 1.735714 | 0.3881789 | 0.3541001 | 0.3665932 | 1.373967 | 1.583333 | 17.953125 | 0.8242468 | 0.742279 | 2.880165 | 0.03528115 | 0.03407881 | 0.7684675 | 3.319048 | 0.1322314 | 0.152381
Ag38.5Mg30.8Ca23.1Cu7.7 | BMG | 3 | 387 | 420 | 833 | Ag38.5Ca23.1Cu7.7Mg30.8 | 0.5042017 | 1.085271 | 0.4645858 | 12.72727 | 0.5204461 | 0.941704 | 0.3442623 | 1.016949 | 0.3351955 | 0.3088587 | 0.3172131 | 0.867713 | 0.937046 | 25.24242 | 1.032218 | 0.6440543 | 1.809417 | 0.02704918 | 0.02633679 | 0.6614754 | 1.953995 | 0.07399103 | 0.07990315
Fe74P8.7C7Si3.3B5Ga2 | BMG | 3 | 784 | 800 | 1283 | B5C7Fe74Ga2P8.7Si3.3 | 0.6235386 | 1.020408 | 0.6110678 | 50 | 0.5050505 | 1.603206 | 0.3870343 | 1.656315 | 0.3840614 | 0.3763802 | 0.3792937 | 1.571142 | 1.623188 | 80.1875 | 0.8099747 | 0.7604417 | 3.174349 | 0.007740687 | 0.007681229 | 0.766328 | 3.279503 | 0.03206413 | 0.03312629
Zr20Ti20Hf20Co20Be20 | BMG | 3 | 683 | 722 | 1187 | Be20Co20Hf20Ti20Zr20 | 0.6082561 | 1.057101 | 0.5754002 | 18.51282 | 0.513879 | 1.43254 | 0.3860963 | 1.552688 | 0.3782085 | 0.3577789 | 0.3652406 | 1.355159 | 1.468817 | 30.4359 | 0.8448399 | 0.7359874 | 2.787698 | 0.02085561 | 0.02042954 | 0.7513369 | 3.021505 | 0.07738095 | 0.08387097
Al25Cu20La55 | BMG | 3 | 456 | 498 | 896.1 | Al25Cu20La55 | 0.5557415 | 1.092105 | 0.5088718 | 11.85714 | 0.5220126 | 1.131561 | 0.368316 | 1.250942 | 0.3572197 | 0.3270927 | 0.3372532 | 1.036128 | 1.145441 | 21.33571 | 0.9393082 | 0.6843125 | 2.167689 | 0.03106279 | 0.03012696 | 0.7055691 | 2.396383 | 0.09543286 | 0.1055011
Al25La55Ni20 | BMG | 3 | 491 | 555 | 941 | Al25La55Ni20 | 0.5897981 | 1.130346 | 0.5217853 | 8.671875 | 0.5305927 | 1.233333 | 0.3875698 | 1.437824 | 0.3709893 | 0.3282086 | 0.3428771 | 1.091111 | 1.272021 | 14.703125 | 0.8996176 | 0.6991979 | 2.324444 | 0.04469274 | 0.04278075 | 0.7304469 | 2.709845 | 0.1422222 | 0.1658031
Cu46Zr47Al7 | BMG | 3 | 705 | 781 | 1163 | Al7Cu46Zr47 | 0.6715391 | 1.107801 | 0.6061909 | 10.27632 | 0.525572 | 1.70524 | 0.4180942 | 2.044503 | 0.401749 | 0.3626543 | 0.377409 | 1.539301 | 1.84555 | 15.30263 | 0.782638 | 0.7644033 | 3.244541 | 0.04068522 | 0.03909465 | 0.7955032 | 3.890052 | 0.1659389 | 0.1989529
Cu52.5Hf40Al7.5 | BMG | 3 | 779 | 833 | 1250 | Al7.5Cu52.5Hf40 | 0.6664 | 1.06932 | 0.6232 | 15.42593 | 0.5167494 | 1.768577 | 0.4105471 | 1.997602 | 0.399904 | 0.3739798 | 0.383933 | 1.653928 | 1.868106 | 23.14815 | 0.7754342 | 0.7738838 | 3.422505 | 0.0266141 | 0.02592415 | 0.79448 | 3.865707 | 0.1146497 | 0.1294964
Cu60Zr33Ti7 | BMG | 3 | 740 | 768 | 1191 | Cu60Ti7Zr33 | 0.6448363 | 1.037838 | 0.6213266 | 27.42857 | 0.5092838 | 1.702882 | 0.3977214 | 1.815603 | 0.3920368 | 0.3777437 | 0.3832211 | 1.640798 | 1.749409 | 42.53571 | 0.7897878 | 0.7697805 | 3.343681 | 0.01450026 | 0.01429301 | 0.7809425 | 3.565012 | 0.06208426 | 0.06619385
Cu55Ag5Zr30Ti10 | BMG | 3 | 704 | 733 | 1149 | Ag5Cu55Ti10Zr30 | 0.637946 | 1.041193 | 0.6127067 | 25.27586 | 0.5100905 | 1.647191 | 0.3955747 | 1.762019 | 0.3894793 | 0.3740701 | 0.3799244 | 1.582022 | 1.692308 | 39.62069 | 0.7995825 | 0.7635494 | 3.229213 | 0.0156503 | 0.01540914 | 0.7754992 | 3.454327 | 0.06516854 | 0.06971154
Cu40Ag20Zr30Ti10 | BMG | 3 | 677 | 708 | 1125 | Ag20Cu40Ti10Zr30 | 0.6293333 | 1.04579 | 0.6017778 | 22.83871 | 0.5111913 | 1.580357 | 0.3928968 | 1.697842 | 0.386252 | 0.3693399 | 0.3756937 | 1.511161 | 1.623501 | 36.29032 | 0.8122744 | 0.7555919 | 3.091518 | 0.01720311 | 0.01691217 | 0.7685905 | 3.321343 | 0.06919643 | 0.07434053
Cu60Hf17.5Ti22.5 | BMG | 3 | 732 | 755 | 1229 | Cu60Hf17.5Ti22.5 | 0.6143206 | 1.031421 | 0.5956062 | 32.82609 | 0.5077337 | 1.519115 | 0.3850076 | 1.592827 | 0.3805444 | 0.3689516 | 0.3732789 | 1.472837 | 1.544304 | 53.43478 | 0.8264963 | 0.749496 | 2.991952 | 0.01172871 | 0.01159274 | 0.7582866 | 3.137131 | 0.04627767 | 0.04852321
Cu40Zr40Ag10Al10 | BMG | 3 | 710 | 765 | 1273 | Ag10Al10Cu40Zr40 | 0.6009427 | 1.077465 | 0.5577376 | 13.90909 | 0.5186441 | 1.358792 | 0.3857791 | 1.505906 | 0.375368 | 0.3483808 | 0.3580434 | 1.261101 | 1.397638 | 23.14545 | 0.8630508 | 0.7237488 | 2.619893 | 0.02773575 | 0.02698724 | 0.7438225 | 2.903543 | 0.09769094 | 0.1082677
Cu48Zr48Ag4 | BMG | 3 | 681 | 743 | 1199 | Ag4Cu48Zr48 | 0.6196831 | 1.091043 | 0.5679733 | 11.98387 | 0.5217697 | 1.434363 | 0.3952128 | 1.629386 | 0.3825953 | 0.3506694 | 0.362234 | 1.314672 | 1.493421 | 19.33871 | 0.8419944 | 0.7332647 | 2.749035 | 0.03297872 | 0.03192585 | 0.7574468 | 3.122807 | 0.1196911 | 0.1359649
Cu45Zr25Ag10Hf20 | BMG | 3 | 698 | 783 | 1218 | Ag10Cu45Hf20Zr25 | 0.6428571 | 1.121777 | 0.5730706 | 9.211765 | 0.5286968 | 1.505769 | 0.4086639 | 1.8 | 0.3913043 | 0.3488256 | 0.3643006 | 1.342308 | 1.604598 | 14.32941 | 0.8224173 | 0.7401299 | 2.848077 | 0.04436326 | 0.04247876 | 0.7729645 | 3.404598 | 0.1634615 | 0.1954023
Ca55Mg15Cu30 | BMG | 3 | 397 | 437 | 706 | Ca55Cu30Mg15 | 0.6189802 | 1.100756 | 0.5623229 | 10.925 | 0.5239808 | 1.414239 | 0.3961922 | 1.624535 | 0.3823272 | 0.3473316 | 0.3599275 | 1.28479 | 1.475836 | 17.65 | 0.8465228 | 0.7296588 | 2.699029 | 0.03626473 | 0.03499563 | 0.7561197 | 3.100372 | 0.1294498 | 0.1486989
Mg65Cu25Er10 | BMG | 3 | 422 | 480 | 766 | Cu25Er10Mg65 | 0.6266319 | 1.137441 | 0.5509138 | 8.275862 | 0.5321508 | 1.395349 | 0.4040404 | 1.678322 | 0.3852327 | 0.3386838 | 0.3552189 | 1.226744 | 1.475524 | 13.2069 | 0.8492239 | 0.7239165 | 2.622093 | 0.04882155 | 0.04654896 | 0.7592593 | 3.153846 | 0.1686047 | 0.2027972
Mg65Cu25Dy10 | BMG | 3 | 422 | 492 | 750 | Cu25Dy10Mg65 | 0.656 | 1.165877 | 0.5626667 | 7.028571 | 0.5382932 | 1.5 | 0.4197952 | 1.906977 | 0.3961353 | 0.3397746 | 0.3600683 | 1.286585 | 1.635659 | 10.71429 | 0.8205689 | 0.7359098 | 2.786585 | 0.05972696 | 0.05636071 | 0.7798635 | 3.542636 | 0.2134146 | 0.2713178
La55Al17.5Ag7.5Cu20 | BMG | 3 | 425 | 498 | 852 | Ag7.5Al17.5Cu20La55 | 0.584507 | 1.171765 | 0.4988263 | 6.821918 | 0.539545 | 1.166276 | 0.3899765 | 1.40678 | 0.3688889 | 0.3148148 | 0.3328113 | 0.9953162 | 1.200565 | 11.67123 | 0.9230769 | 0.6837037 | 2.161593 | 0.05716523 | 0.05407407 | 0.7227878 | 2.607345 | 0.1709602 | 0.2062147
La55Al25Ag5Cu15 | BMG | 3 | 452 | 503 | 860 | Ag5Al25Cu15La55 | 0.5848837 | 1.112832 | 0.5255814 | 9.862745 | 0.5267016 | 1.232843 | 0.3833841 | 1.408964 | 0.3690389 | 0.3316214 | 0.3445122 | 1.107843 | 1.266106 | 16.86275 | 0.9005236 | 0.7006603 | 2.340686 | 0.03887195 | 0.03741746 | 0.7278963 | 2.67507 | 0.125 | 0.1428571
Ti40Zr10Cu32Pd18 | BMG | 3 | 683 | 740 | 1272 | Cu32Pd18Ti40Zr10 | 0.581761 | 1.083455 | 0.5369497 | 12.98246 | 0.5200281 | 1.256367 | 0.3785166 | 1.390977 | 0.3677932 | 0.3394632 | 0.3493606 | 1.159593 | 1.283835 | 22.31579 | 0.8938862 | 0.7072565 | 2.415959 | 0.02915601 | 0.02833002 | 0.7278772 | 2.674812 | 0.09677419 | 0.1071429
Ti40Zr10Cu30Pd20 | BMG | 3 | 687 | 747 | 1279 | Cu30Pd20Ti40Zr10 | 0.58405 | 1.087336 | 0.5371384 | 12.45 | 0.5209205 | 1.261824 | 0.3799593 | 1.404135 | 0.3687068 | 0.3390918 | 0.3494405 | 1.160473 | 1.291353 | 21.31667 | 0.8919107 | 0.7077986 | 2.422297 | 0.03051882 | 0.029615 | 0.7293998 | 2.695489 | 0.1013514 | 0.112782
Zr65.5Al5.6Ni6.5Cu22.4 | BMG | 3 | 630 | 733 | 1211 | Al5.6Cu22.4Ni6.5Zr65.5 | 0.6052849 | 1.163492 | 0.5202312 | 7.116505 | 0.5377843 | 1.261618 | 0.3981532 | 1.533473 | 0.3770576 | 0.3240741 | 0.3422053 | 1.084337 | 1.317992 | 11.75728 | 0.8884813 | 0.7011317 | 2.345955 | 0.05594785 | 0.05298354 | 0.7403585 | 2.851464 | 0.1772806 | 0.2154812
Zr41Ti14Cu12.5Ni2Be22.5C8 | BMG | 3 | 629 | 727 | 992 | Be22.5C8Cu12.5Ni2Ti14Zr41 | 0.7328629 | 1.155803 | 0.6340726 | 7.418367 | 0.5361357 | 2.002755 | 0.4484886 | 2.743396 | 0.4229203 | 0.3659104 | 0.3880321 | 1.732782 | 2.373585 | 10.12245 | 0.7315634 | 0.7888307 | 3.735537 | 0.06045651 | 0.05700989 | 0.8365207 | 5.116981 | 0.2699725 | 0.3698113
Zr51Cu20.7Ni12Al16.3 | BMG | 3 | 722 | 800 | 1132 | Al16.3Cu20.7Ni12Zr51 | 0.7067138 | 1.108033 | 0.6378092 | 10.25641 | 0.5256242 | 1.95122 | 0.4314995 | 2.409639 | 0.4140787 | 0.373706 | 0.3894283 | 1.760976 | 2.174699 | 14.51282 | 0.7437582 | 0.7877847 | 3.712195 | 0.0420712 | 0.04037267 | 0.8209277 | 4.584337 | 0.1902439 | 0.2349398
Fe63C15Mo14Er2B6 | BMG | 3 | 771 | 830 | 1389 | B6C15Er2Fe63Mo14 | 0.5975522 | 1.076524 | 0.5550756 | 14.0678 | 0.518426 | 1.343042 | 0.3842593 | 1.484794 | 0.3740424 | 0.3474538 | 0.3569444 | 1.247573 | 1.379249 | 23.54237 | 0.8675828 | 0.7214962 | 2.590615 | 0.02731481 | 0.02658855 | 0.7412037 | 2.864043 | 0.09546926 | 0.1055456
(Fe72Nb4B20Si4)96Y4 | BMG | 3 | 905 | 933 | 1424 | B19.2Fe69.12Nb3.84Si3.84Y4 | 0.6551966 | 1.030939 | 0.6355337 | 33.32143 | 0.507617 | 1.797688 | 0.4006011 | 1.900204 | 0.3958422 | 0.3839627 | 0.3885788 | 1.743738 | 1.843177 | 50.85714 | 0.7747552 | 0.7798048 | 3.541426 | 0.01202233 | 0.01187951 | 0.7891799 | 3.743381 | 0.0539499 | 0.05702648
Fe41.472Co27.648B18.432Si4.608Nb3.84Cr4 | BMG | 3 | 833 | 874 | 1481 | B18.432Co27.648Cr4Fe41.472Nb3.84Si4.608 | 0.5901418 | 1.04922 | 0.5624578 | 21.31707 | 0.5120094 | 1.348765 | 0.377701 | 1.439868 | 0.3711253 | 0.3537155 | 0.3599827 | 1.285494 | 1.372323 | 36.12195 | 0.867604 | 0.7248408 | 2.634259 | 0.01771824 | 0.01740977 | 0.7376837 | 2.812191 | 0.0632716 | 0.0675453
Fe65.5Cr4Mo4Ga4P12C5B5.5 | BMG | 3 | 745 | 806 | 1322 | B5.5C5Cr4Fe65.5Ga4Mo4P12 | 0.6096823 | 1.081879 | 0.5635401 | 13.21311 | 0.5196647 | 1.39688 | 0.3899371 | 1.562016 | 0.3787594 | 0.350094 | 0.3604257 | 1.291161 | 1.443798 | 21.67213 | 0.8523533 | 0.7288534 | 2.688042 | 0.02951137 | 0.02866541 | 0.7503628 | 3.005814 | 0.1057192 | 0.1182171
Fe46Co30Mo4(P0.45C0.2B0.2Si0.15)20 | BMG | 3 | 734 | 775 | 1233 | B4.0C4.0Co30Fe46Mo4P9.00Si3.00 | 0.6285483 | 1.055858 | 0.595296 | 18.90244 | 0.5135852 | 1.553106 | 0.394001 | 1.69214 | 0.3859562 | 0.3655378 | 0.3731571 | 1.470942 | 1.60262 | 30.07317 | 0.8170974 | 0.751494 | 3.024048 | 0.02084392 | 0.02041833 | 0.7671581 | 3.29476 | 0.08216433 | 0.08951965
Fe74Mo5P10C4B4Si3 | BMG | 3 | 758 | 799 | 1263 | B4C4Fe74Mo5P10Si3 | 0.6326207 | 1.05409 | 0.6001584 | 19.4878 | 0.5131663 | 1.582178 | 0.3953488 | 1.721983 | 0.3874879 | 0.3676043 | 0.3750619 | 1.50099 | 1.633621 | 30.80488 | 0.8111753 | 0.7550921 | 3.083168 | 0.02028699 | 0.01988361 | 0.7704107 | 3.355603 | 0.08118812 | 0.08836207
Ni59Zr20Ti16Si2Sn3 | BMG | 3 | 821 | 877 | 1272 | Ni59Si2Sn3Ti16Zr20 | 0.6894654 | 1.06821 | 0.6454403 | 15.66071 | 0.51649 | 1.944568 | 0.4190158 | 2.220253 | 0.4080968 | 0.3820382 | 0.3922599 | 1.820399 | 2.078481 | 22.71429 | 0.7491166 | 0.7901349 | 3.764967 | 0.02675585 | 0.02605863 | 0.8112757 | 4.298734 | 0.1241685 | 0.1417722
Ni42Ti19Zr22.5Al8Cu5Si3.5 | BMG | 3 | 780 | 846 | 1363 | Al8Cu5Ni42Si3.5Ti19Zr22.5 | 0.6206897 | 1.084615 | 0.5722671 | 12.81818 | 0.5202952 | 1.451115 | 0.3947737 | 1.636364 | 0.3829787 | 0.353101 | 0.3639757 | 1.337907 | 1.508704 | 20.65152 | 0.8382534 | 0.7360797 | 2.789022 | 0.03079795 | 0.02987777 | 0.7587494 | 3.145068 | 0.1132075 | 0.1276596
Cu45.5Mg22.7Ca31.8 | BMG | 3 | 388 | 427 | 793 | Ca31.8Cu45.5Mg22.7 | 0.5384615 | 1.100515 | 0.4892812 | 10.94872 | 0.5239264 | 1.054321 | 0.361558 | 1.166667 | 0.35 | 0.3180328 | 0.3285351 | 0.9580247 | 1.060109 | 20.33333 | 0.9730061 | 0.6680328 | 2.012346 | 0.03302286 | 0.03196721 | 0.6900931 | 2.226776 | 0.0962963 | 0.1065574
Cu45.5Mg18.1Ca36.4 | BMG | 3 | 397 | 426 | 735 | Ca36.4Cu45.5Mg18.1 | 0.5795918 | 1.073048 | 0.5401361 | 14.68966 | 0.5176185 | 1.260355 | 0.3763251 | 1.378641 | 0.3669251 | 0.3419466 | 0.3507067 | 1.174556 | 1.28479 | 25.34483 | 0.8930741 | 0.7088717 | 2.434911 | 0.02561837 | 0.02497847 | 0.7270318 | 2.66343 | 0.08579882 | 0.09385113
Cu40.9Mg31.8Ca27.3 | BMG | 3 | 392 | 414 | 785 | Ca27.3Cu40.9Mg31.8 | 0.5273885 | 1.056122 | 0.4993631 | 18.81818 | 0.5136476 | 1.053435 | 0.3517417 | 1.115903 | 0.3452877 | 0.3269391 | 0.3330501 | 0.9974555 | 1.056604 | 35.68182 | 0.9739454 | 0.6722269 | 2.050891 | 0.01869159 | 0.01834862 | 0.6847918 | 2.172507 | 0.05597964 | 0.05929919
Cu40.9Mg18.2Ca40.9 | BMG | 3 | 393 | 431 | 717 | Ca40.9Cu40.9Mg18.2 | 0.6011158 | 1.096692 | 0.5481172 | 11.34211 | 0.5230583 | 1.330247 | 0.3882883 | 1.506993 | 0.3754355 | 0.3423345 | 0.3540541 | 1.212963 | 1.374126 | 18.86842 | 0.8701456 | 0.71777 | 2.54321 | 0.03423423 | 0.03310105 | 0.7423423 | 2.881119 | 0.117284 | 0.1328671
Cu33.3Mg33.3Ca33.3 | BMG | 3 | 391 | 406 | 731 | Ca33.3Cu33.3Mg33.3 | 0.5554036 | 1.038363 | 0.5348837 | 27.06667 | 0.5094103 | 1.194118 | 0.3618538 | 1.249231 | 0.35708 | 0.3438874 | 0.3484848 | 1.15 | 1.203077 | 48.73333 | 0.9171895 | 0.7009675 | 2.344118 | 0.01336898 | 0.01319261 | 0.7103387 | 2.452308 | 0.04411765 | 0.04615385
Ti43.15Zr9.59Cu36.24Ni9.06Sn1.96 | BMG | 3 | 649 | 699 | 1167 | Cu36.24Ni9.06Sn1.96Ti43.15Zr9.59 | 0.5989717 | 1.077042 | 0.5561268 | 13.98 | 0.518546 | 1.349421 | 0.3849119 | 1.49359 | 0.3745981 | 0.3478028 | 0.3573789 | 1.252896 | 1.386752 | 23.34 | 0.865727 | 0.7224009 | 2.602317 | 0.02753304 | 0.02679528 | 0.7422907 | 2.880342 | 0.0965251 | 0.1068376
Fe71W1Y6B22 | BMG | 3 | 845 | 956 | 1423 | B22Fe71W1Y6 | 0.6718201 | 1.131361 | 0.5938159 | 8.612613 | 0.5308162 | 1.653979 | 0.4215168 | 2.047109 | 0.4018495 | 0.3551913 | 0.372575 | 1.461938 | 1.809422 | 12.81982 | 0.7901166 | 0.7570408 | 3.115917 | 0.0489418 | 0.04665826 | 0.7940917 | 3.856531 | 0.1920415 | 0.2376874
Fe70W2Y6B22 | BMG | 3 | 867 | 970 | 1521 | B22Fe70W2Y6 | 0.6377383 | 1.1188 | 0.5700197 | 9.417476 | 0.5280348 | 1.48318 | 0.4061977 | 1.760436 | 0.3894018 | 0.348053 | 0.3630653 | 1.325688 | 1.573503 | 14.76699 | 0.8279804 | 0.7374548 | 2.808869 | 0.04313233 | 0.04134886 | 0.769263 | 3.333938 | 0.1574924 | 0.1869328
Fe67W5Y6B22 | BMG | 3 | 882 | 970 | 1497 | B22Fe67W5Y6 | 0.6479626 | 1.099773 | 0.5891784 | 11.02273 | 0.5237581 | 1.577236 | 0.4077343 | 1.840607 | 0.3931901 | 0.3575193 | 0.370744 | 1.434146 | 1.673624 | 17.01136 | 0.8083153 | 0.7507094 | 3.011382 | 0.03699033 | 0.03567086 | 0.7784784 | 3.514231 | 0.1430894 | 0.1669829
Ag46.2Mg23.1Ca23Cu7.7 | BMG | 3 | 398 | 430 | 825 | Ag46.2Ca23Cu7.7Mg23.1 | 0.5212121 | 1.080402 | 0.4824242 | 13.4375 | 0.5193237 | 1.007026 | 0.3515944 | 1.088608 | 0.3426295 | 0.3171315 | 0.3254293 | 0.9320843 | 1.007595 | 25.78125 | 0.9963768 | 0.659761 | 1.93911 | 0.02616517 | 0.02549801 | 0.6770237 | 2.096203 | 0.07494145 | 0.08101266
Ag38.5Mg23Ca30.8Cu7.7 | BMG | 3 | 384 | 416 | 854 | Ag38.5Ca30.8Cu7.7Mg23 | 0.4871194 | 1.083333 | 0.4496487 | 13 | 0.52 | 0.8851064 | 0.3360258 | 0.9497717 | 0.3275591 | 0.3023622 | 0.3101777 | 0.8170213 | 0.8767123 | 26.6875 | 1.0675 | 0.6299213 | 1.702128 | 0.02584814 | 0.02519685 | 0.6462036 | 1.826484 | 0.06808511 | 0.07305936
Ag30.8Mg30.8Ca30.7Cu7.7 | BMG | 3 | 625 | 674 | 1095 | Ag30.8Ca30.7Cu7.7Mg30.8 | 0.6155251 | 1.0784 | 0.5707763 | 13.7551 | 0.5188607 | 1.434043 | 0.3918605 | 1.60095 | 0.3810062 | 0.353307 | 0.3633721 | 1.329787 | 1.484561 | 22.34694 | 0.8429561 | 0.7343132 | 2.76383 | 0.02848837 | 0.02769927 | 0.7552326 | 3.085511 | 0.1042553 | 0.1163895
Ag30.8Mg23.1Ca30.7Cu15.4 | BMG | 3 | 625 | 674 | 1095 | Ag30.8Ca30.7Cu15.4Mg23.1 | 0.6155251 | 1.0784 | 0.5707763 | 13.7551 | 0.5188607 | 1.434043 | 0.3918605 | 1.60095 | 0.3810062 | 0.353307 | 0.3633721 | 1.329787 | 1.484561 | 22.34694 | 0.8429561 | 0.7343132 | 2.76383 | 0.02848837 | 0.02769927 | 0.7552326 | 3.085511 | 0.1042553 | 0.1163895
Zr49Ti17Ni20Cu14 | BMG | 3 | 631 | 669 | 1087 | Cu14Ni20Ti17Zr49 | 0.6154554 | 1.060222 | 0.5804968 | 17.60526 | 0.5146154 | 1.467105 | 0.3894063 | 1.600478 | 0.3809795 | 0.3593394 | 0.3672875 | 1.383772 | 1.509569 | 28.60526 | 0.8361538 | 0.7403189 | 2.850877 | 0.02211874 | 0.02164009 | 0.7566938 | 3.110048 | 0.08333333 | 0.09090909
Fe74.0C7.0Si3.3B5.0P8.7Ga2.0 | BMG | 3 | 784 | 800 | 1283 | B5.0C7.0Fe74.0Ga2.0P8.7Si3.3 | 0.6235386 | 1.020408 | 0.6110678 | 50 | 0.5050505 | 1.603206 | 0.3870343 | 1.656315 | 0.3840614 | 0.3763802 | 0.3792937 | 1.571142 | 1.623188 | 80.1875 | 0.8099747 | 0.7604417 | 3.174349 | 0.007740687 | 0.007681229 | 0.766328 | 3.279503 | 0.03206413 | 0.03312629
(Fe0.72Tb0.03B0.2Si0.05)96Nb4 | BMG | 3 | 860 | 940 | 1440 | B19.2Fe69.12Nb4Si4.80Tb2.88 | 0.6527778 | 1.093023 | 0.5972222 | 11.75 | 0.5222222 | 1.62069 | 0.4086957 | 1.88 | 0.394958 | 0.3613445 | 0.373913 | 1.482759 | 1.72 | 18 | 0.8 | 0.7563025 | 3.103448 | 0.03478261 | 0.03361345 | 0.7826087 | 3.6 | 0.137931 | 0.16
(Fe0.69Tb0.06B0.2Si0.05)96Nb4 | BMG | 3 | 952 | 1012 | 1411 | B19.2Fe66.24Nb4Si4.80Tb5.76 | 0.7172218 | 1.063025 | 0.6746988 | 16.86667 | 0.5152749 | 2.204793 | 0.4282691 | 2.536341 | 0.4176641 | 0.3929014 | 0.4028777 | 2.074074 | 2.385965 | 23.51667 | 0.7184318 | 0.8105654 | 4.278867 | 0.02539145 | 0.02476269 | 0.8311468 | 4.922306 | 0.130719 | 0.1503759
(Cu50Zr43Al7)98Si2 | BMG | 3 | 740 | 800 | 1256 | Al6.86Cu49.0Si2Zr42.14 | 0.6369427 | 1.081081 | 0.589172 | 13.33333 | 0.5194805 | 1.550388 | 0.4008016 | 1.754386 | 0.3891051 | 0.3599222 | 0.3707415 | 1.434109 | 1.622807 | 20.93333 | 0.8155844 | 0.7490272 | 2.984496 | 0.03006012 | 0.02918288 | 0.7715431 | 3.377193 | 0.1162791 | 0.1315789
Mg75Ni15Gd10 | BMG | 3 | 449 | 482 | 799.1 | Gd10Mg75Ni15 | 0.6031786 | 1.073497 | 0.5618821 | 14.60606 | 0.5177229 | 1.37675 | 0.386187 | 1.520025 | 0.3762392 | 0.3504801 | 0.3597468 | 1.282491 | 1.415957 | 24.21515 | 0.8583244 | 0.7267192 | 2.65924 | 0.02644019 | 0.02575911 | 0.7459338 | 2.935982 | 0.09425878 | 0.1040681
Mg74Ni15Gd10Ag1 | BMG | 3 | 442.3 | 483 | 791.4 | Ag1Gd10Mg74Ni15 | 0.6103108 | 1.092019 | 0.558883 | 11.86732 | 0.5219929 | 1.383558 | 0.3915052 | 1.566148 | 0.3790019 | 0.3470653 | 0.358515 | 1.266972 | 1.434176 | 19.44472 | 0.8552902 | 0.7260672 | 2.65053 | 0.03299019 | 0.0319366 | 0.7500203 | 3.000324 | 0.1165855 | 0.1319715
(Fe72Mo4B24)94Dy6 | BMG | 3 | 854 | 945 | 1400 | B22.56Dy6Fe67.68Mo3.76 | 0.675 | 1.106557 | 0.61 | 10.38462 | 0.5252918 | 1.730769 | 0.4192547 | 2.076923 | 0.4029851 | 0.3641791 | 0.378882 | 1.564103 | 1.876923 | 15.38462 | 0.7782101 | 0.7671642 | 3.294872 | 0.04037267 | 0.03880597 | 0.7981366 | 3.953846 | 0.1666667 | 0.2
Fe54.144Co13.536Mo3.76B22.56Dy6 | BMG | 3 | 852 | 944 | 1370 | B22.56Co13.536Dy6Fe54.144Mo3.76 | 0.6890511 | 1.107981 | 0.6218978 | 10.26087 | 0.5256125 | 1.822394 | 0.4248425 | 2.215962 | 0.4079516 | 0.3681936 | 0.3834383 | 1.644788 | 2 | 14.8913 | 0.7628062 | 0.7761452 | 3.467181 | 0.04140414 | 0.03975799 | 0.8082808 | 4.215962 | 0.1776062 | 0.2159624
Cu47.5Zr48Al4Ni0.5 | BMG | 3 | 688 | 743 | 1193 | Al4Cu47.5Ni0.5Zr48 | 0.6227997 | 1.079942 | 0.5766974 | 13.50909 | 0.5192173 | 1.471287 | 0.3950027 | 1.651111 | 0.383781 | 0.3553719 | 0.3657629 | 1.362376 | 1.528889 | 21.69091 | 0.8336827 | 0.7391529 | 2.833663 | 0.02923977 | 0.02840909 | 0.7607656 | 3.18 | 0.1089109 | 0.1222222
Cu47.7Zr48Al4Co0.3 | BMG | 3 | 690 | 744 | 1195 | Al4Co0.3Cu47.7Zr48 | 0.6225941 | 1.078261 | 0.5774059 | 13.77778 | 0.5188285 | 1.473267 | 0.394695 | 1.649667 | 0.3837029 | 0.3558535 | 0.3660477 | 1.366337 | 1.529933 | 22.12963 | 0.8333333 | 0.7395565 | 2.839604 | 0.02864721 | 0.02784941 | 0.7607427 | 3.179601 | 0.1069307 | 0.1197339
Cu47.5Zr48Al4Cr0.5 | BMG | 3 | 689 | 744 | 1195 | Al4Cr0.5Cu47.5Zr48 | 0.6225941 | 1.079826 | 0.576569 | 13.52727 | 0.5191905 | 1.470356 | 0.3949045 | 1.649667 | 0.3837029 | 0.3553378 | 0.3657113 | 1.36166 | 1.527716 | 21.72727 | 0.8339149 | 0.7390407 | 2.832016 | 0.02919321 | 0.02836514 | 0.7606157 | 3.177384 | 0.1086957 | 0.1219512
Cu47.5Zr48Al4Fe0.5 | BMG | 3 | 692 | 743 | 1194 | Al4Cu47.5Fe0.5Zr48 | 0.6222781 | 1.073699 | 0.5795645 | 14.56863 | 0.51777 | 1.48008 | 0.3939555 | 1.64745 | 0.3835829 | 0.3572535 | 0.3669141 | 1.378486 | 1.534368 | 23.41176 | 0.8320557 | 0.7408363 | 2.858566 | 0.02704136 | 0.02632938 | 0.7608696 | 3.181818 | 0.1015936 | 0.113082
Cu60Zr20Hf10Ti10 | BMG | 3 | 754 | 797 | 1197 | Cu60Hf10Ti10Zr20 | 0.6658312 | 1.057029 | 0.6299081 | 18.53488 | 0.513862 | 1.799097 | 0.4085085 | 1.9925 | 0.3996991 | 0.3781344 | 0.3864685 | 1.702032 | 1.885 | 27.83721 | 0.7717602 | 0.7778335 | 3.501129 | 0.02203998 | 0.02156469 | 0.7949769 | 3.8775 | 0.09706546 | 0.1075
Ce70Al10Cu17Zn3 | BMG | 3 | 341 | 412 | 733 | Al10Ce70Cu17Zn3 | 0.5620737 | 1.208211 | 0.4652115 | 5.802817 | 0.5471448 | 1.05102 | 0.3836127 | 1.283489 | 0.3598253 | 0.2978166 | 0.3175047 | 0.869898 | 1.062305 | 10.32394 | 0.9734396 | 0.6576419 | 1.920918 | 0.06610801 | 0.06200873 | 0.7011173 | 2.345794 | 0.1811224 | 0.2211838
Ce60Al20Cu20 | BMG | 3 | 396 | 444 | 830 | Al20Ce60Cu20 | 0.5349398 | 1.121212 | 0.4771084 | 9.25 | 0.5285714 | 1.023041 | 0.3621533 | 1.150259 | 0.3485086 | 0.310832 | 0.3230016 | 0.9124424 | 1.025907 | 17.29167 | 0.9880952 | 0.6593407 | 1.935484 | 0.03915171 | 0.03767661 | 0.685155 | 2.176166 | 0.1105991 | 0.1243523
Ce70Al10Cu10Ni10 | BMG | 3 | 359 | 377 | 714 | Al10Ce70Cu10Ni10 | 0.5280112 | 1.050139 | 0.5028011 | 20.94444 | 0.5122283 | 1.061972 | 0.3513514 | 1.118694 | 0.3455545 | 0.3290559 | 0.334576 | 1.011268 | 1.065282 | 39.66667 | 0.9701087 | 0.6746104 | 2.073239 | 0.0167754 | 0.01649863 | 0.6859273 | 2.183976 | 0.05070423 | 0.05341246
Mg60Ni23.6Y1La15.4 | BMG | 3 | 454 | 491 | 827 | La15.4Mg60Ni23.6Y1 | 0.5937122 | 1.081498 | 0.5489722 | 13.27027 | 0.5195767 | 1.316354 | 0.3832943 | 1.46131 | 0.3725341 | 0.3444613 | 0.3544106 | 1.217158 | 1.35119 | 22.35135 | 0.8751323 | 0.7169954 | 2.533512 | 0.02888368 | 0.02807284 | 0.7377049 | 2.8125 | 0.09919571 | 0.110119
Ce60Al15Ni15Cu10 | BMG | 3 | 390 | 468 | 685 | Al15Ce60Cu10Ni15 | 0.6832117 | 1.2 | 0.5693431 | 6 | 0.5454545 | 1.586441 | 0.4353488 | 2.156682 | 0.4058977 | 0.338248 | 0.3627907 | 1.322034 | 1.797235 | 8.782051 | 0.7983683 | 0.7441457 | 2.908475 | 0.07255814 | 0.06764961 | 0.7981395 | 3.953917 | 0.2644068 | 0.359447
Sm40Y15Al25Co20 | BMG | 3 | 590 | 657 | 950 | Al25Co20Sm40Y15 | 0.6915789 | 1.113559 | 0.6210526 | 9.80597 | 0.5268645 | 1.825 | 0.4266234 | 2.242321 | 0.4088363 | 0.3671437 | 0.3831169 | 1.638889 | 2.013652 | 14.1791 | 0.7618284 | 0.7759801 | 3.463889 | 0.04350649 | 0.04169259 | 0.8097403 | 4.255973 | 0.1861111 | 0.2286689
Tb55Al25Co20 | BMG | 3 | 612 | 674 | 1001 | Al25Co20Tb55 | 0.6733267 | 1.101307 | 0.6113886 | 10.87097 | 0.5241058 | 1.732648 | 0.4178549 | 2.061162 | 0.4023881 | 0.3653731 | 0.3794172 | 1.573265 | 1.87156 | 16.14516 | 0.7783826 | 0.7677612 | 3.305913 | 0.03843769 | 0.03701493 | 0.7972722 | 3.932722 | 0.159383 | 0.1896024
Gd36Al24Co20Y20 | BMG | 3 | 603 | 658 | 1048 | Al24Co20Gd36Y20 | 0.6278626 | 1.091211 | 0.5753817 | 11.96364 | 0.5218081 | 1.478652 | 0.3985463 | 1.687179 | 0.3856975 | 0.3534584 | 0.3652332 | 1.355056 | 1.546154 | 19.05455 | 0.8310864 | 0.7391559 | 2.833708 | 0.03331314 | 0.03223916 | 0.7637795 | 3.233333 | 0.1235955 | 0.1410256
Dy55Al25Co20 | BMG | 3 | 635 | 708 | 1031 | Al25Co20Dy55 | 0.6867119 | 1.114961 | 0.6159069 | 9.69863 | 0.527178 | 1.787879 | 0.42497 | 2.19195 | 0.4071305 | 0.3651524 | 0.3811525 | 1.603535 | 1.965944 | 14.12329 | 0.7676843 | 0.7722829 | 3.391414 | 0.04381753 | 0.04197815 | 0.8061224 | 4.157895 | 0.1843434 | 0.2260062
Ho55Al25Co20 | BMG | 3 | 649 | 707 | 1055 | Al25Co20Ho55 | 0.6701422 | 1.089368 | 0.6151659 | 12.18966 | 0.5213864 | 1.741379 | 0.4149061 | 2.031609 | 0.4012486 | 0.3683314 | 0.3808685 | 1.598522 | 1.864943 | 18.18966 | 0.7780236 | 0.76958 | 3.339901 | 0.03403756 | 0.03291714 | 0.7957746 | 3.896552 | 0.1428571 | 0.1666667
Tm39Y16Al25Co20 | BMG | 3 | 664 | 735 | 1140 | Al25Co20Tm39Y16 | 0.6447368 | 1.106928 | 0.5824561 | 10.35211 | 0.5253753 | 1.544118 | 0.4074279 | 1.814815 | 0.392 | 0.3541333 | 0.368071 | 1.394958 | 1.639506 | 16.05634 | 0.8148678 | 0.7461333 | 2.939076 | 0.03935698 | 0.03786667 | 0.7754989 | 3.454321 | 0.1491597 | 0.1753086
Tm55Al25Co20 | BMG | 3 | 678 | 733 | 1180 | Al25Co20Tm55 | 0.6211864 | 1.081121 | 0.5745763 | 13.32727 | 0.5194897 | 1.460159 | 0.3945102 | 1.639821 | 0.3831678 | 0.3544171 | 0.3649085 | 1.350598 | 1.516779 | 21.45455 | 0.8362863 | 0.7375849 | 2.810757 | 0.02960172 | 0.02875065 | 0.7594187 | 3.1566 | 0.1095618 | 0.1230425
Sc36Al24Co20Y20 | BMG | 3 | 662 | 760 | 1048 | Al24Co20Sc36Y20 | 0.7251908 | 1.148036 | 0.6316794 | 7.755102 | 0.5344585 | 1.968912 | 0.4444444 | 2.638889 | 0.420354 | 0.3661504 | 0.3871345 | 1.715026 | 2.298611 | 10.69388 | 0.7369902 | 0.7865044 | 3.683938 | 0.05730994 | 0.05420354 | 0.8315789 | 4.9375 | 0.253886 | 0.3402778
Lu55Al25Co20 | BMG | 3 | 701 | 781 | 1167 | Al25Co20Lu55 | 0.6692374 | 1.114123 | 0.6006855 | 9.7625 | 0.5269906 | 1.675966 | 0.4180942 | 2.023316 | 0.400924 | 0.3598563 | 0.3752677 | 1.504292 | 1.816062 | 14.5875 | 0.7874494 | 0.7607803 | 3.180258 | 0.04282655 | 0.04106776 | 0.7933619 | 3.839378 | 0.1716738 | 0.2072539
Fe72B20Nb4Hf3Y1 | BMG | 3 | 841 | 916 | 1446 | B20Fe72Hf3Nb4Y1 | 0.6334716 | 1.08918 | 0.5816044 | 12.21333 | 0.5213432 | 1.51405 | 0.4005247 | 1.728302 | 0.3878069 | 0.3560542 | 0.3677307 | 1.390083 | 1.586792 | 19.28 | 0.8229937 | 0.7438611 | 2.904132 | 0.03279405 | 0.03175275 | 0.7682554 | 3.315094 | 0.1239669 | 0.1415094
Zr52Co32Al16 | BMG | 3 | 770 | 824 | 1256 | Al16Co32Zr52 | 0.656051 | 1.07013 | 0.6130573 | 15.25926 | 0.5169385 | 1.695473 | 0.4067127 | 1.907407 | 0.3961538 | 0.3701923 | 0.3800592 | 1.584362 | 1.782407 | 23.25926 | 0.7879548 | 0.7663462 | 3.279835 | 0.0266535 | 0.02596154 | 0.786772 | 3.689815 | 0.1111111 | 0.125
Zr62Cu23Fe5Al10 | BMG | 3 | 651 | 751 | 1186 | Al10Cu23Fe5Zr62 | 0.6332209 | 1.15361 | 0.5489039 | 7.51 | 0.5356633 | 1.403738 | 0.4088187 | 1.726437 | 0.387713 | 0.3360867 | 0.3543821 | 1.216822 | 1.496552 | 11.86 | 0.8459344 | 0.7237997 | 2.620561 | 0.05443658 | 0.05162623 | 0.7632009 | 3.222989 | 0.1869159 | 0.2298851
(Fe72B22Y6)98Ti2 | BMG | 3 | 915 | 974 | 1416 | B21.56Fe70.56Ti2Y5.88 | 0.6878531 | 1.064481 | 0.6461864 | 16.50847 | 0.5156167 | 1.944112 | 0.4178464 | 2.20362 | 0.4075314 | 0.3828452 | 0.3925354 | 1.826347 | 2.070136 | 24 | 0.749603 | 0.7903766 | 3.770459 | 0.02531103 | 0.02468619 | 0.8103818 | 4.273756 | 0.1177645 | 0.1334842
[(Ni60Fe40)75B20Si5]96Nb4 | BMG | 3 | 745 | 795 | 1348 | B19.2Fe28.8Nb4Ni43.20Si4.80 | 0.5897626 | 1.067114 | 0.5526706 | 15.9 | 0.5162338 | 1.318408 | 0.3798376 | 1.437613 | 0.3709753 | 0.3476435 | 0.3559484 | 1.235489 | 1.347197 | 26.96 | 0.8753247 | 0.7186188 | 2.553897 | 0.02388915 | 0.02333178 | 0.735786 | 2.78481 | 0.08291874 | 0.09041591
Fe75P8.7C7B5Si3.3Ga1 | BMG | 3 | 781 | 794 | 1282 | B5C7Fe75Ga1P8.7Si3.3 | 0.6193448 | 1.016645 | 0.6092044 | 61.07692 | 0.504127 | 1.58483 | 0.3848764 | 1.627049 | 0.3824663 | 0.3762042 | 0.3785749 | 1.558882 | 1.60041 | 98.61538 | 0.8139683 | 0.7586705 | 3.143713 | 0.006301503 | 0.006262042 | 0.7634513 | 3.227459 | 0.0259481 | 0.02663934
(Zr0.62Cu0.23Fe0.05Al0.10)100 | BMG | 3 | 651 | 751 | 1186 | Al10.0Cu23.00Fe5.00Zr62.00 | 0.6332209 | 1.15361 | 0.5489039 | 7.51 | 0.5356633 | 1.403738 | 0.4088187 | 1.726437 | 0.387713 | 0.3360867 | 0.3543821 | 1.216822 | 1.496552 | 11.86 | 0.8459344 | 0.7237997 | 2.620561 | 0.05443658 | 0.05162623 | 0.7632009 | 3.222989 | 0.1869159 | 0.2298851
Co50.4Fe21.6B19.2Si4.8Nb4 | BMG | 3.5 | 820 | 860 | 1430 | B19.2Co50.4Fe21.6Nb4Si4.8 | 0.6013986 | 1.04878 | 0.5734266 | 21.5 | 0.5119048 | 1.409836 | 0.3822222 | 1.508772 | 0.3755459 | 0.3580786 | 0.3644444 | 1.344262 | 1.438596 | 35.75 | 0.8511905 | 0.7336245 | 2.754098 | 0.01777778 | 0.01746725 | 0.7466667 | 2.947368 | 0.06557377 | 0.07017544
Fe50.4Co21.6B19.2Si4.8Nb4 | BMG | 3.5 | 828 | 878 | 1413 | B19.2Co21.6Fe50.4Nb4Si4.8 | 0.621373 | 1.060386 | 0.5859873 | 17.56 | 0.5146542 | 1.500855 | 0.3917894 | 1.641121 | 0.3832388 | 0.3614142 | 0.3694779 | 1.415385 | 1.547664 | 28.26 | 0.8282532 | 0.744653 | 2.916239 | 0.02231147 | 0.02182453 | 0.7612673 | 3.188785 | 0.08547009 | 0.09345794
(Fe71B24Gd5)96Nb4 | BMG | 3.5 | 865 | 982 | 1485 | B23.04Fe68.16Gd4.80Nb4 | 0.6612795 | 1.13526 | 0.5824916 | 8.393162 | 0.531673 | 1.583871 | 0.4178723 | 1.952286 | 0.3980543 | 0.3506283 | 0.3680851 | 1.395161 | 1.719682 | 12.69231 | 0.8040065 | 0.7486826 | 2.979032 | 0.04978723 | 0.04742602 | 0.7859574 | 3.671968 | 0.1887097 | 0.2326044
(Fe71B24Tb05)96Nb4 | BMG | 3.5 | 863 | 991 | 1474 | B23.04Fe68.16Nb4Tb4.80 | 0.6723202 | 1.14832 | 0.5854817 | 7.7421875 | 0.53452 | 1.621931 | 0.4240479 | 2.05176 | 0.4020284 | 0.3501014 | 0.3692769 | 1.412439 | 1.786749 | 11.515625 | 0.7950378 | 0.7521298 | 3.03437 | 0.05477107 | 0.05192698 | 0.7933248 | 3.838509 | 0.2094926 | 0.2650104
Al25Gd55Ni20 | BMG | 3.5 | 588 | 642 | 950 | Al25Gd55Ni20 | 0.6757895 | 1.091837 | 0.6189474 | 11.88889 | 0.5219512 | 1.773481 | 0.4174252 | 2.084416 | 0.4032663 | 0.3693467 | 0.3823147 | 1.624309 | 1.909091 | 17.59259 | 0.7723577 | 0.7726131 | 3.39779 | 0.03511053 | 0.0339196 | 0.7997399 | 3.993506 | 0.1491713 | 0.1753247
Mg65Nd15Ni20 | BMG | 3.5 | 459 | 501 | 805 | Mg65Nd15Ni20 | 0.6223602 | 1.091503 | 0.5701863 | 11.92857 | 0.521875 | 1.447977 | 0.3963608 | 1.648026 | 0.3836141 | 0.3514548 | 0.3631329 | 1.32659 | 1.509868 | 19.16667 | 0.8385417 | 0.7350689 | 2.774566 | 0.03322785 | 0.03215926 | 0.7594937 | 3.157895 | 0.1213873 | 0.1381579
Fe41.904Co27.936B18.624Si4.656Nb3.88Cr3 | BMG | 3.5 | 831 | 874 | 1474 | B18.624Co27.936Cr3Fe41.904Nb3.88Si4.656 | 0.5929444 | 1.051745 | 0.563772 | 20.32558 | 0.51261 | 1.359253 | 0.3791757 | 1.456667 | 0.3722317 | 0.3539182 | 0.3605206 | 1.292379 | 1.385 | 34.27907 | 0.8645161 | 0.7261499 | 2.651633 | 0.0186551 | 0.01831346 | 0.7396963 | 2.841667 | 0.06687403 | 0.07166667
Fe70Mo2Y6B22 | BMG | 3.5 | 907 | 969 | 1508 | B22Fe70Mo2Y6 | 0.6425729 | 1.068357 | 0.6014589 | 15.62903 | 0.5165245 | 1.612313 | 0.4012422 | 1.797774 | 0.391199 | 0.3661688 | 0.3755694 | 1.509151 | 1.682746 | 24.32258 | 0.803838 | 0.7573678 | 3.121464 | 0.02567288 | 0.02503028 | 0.7768116 | 3.480519 | 0.1031614 | 0.1150278
Fe67Mo5Y6B22 | BMG | 3.5 | 920 | 941 | 1483 | B22Fe67Mo5Y6 | 0.6345246 | 1.022826 | 0.6203641 | 44.80952 | 0.5056421 | 1.671403 | 0.3915938 | 1.736162 | 0.3882013 | 0.379538 | 0.3828548 | 1.634103 | 1.697417 | 70.61905 | 0.7968834 | 0.7677393 | 3.305506 | 0.008739076 | 0.008663366 | 0.7744486 | 3.433579 | 0.03730018 | 0.03874539
Fe76Mo3P10C4B4Si3 | BMG | 3.5 | 750 | 793 | 1250 | B4C4Fe76Mo3P10Si3 | 0.6344 | 1.057333 | 0.6 | 18.44186 | 0.5139339 | 1.586 | 0.3965 | 1.73523 | 0.3881547 | 0.3671072 | 0.375 | 1.5 | 1.641138 | 29.06977 | 0.8101102 | 0.7552619 | 3.086 | 0.0215 | 0.02104748 | 0.7715 | 3.376368 | 0.086 | 0.0940919
Ca35Mg25Cu40 | BMG | 3.5 | 386 | 429 | 748 | Ca35Cu40Mg25 | 0.5735294 | 1.111399 | 0.5160428 | 9.976744 | 0.5263804 | 1.185083 | 0.3783069 | 1.344828 | 0.364486 | 0.3279524 | 0.340388 | 1.066298 | 1.210031 | 17.39535 | 0.9177914 | 0.6924384 | 2.251381 | 0.03791887 | 0.03653356 | 0.7186949 | 2.554859 | 0.1187845 | 0.1347962
(Fe0.71Tb0.04B0.2Si0.05)96Nb4 | BMG | 3.5 | 869 | 969 | 1397 | B19.2Fe68.16Nb4Si4.80Tb3.84 | 0.6936292 | 1.115075 | 0.6220472 | 9.69 | 0.5272035 | 1.835227 | 0.4276258 | 2.264019 | 0.409552 | 0.3672866 | 0.3834951 | 1.645833 | 2.030374 | 13.97 | 0.7600653 | 0.7768385 | 3.481061 | 0.04413063 | 0.04226543 | 0.8111209 | 4.294393 | 0.1893939 | 0.2336449
(Fe0.70Tb0.05B0.2Si0.05)96Nb4 | BMG | 3.5 | 935 | 995 | 1396 | B19.2Fe67.2Nb4Si4.80Tb4.80 | 0.7127507 | 1.064171 | 0.6697708 | 16.58333 | 0.515544 | 2.158351 | 0.4268554 | 2.481297 | 0.4161439 | 0.3910498 | 0.4011154 | 2.0282 | 2.331671 | 23.26667 | 0.7233161 | 0.8071936 | 4.186551 | 0.02574003 | 0.0250941 | 0.8279708 | 4.812968 | 0.1301518 | 0.1496259
Mg73Ni15Gd10Ag2 | BMG | 3.5 | 442.3 | 489 | 780 | Ag2Gd10Mg73Ni15 | 0.6269231 | 1.105584 | 0.5670513 | 10.47109 | 0.5250725 | 1.448031 | 0.4000655 | 1.680412 | 0.3853428 | 0.3485422 | 0.3618588 | 1.309742 | 1.519931 | 16.70236 | 0.8375389 | 0.7338849 | 2.757773 | 0.03820666 | 0.03680063 | 0.7619242 | 3.200344 | 0.1382884 | 0.1604811
Fe57.6Co6.4Mo14C15B6Er1 | BMG | 3.5 | 776 | 830 | 1398 | B6C15Co6.4Er1Fe57.6Mo14 | 0.5937053 | 1.069588 | 0.5550787 | 15.37037 | 0.516812 | 1.334405 | 0.3817847 | 1.461268 | 0.3725314 | 0.3482944 | 0.3569457 | 1.247588 | 1.366197 | 25.88889 | 0.8704857 | 0.7208259 | 2.581994 | 0.02483901 | 0.02423698 | 0.7387305 | 2.827465 | 0.08681672 | 0.09507042
Mg60Ni23.6Y0.25La16.15 | BMG | 3.5 | 456 | 491 | 829 | La16.15Mg60Ni23.6Y0.25 | 0.5922799 | 1.076754 | 0.5500603 | 14.02857 | 0.5184794 | 1.316354 | 0.3821012 | 1.452663 | 0.3719697 | 0.3454545 | 0.3548638 | 1.22252 | 1.349112 | 23.68571 | 0.875396 | 0.7174242 | 2.538874 | 0.02723735 | 0.02651515 | 0.736965 | 2.801775 | 0.09383378 | 0.1035503
[(Co70Fe30)75B20Si5]96Nb4 | BMG | 3.5 | 820 | 860 | 1430 | B19.2Co50.400Fe21.600Nb4Si4.80 | 0.6013986 | 1.04878 | 0.5734266 | 21.5 | 0.5119048 | 1.409836 | 0.3822222 | 1.508772 | 0.3755459 | 0.3580786 | 0.3644444 | 1.344262 | 1.438596 | 35.75 | 0.8511905 | 0.7336245 | 2.754098 | 0.01777778 | 0.01746725 | 0.7466667 | 2.947368 | 0.06557377 | 0.07017544
[(Fe70Co30)75B20Si5]96Nb4 | BMG | 3.5 | 828 | 878 | 1413 | B19.2Co21.600Fe50.400Nb4Si4.80 | 0.621373 | 1.060386 | 0.5859873 | 17.56 | 0.5146542 | 1.500855 | 0.3917894 | 1.641121 | 0.3832388 | 0.3614142 | 0.3694779 | 1.415385 | 1.547664 | 28.26 | 0.8282532 | 0.744653 | 2.916239 | 0.02231147 | 0.02182453 | 0.7612673 | 3.188785 | 0.08547009 | 0.09345794
Co43.2Fe28.8B19.2Si4.8Nb4 | BMG | 4 | 823 | 865 | 1418 | B19.2Co43.2Fe28.8Nb4Si4.8 | 0.6100141 | 1.051033 | 0.5803949 | 20.59524 | 0.5124408 | 1.453782 | 0.3859884 | 1.564195 | 0.3788874 | 0.3604906 | 0.3672468 | 1.383193 | 1.488246 | 33.7619 | 0.8400474 | 0.739378 | 2.836975 | 0.01874163 | 0.01839685 | 0.7532352 | 3.052441 | 0.07058824 | 0.07594937
Ag38.5Mg30.8Ca23Cu7.7 | BMG | 4 | 387 | 420 | 833 | Ag38.5Ca23Cu7.7Mg30.8 | 0.5042017 | 1.085271 | 0.4645858 | 12.72727 | 0.5204461 | 0.941704 | 0.3442623 | 1.016949 | 0.3351955 | 0.3088587 | 0.3172131 | 0.867713 | 0.937046 | 25.24242 | 1.032218 | 0.6440543 | 1.809417 | 0.02704918 | 0.02633679 | 0.6614754 | 1.953995 | 0.07399103 | 0.07990315
Fe58.05Co6.45Mo14C15B6Er0.50 | BMG | 4 | 790 | 845 | 1403 | B6C15Co6.45Er0.50Fe58.05Mo14 | 0.6022808 | 1.06962 | 0.5630791 | 15.36364 | 0.5168196 | 1.378467 | 0.3853169 | 1.514337 | 0.3758897 | 0.3514235 | 0.3602371 | 1.288744 | 1.415771 | 25.50909 | 0.858104 | 0.7273132 | 2.66721 | 0.0250798 | 0.02446619 | 0.745554 | 2.930108 | 0.08972268 | 0.09856631
Fe57.83Co6.42Mo14C15B6Er0.75 | BMG | 4 | 781 | 838 | 1394 | B6C15Co6.42Er0.75Fe57.83Mo14 | 0.6011478 | 1.072983 | 0.5602582 | 14.70175 | 0.5176035 | 1.367047 | 0.3852874 | 1.507194 | 0.375448 | 0.3499104 | 0.3590805 | 1.274062 | 1.404676 | 24.45614 | 0.8610253 | 0.7253584 | 2.641109 | 0.0262069 | 0.02553763 | 0.7443678 | 2.911871 | 0.09298532 | 0.102518
Zr60Cu25Al10Fe1Ag4 | BMG | 4 | 664 | 741 | 1207 | Ag4Al10Cu25Fe1Zr60 | 0.6139188 | 1.115964 | 0.5501243 | 9.623377 | 0.5274021 | 1.364641 | 0.3960449 | 1.590129 | 0.3803901 | 0.3408624 | 0.3548904 | 1.222836 | 1.424893 | 15.67532 | 0.8590747 | 0.7212526 | 2.587477 | 0.04115446 | 0.03952772 | 0.7509353 | 3.015021 | 0.1418048 | 0.1652361
Zr60Cu25Al10Ag5 | BMG | 4 | 660 | 729 | 1209 | Ag5Al10Cu25Zr60 | 0.6029777 | 1.104545 | 0.5459057 | 10.56522 | 0.524838 | 1.327869 | 0.3900482 | 1.51875 | 0.376161 | 0.3405573 | 0.35313 | 1.202186 | 1.375 | 17.52174 | 0.8704104 | 0.7167183 | 2.530055 | 0.03691814 | 0.03560372 | 0.7431782 | 2.89375 | 0.1256831 | 0.14375
Fe68.2C7Si3.3B5.5P8.7Cr2.3Al2Co3 | BMG | 4 | 789 | 808 | 1296 | Al2B5.5C7Co3Cr2.3Fe68.2P8.7Si3.3 | 0.6234568 | 1.024081 | 0.6087963 | 42.52632 | 0.5059487 | 1.593688 | 0.38753 | 1.655738 | 0.3840304 | 0.375 | 0.3784173 | 1.556213 | 1.616803 | 68.21053 | 0.8115216 | 0.7590304 | 3.149901 | 0.00911271 | 0.009030418 | 0.7659472 | 3.272541 | 0.03747535 | 0.03893443
Zr47Cu44Al9 | BMG | 4 | 716.5 | 777.1 | 1164.4 | Al9Cu44Zr47 | 0.6673823 | 1.084578 | 0.6153384 | 12.82343 | 0.5202866 | 1.734985 | 0.4131533 | 2.006455 | 0.4002575 | 0.3690446 | 0.3809347 | 1.599687 | 1.849987 | 19.21452 | 0.7795929 | 0.7693021 | 3.334673 | 0.03221862 | 0.03121298 | 0.7940879 | 3.856442 | 0.1352981 | 0.1564679
(Fe0.72B0.24Nb0.04)97Y3 | BMG | 4 | 845 | 924 | 1430 | B23.28Fe69.84Nb3.88Y3 | 0.6461538 | 1.093491 | 0.5909091 | 11.6962 | 0.522329 | 1.579487 | 0.4061538 | 1.826087 | 0.3925234 | 0.3589635 | 0.3714286 | 1.444444 | 1.66996 | 18.10127 | 0.8083663 | 0.7514868 | 3.023932 | 0.03472527 | 0.0335599 | 0.7775824 | 3.496047 | 0.1350427 | 0.1561265
Zr28Ti24Be23Ni10Cu9Fe6 | BMG | 4 | 643 | 694 | 1107 | Be23Cu9Fe6Ni10Ti24Zr28 | 0.6269196 | 1.079316 | 0.5808491 | 13.60784 | 0.5190726 | 1.49569 | 0.3965714 | 1.680387 | 0.3853415 | 0.3570239 | 0.3674286 | 1.385776 | 1.556901 | 21.70588 | 0.8279731 | 0.7423654 | 2.881466 | 0.02914286 | 0.0283176 | 0.764 | 3.237288 | 0.1099138 | 0.1234867
Zr42Cu36Al8Ag8Fe6 | BMG | 4 | 708 | 797 | 1238 | Ag8Al8Cu36Fe6Zr42 | 0.6437803 | 1.125706 | 0.5718901 | 8.955056 | 0.5295681 | 1.503774 | 0.4095581 | 1.807256 | 0.3916462 | 0.3479115 | 0.3638232 | 1.335849 | 1.605442 | 13.91011 | 0.8225914 | 0.7395577 | 2.839623 | 0.04573484 | 0.04373464 | 0.7733813 | 3.412698 | 0.1679245 | 0.2018141
Cu46Zr37Al7Y10 | BMG | 4 | 665 | 743 | 1118 | Al7Cu46Y10Zr37 | 0.6645796 | 1.117293 | 0.5948122 | 9.525641 | 0.5276989 | 1.640177 | 0.4167134 | 1.981333 | 0.3992477 | 0.3573348 | 0.3729669 | 1.467991 | 1.773333 | 14.33333 | 0.7940341 | 0.7565825 | 3.108168 | 0.04374649 | 0.04191295 | 0.7896803 | 3.754667 | 0.1721854 | 0.208
Cu60Hf25Ti15 | BMG | 4 | 745 | 805 | 1182 | Cu60Hf25Ti15 | 0.6810491 | 1.080537 | 0.6302876 | 13.41667 | 0.5193548 | 1.842105 | 0.4177478 | 2.135279 | 0.4051334 | 0.3749371 | 0.3866113 | 1.704805 | 1.976127 | 19.7 | 0.7625806 | 0.7800705 | 3.546911 | 0.03113648 | 0.03019628 | 0.8043591 | 4.111406 | 0.1372998 | 0.1591512
Cu60Zr30Ti10 | BMG | 4 | 724 | 757 | 1175 | Cu60Ti10Zr30 | 0.6442553 | 1.04558 | 0.6161702 | 22.93939 | 0.5111411 | 1.678492 | 0.3986309 | 1.811005 | 0.3918219 | 0.3747412 | 0.3812533 | 1.605322 | 1.732057 | 35.60606 | 0.7933828 | 0.7665631 | 3.283814 | 0.01737757 | 0.01708075 | 0.7798841 | 3.543062 | 0.07317073 | 0.07894737
Cu47Ti33Zr11Ni8Si1 | BMG | 4 | 720 | 757 | 1157 | Cu47Ni8Si1Ti33Zr11 | 0.6542783 | 1.051389 | 0.622299 | 20.45946 | 0.5125254 | 1.732265 | 0.4033031 | 1.8925 | 0.3955068 | 0.3761755 | 0.3835908 | 1.647597 | 1.8 | 31.27027 | 0.7833446 | 0.7716823 | 3.379863 | 0.01971231 | 0.01933124 | 0.786894 | 3.6925 | 0.08466819 | 0.0925
Cu58.8Hf24.5Ti14.7Nb2 | BMG | 4 | 746 | 792 | 1184 | Cu58.8Hf24.5Nb2Ti14.7 | 0.6689189 | 1.061662 | 0.6300676 | 17.21739 | 0.5149545 | 1.808219 | 0.4103627 | 2.020408 | 0.4008097 | 0.3775304 | 0.3865285 | 1.703196 | 1.903061 | 25.73913 | 0.7698309 | 0.7783401 | 3.511416 | 0.0238342 | 0.02327935 | 0.7968912 | 3.923469 | 0.1050228 | 0.1173469
Cu57.6Hf24Ti14.4Nb4 | BMG | 4 | 747 | 789 | 1188 | Cu57.6Hf24Nb4Ti14.4 | 0.6641414 | 1.056225 | 0.6287879 | 18.78571 | 0.513671875 | 1.789116 | 0.4077519 | 1.977444 | 0.3990895 | 0.3778452 | 0.3860465 | 1.693878 | 1.87218 | 28.28571 | 0.7734375 | 0.7769347 | 3.482993 | 0.02170543 | 0.02124431 | 0.7937984 | 3.849624 | 0.0952381 | 0.1052632
Cu56.4Hf23.5Ti14.1Nb6 | BMG | 4 | 745 | 785 | 1190 | Cu56.4Hf23.5Nb6Ti14.1 | 0.6596639 | 1.053691 | 0.6260504 | 19.625 | 0.5130719 | 1.764045 | 0.4056848 | 1.938272 | 0.3974684 | 0.3772152 | 0.3850129 | 1.674157 | 1.839506 | 29.75 | 0.7777778 | 0.7746835 | 3.438202 | 0.02067183 | 0.02025316 | 0.7906977 | 3.777778 | 0.08988764 | 0.09876543
Cu50Ag10Zr30Ti10 | BMG | 4 | 694 | 726 | 1130 | Ag10Cu50Ti10Zr30 | 0.6424779 | 1.04611 | 0.6141593 | 22.6875 | 0.5112676 | 1.665138 | 0.3980263 | 1.79703 | 0.3911638 | 0.3739224 | 0.3804825 | 1.591743 | 1.717822 | 35.3125 | 0.7957746 | 0.7650862 | 3.256881 | 0.01754386 | 0.01724138 | 0.7785088 | 3.514851 | 0.0733945 | 0.07920792
Cu60Hf20Ti20 | BMG | 4 | 740 | 767 | 1211 | Cu60Hf20Ti20 | 0.6333609 | 1.036486 | 0.6110652 | 28.40741 | 0.5089582 | 1.62845 | 0.3931317 | 1.727477 | 0.3877654 | 0.3741153 | 0.3792927 | 1.571125 | 1.666667 | 44.85185 | 0.8035833 | 0.7618807 | 3.199575 | 0.01383906 | 0.01365015 | 0.7724244 | 3.394144 | 0.05732484 | 0.06081081
Cu46Zr46Ag8 | BMG | 4 | 677 | 745 | 1167 | Ag8Cu46Zr46 | 0.638389 | 1.100443 | 0.58012 | 10.95588 | 0.52391 | 1.520408 | 0.404013 | 1.765403 | 0.3896444 | 0.3540795 | 0.3671367 | 1.381633 | 1.604265 | 17.16176 | 0.8206751 | 0.7437238 | 2.902041 | 0.03687636 | 0.03556485 | 0.7711497 | 3.369668 | 0.1387755 | 0.1611374
Cu44Zr44Ag12 | BMG | 4 | 684 | 764 | 1156 | Ag12Cu44Zr44 | 0.6608997 | 1.116959 | 0.5916955 | 9.55 | 0.5276243 | 1.618644 | 0.4152174 | 1.94898 | 0.3979167 | 0.35625 | 0.3717391 | 1.449153 | 1.744898 | 14.45 | 0.7983425 | 0.7541667 | 3.067797 | 0.04347826 | 0.04166667 | 0.7869565 | 3.693878 | 0.1694915 | 0.2040816
Cu45Zr35Ag10Hf10 | BMG | 4 | 690 | 769 | 1171 | Ag10Cu45Hf10Zr35 | 0.6567037 | 1.114493 | 0.58924 | 9.734177 | 0.5270733 | 1.598753 | 0.4132187 | 1.912935 | 0.3963918 | 0.3556701 | 0.3707684 | 1.434511 | 1.716418 | 14.82278 | 0.8026045 | 0.7520619 | 3.033264 | 0.0424503 | 0.04072165 | 0.7839871 | 3.629353 | 0.1642412 | 0.1965174
Cu57Zr36Ag7 | BMG | 4 | 712 | 755 | 1156 | Ag7Cu57Zr36 | 0.6531142 | 1.060393 | 0.615917 | 17.55814 | 0.5146558 | 1.70045 | 0.4041756 | 1.882793 | 0.3950811 | 0.3725798 | 0.3811563 | 1.603604 | 1.775561 | 26.88372 | 0.7880027 | 0.7676609 | 3.304054 | 0.02301927 | 0.02250131 | 0.7853319 | 3.658354 | 0.09684685 | 0.1072319
Ca60Mg20Zn20 | BMG | 4 | 378 | 415 | 660 | Ca60Mg20Zn20 | 0.6287879 | 1.097884 | 0.5727273 | 11.21622 | 0.5233291 | 1.471631 | 0.3998073 | 1.693878 | 0.3860465 | 0.3516279 | 0.3641618 | 1.340426 | 1.542857 | 17.83784 | 0.8322825 | 0.7376744 | 2.812057 | 0.03564547 | 0.0344186 | 0.7639692 | 3.236735 | 0.1312057 | 0.1510204
Ca40Mg25Cu35 | BMG | 4 | 399 | 436 | 748 | Ca40Cu35Mg25 | 0.5828877 | 1.092732 | 0.5334225 | 11.78378 | 0.5221557 | 1.249284 | 0.3801221 | 1.397436 | 0.3682432 | 0.3369932 | 0.347864 | 1.143266 | 1.278846 | 20.21622 | 0.8958084 | 0.7052365 | 2.39255 | 0.03225806 | 0.03125 | 0.7279861 | 2.676282 | 0.1060172 | 0.1185897
Ca60Mg20Cu20 | BMG | 4 | 387 | 412 | 678 | Ca60Cu20Mg20 | 0.6076696 | 1.064599 | 0.5707965 | 16.48 | 0.5156446 | 1.415808 | 0.3868545 | 1.548872 | 0.3779817 | 0.3550459 | 0.3633803 | 1.329897 | 1.454887 | 27.12 | 0.8485607 | 0.7330275 | 2.745704 | 0.02347418 | 0.02293578 | 0.7502347 | 3.003759 | 0.08591065 | 0.09398496
Ca65Mg15Cu20 | BMG | 4 | 383 | 409 | 682 | Ca65Cu20Mg15 | 0.5997067 | 1.067885 | 0.5615836 | 15.73077 | 0.5164141 | 1.367893 | 0.3840376 | 1.498168 | 0.3748854 | 0.3510541 | 0.3596244 | 1.280936 | 1.40293 | 26.23077 | 0.8611111 | 0.7259395 | 2.648829 | 0.02441315 | 0.02383135 | 0.743662 | 2.901099 | 0.08695652 | 0.0952381
Mg63.5Cu27.5Gd9 | BMG | 4 | 425 | 469 | 773 | Cu27.5Gd9Mg63.5 | 0.606727 | 1.103529 | 0.549806 | 10.65909 | 0.5246085 | 1.347701 | 0.3914858 | 1.542763 | 0.3776167 | 0.34219 | 0.3547579 | 1.221264 | 1.398026 | 17.56818 | 0.8646532 | 0.7198068 | 2.568966 | 0.03672788 | 0.03542673 | 0.7462437 | 2.940789 | 0.1264368 | 0.1447368
Mg61.5Cu29.5Gd9 | BMG | 4 | 433 | 472 | 785 | Cu29.5Gd9Mg61.5 | 0.6012739 | 1.090069 | 0.5515924 | 12.10256 | 0.521547 | 1.340909 | 0.3875205 | 1.507987 | 0.3754972 | 0.344471 | 0.3555008 | 1.230114 | 1.383387 | 20.12821 | 0.8674033 | 0.7199682 | 2.571023 | 0.0320197 | 0.03102625 | 0.7430213 | 2.891374 | 0.1107955 | 0.1246006
Mg63Cu27Gd10 | BMG | 4 | 418 | 481 | 755 | Cu27Gd10Mg63 | 0.6370861 | 1.150718 | 0.5536424 | 7.634921 | 0.5350389 | 1.4273 | 0.4100597 | 1.755474 | 0.3891586 | 0.3381877 | 0.3563512 | 1.240356 | 1.525547 | 11.98413 | 0.839822 | 0.7273463 | 2.667656 | 0.05370844 | 0.05097087 | 0.7664109 | 3.281022 | 0.1869436 | 0.229927
Mg61Cu29Gd10 | BMG | 4 | 420 | 480 | 762 | Cu29Gd10Mg61 | 0.6299213 | 1.142857 | 0.5511811 | 8 | 0.5333333 | 1.403509 | 0.4060914 | 1.702128 | 0.3864734 | 0.3381643 | 0.3553299 | 1.22807 | 1.489362 | 12.7 | 0.8466667 | 0.7246377 | 2.631579 | 0.05076142 | 0.04830918 | 0.7614213 | 3.191489 | 0.1754386 | 0.212766
Mg59Cu31Gd10 | BMG | 4 | 424 | 482 | 769 | Cu31Gd10Mg59 | 0.626788 | 1.136792 | 0.5513654 | 8.310345 | 0.5320088 | 1.397101 | 0.4040235 | 1.679443 | 0.3852918 | 0.3389289 | 0.3554065 | 1.228986 | 1.477352 | 13.25862 | 0.8487859 | 0.7242206 | 2.626087 | 0.04861693 | 0.04636291 | 0.75943 | 3.156794 | 0.1681159 | 0.2020906
La55Al20Ag5Cu20 | BMG | 4 | 429 | 503 | 823 | Ag5Al20Cu20La55 | 0.6111786 | 1.172494 | 0.5212637 | 6.797297 | 0.5396996 | 1.27665 | 0.4017572 | 1.571875 | 0.3793363 | 0.3235294 | 0.3426518 | 1.088832 | 1.340625 | 11.12162 | 0.8830472 | 0.7028658 | 2.365482 | 0.05910543 | 0.05580694 | 0.7444089 | 2.9125 | 0.1878173 | 0.23125
Pd79Cu5Ag1Si10P5 | BMG | 4 | 614 | 684 | 1001 | Ag1Cu5P5Pd79Si10 | 0.6833167 | 1.114007 | 0.6133866 | 9.771429 | 0.5269646 | 1.767442 | 0.4235294 | 2.157729 | 0.4059347 | 0.3643917 | 0.3801858 | 1.586563 | 1.936909 | 14.3 | 0.7711864 | 0.7703264 | 3.354005 | 0.04334365 | 0.04154303 | 0.8037152 | 4.094637 | 0.1808786 | 0.2208202
Ti40Zr10Cu40Pd10 | BMG | 4 | 660 | 709 | 1184 | Cu40Pd10Ti40Zr10 | 0.5988176 | 1.074242 | 0.5574324 | 14.46939 | 0.5178963 | 1.353053 | 0.3844902 | 1.492632 | 0.3745378 | 0.3486529 | 0.3579176 | 1.259542 | 1.389474 | 24.16327 | 0.8648649 | 0.7231907 | 2.612595 | 0.02657267 | 0.02588484 | 0.7424078 | 2.882105 | 0.09351145 | 0.1031579
Ti40Zr10Cu34Pd16 | BMG | 4 | 672 | 723 | 1231 | Cu34Pd16Ti40Zr10 | 0.5873274 | 1.075893 | 0.5458976 | 14.17647 | 0.5182796 | 1.293381 | 0.3799264 | 1.423228 | 0.3700102 | 0.3439099 | 0.3531266 | 1.202147 | 1.322835 | 24.13725 | 0.8824373 | 0.7139202 | 2.495528 | 0.02679979 | 0.02610031 | 0.7330531 | 2.746063 | 0.09123435 | 0.1003937
Gd60Ni15Al25 | BMG | 4 | 603 | 648 | 1006 | Al25Gd60Ni15 | 0.6441352 | 1.074627 | 0.5994036 | 14.4 | 0.5179856 | 1.60794 | 0.4027346 | 1.810056 | 0.3917775 | 0.3645707 | 0.3747669 | 1.496278 | 1.684358 | 22.35556 | 0.8041567 | 0.7563482 | 3.104218 | 0.02796768 | 0.02720677 | 0.7775016 | 3.494413 | 0.1116625 | 0.1256983
Zr50Cu45Ag5 | BMG | 4 | 669 | 728 | 1188 | Ag5Cu45Zr50 | 0.6127946 | 1.088191 | 0.5631313 | 12.33898 | 0.5211167 | 1.402697 | 0.3920302 | 1.582609 | 0.3799582 | 0.3491649 | 0.3602585 | 1.289017 | 1.454348 | 20.13559 | 0.8503937 | 0.7291232 | 2.691715 | 0.03177167 | 0.03079332 | 0.7522886 | 3.036957 | 0.1136802 | 0.1282609
Zr50Cu43Ag7 | BMG | 4 | 669 | 727 | 1171 | Ag7Cu43Zr50 | 0.6208369 | 1.086697 | 0.5713066 | 12.53448 | 0.5207736 | 1.448207 | 0.3951087 | 1.637387 | 0.3830348 | 0.3524763 | 0.363587 | 1.332669 | 1.506757 | 20.18966 | 0.8388252 | 0.7355111 | 2.780876 | 0.03152174 | 0.03055848 | 0.7586957 | 3.144144 | 0.1155378 | 0.1306306
Zr50Cu38Ag12 | BMG | 4 | 663 | 734 | 1187 | Ag12Cu38Zr50 | 0.6183656 | 1.107089 | 0.558551 | 10.33803 | 0.5254116 | 1.400763 | 0.3967568 | 1.620309 | 0.3820927 | 0.3451327 | 0.3583784 | 1.265267 | 1.463576 | 16.71831 | 0.8496779 | 0.7272254 | 2.666031 | 0.03837838 | 0.03695992 | 0.7551351 | 3.083885 | 0.1354962 | 0.1567329
Fe43.2Co28.8B19.2Si4.8Nb4 | BMG | 4 | 826 | 875 | 1452 | B19.2Co28.8Fe43.2Nb4Si4.8 | 0.6026171 | 1.059322 | 0.5688705 | 17.85714 | 0.5144033 | 1.397764 | 0.3841089 | 1.516464 | 0.3760206 | 0.3549635 | 0.3625988 | 1.319489 | 1.431542 | 29.63265 | 0.8536155 | 0.7309841 | 2.717252 | 0.0215101 | 0.02105716 | 0.7467076 | 2.948007 | 0.07827476 | 0.08492201
Fe68.3C6.9Si2.5B6.7P8.8Cr2.2Mo2.5Al2.1 | BMG | 4 | 795 | 835 | 1316 | Al2.1B6.7C6.9Cr2.2Fe68.3Mo2.5P8.8Si2.5 | 0.6344985 | 1.050314 | 0.6041033 | 20.875 | 0.5122699 | 1.602687 | 0.3955471 | 1.735967 | 0.3881915 | 0.3695955 | 0.3765988 | 1.525912 | 1.652807 | 32.9 | 0.807362 | 0.7577871 | 3.128599 | 0.01894837 | 0.018596 | 0.7721459 | 3.388773 | 0.07677543 | 0.08316008
(Fe72Nb4B20Si4)97Y3 | BMG | 4 | 859 | 915 | 1416 | B19.4Fe69.84Nb3.88Si3.88Y3 | 0.6461864 | 1.065192 | 0.6066384 | 16.33929 | 0.5157835 | 1.642729 | 0.4021978 | 1.826347 | 0.3925354 | 0.3685114 | 0.3775824 | 1.54219 | 1.714571 | 25.28571 | 0.7981962 | 0.7610468 | 3.184919 | 0.02461538 | 0.02402402 | 0.7797802 | 3.540918 | 0.1005386 | 0.1117764
Fe42.768Co28.512B19.008Si4.752Nb3.96Cr1 | BMG | 4 | 827 | 871 | 1462 | B19.008Co28.512Cr1Fe42.768Nb3.96Si4.752 | 0.5957592 | 1.053204 | 0.5656635 | 19.79545 | 0.5129564 | 1.371654 | 0.3805155 | 1.473773 | 0.373339 | 0.3544792 | 0.3612931 | 1.302362 | 1.399323 | 33.22727 | 0.861013 | 0.7278183 | 2.674016 | 0.01922237 | 0.01885984 | 0.7418087 | 2.873096 | 0.06929134 | 0.07445008
Fe42.336Co28.224B18.816Si4.704Nb3.92Cr2 | BMG | 4 | 830 | 873 | 1469 | B18.816Co28.224Cr2Fe42.336Nb3.92Si4.704 | 0.5942818 | 1.051807 | 0.5650102 | 20.30233 | 0.5126248 | 1.366197 | 0.3797303 | 1.464765 | 0.3727583 | 0.354398 | 0.3610265 | 1.298905 | 1.392617 | 34.16279 | 0.8625954 | 0.7271563 | 2.665102 | 0.01870378 | 0.01836038 | 0.7407569 | 2.857383 | 0.06729264 | 0.07214765
Fe76Mo4(P0.45C0.2B0.2Si0.15)20 | BMG | 4 | 744 | 788 | 1245 | B4.0C4.0Fe76Mo4P9.00Si3.00 | 0.6329317 | 1.05914 | 0.5975904 | 17.90909 | 0.5143603 | 1.572854 | 0.396179 | 1.724289 | 0.3876045 | 0.3659616 | 0.3740573 | 1.48503 | 1.628009 | 28.29545 | 0.8126632 | 0.7535662 | 3.057884 | 0.02212167 | 0.02164289 | 0.7702363 | 3.352298 | 0.08782435 | 0.09628009
Fe76Mo2Ga2P10C4B4Si2 | BMG | 4 | 736 | 788 | 1247 | B4C4Fe76Ga2Mo2P10Si2 | 0.6319166 | 1.070652 | 0.5902165 | 15.15385 | 0.5170604 | 1.542074 | 0.3973777 | 1.716776 | 0.3872236 | 0.3616708 | 0.3711548 | 1.440313 | 1.603486 | 23.98077 | 0.8182415 | 0.7488943 | 2.982387 | 0.02622289 | 0.02555283 | 0.7685325 | 3.320261 | 0.1017613 | 0.1132898
Fe75Mo4P10C4B4Si3 | BMG | 4 | 752 | 799 | 1227 | B4C4Fe75Mo4P10Si3 | 0.6511817 | 1.0625 | 0.6128769 | 17 | 0.5151515 | 1.682105 | 0.4037393 | 1.866822 | 0.3943731 | 0.3711747 | 0.3799899 | 1.583158 | 1.757009 | 26.10638 | 0.7911025 | 0.7655479 | 3.265263 | 0.02374937 | 0.02319842 | 0.7837292 | 3.623832 | 0.09894737 | 0.1098131
Cu40.9Mg27.3Ca31.8 | BMG | 4 | 391 | 430 | 745 | Ca31.8Cu40.9Mg27.3 | 0.5771812 | 1.099744 | 0.5248322 | 11.02564 | 0.5237515 | 1.214689 | 0.3785211 | 1.365079 | 0.3659574 | 0.332766 | 0.3441901 | 1.10452 | 1.24127 | 19.10256 | 0.90743 | 0.6987234 | 2.319209 | 0.03433099 | 0.03319149 | 0.7227113 | 2.606349 | 0.1101695 | 0.1238095
Zr65Al8.7Cu14.4Ni11.9 | BMG | 4 | 647 | 710 | 1165 | Al8.7Cu14.4Ni11.9Zr65 | 0.6094421 | 1.097372 | 0.5553648 | 11.26984 | 0.523213 | 1.370656 | 0.3918322 | 1.56044 | 0.3786667 | 0.3450667 | 0.357064 | 1.249035 | 1.421978 | 18.49206 | 0.8585114 | 0.7237333 | 2.619691 | 0.03476821 | 0.0336 | 0.7488962 | 2.982418 | 0.1216216 | 0.1384615
Fe69W3Y6B22 | BMG | 4 | 868 | 973 | 1505 | B22Fe69W3Y6 | 0.6465116 | 1.120968 | 0.5767442 | 9.266667 | 0.5285171 | 1.527473 | 0.4100295 | 1.828947 | 0.3926554 | 0.3502825 | 0.3657817 | 1.362637 | 1.631579 | 14.33333 | 0.8174905 | 0.7429379 | 2.89011 | 0.04424779 | 0.04237288 | 0.7758112 | 3.460526 | 0.1648352 | 0.1973684
Fe68W4Y6B22 | BMG | 4 | 874 | 971 | 1504 | B22Fe68W4Y6 | 0.6456117 | 1.110984 | 0.581117 | 10.01031 | 0.5262873 | 1.54127 | 0.4083263 | 1.821764 | 0.3923232 | 0.3531313 | 0.3675357 | 1.387302 | 1.639775 | 15.50515 | 0.8151762 | 0.7454545 | 2.928571 | 0.04079058 | 0.03919192 | 0.7758621 | 3.461538 | 0.1539683 | 0.1819887
Zr49Ti14Ni20Cu17 | BMG | 4 | 625 | 674 | 1096 | Cu17Ni20Ti14Zr49 | 0.6149635 | 1.0784 | 0.5702555 | 13.7551 | 0.5188607 | 1.430998 | 0.3916328 | 1.597156 | 0.380791 | 0.3531073 | 0.363161 | 1.326964 | 1.481043 | 22.36735 | 0.8437259 | 0.7338983 | 2.757962 | 0.02847182 | 0.02768362 | 0.7547937 | 3.078199 | 0.104034 | 0.1161137
(Zr0.62Cu0.23Fe0.05Al0.10)99Ag1 | BMG | 4 | 656 | 753 | 1175 | Ag1Al9.9Cu22.77Fe4.95Zr61.38 | 0.6408511 | 1.147866 | 0.5582979 | 7.762887 | 0.5344216 | 1.450867 | 0.4112507 | 1.78436 | 0.3905602 | 0.340249 | 0.3582742 | 1.263969 | 1.554502 | 12.1134 | 0.8339248 | 0.7308091 | 2.714836 | 0.05297652 | 0.0503112 | 0.7695248 | 3.338863 | 0.1868979 | 0.2298578
(Zr0.62Cu0.23Fe0.05Al0.10)93Ag7 | BMG | 4 | 664 | 751 | 1191 | Ag7Al9.3Cu21.39Fe4.65Zr57.66 | 0.6305626 | 1.131024 | 0.5575147 | 8.632184 | 0.530742 | 1.425047 | 0.4048518 | 1.706818 | 0.3867147 | 0.3419156 | 0.3579515 | 1.259962 | 1.509091 | 13.68966 | 0.8416961 | 0.7286303 | 2.685009 | 0.04690027 | 0.04479918 | 0.7628032 | 3.215909 | 0.1650854 | 0.1977273
(Cu50Zr43Al7)98.5Si1.5 | BMG | 4 | 737 | 798 | 1243 | Al6.895Cu49.25Si1.5Zr42.355 | 0.6419952 | 1.082768 | 0.5929204 | 13.08197 | 0.5198697 | 1.577075 | 0.4030303 | 1.793258 | 0.3909848 | 0.3610975 | 0.3722222 | 1.456522 | 1.65618 | 20.37705 | 0.809772 | 0.7520823 | 3.033597 | 0.03080808 | 0.02988731 | 0.7752525 | 3.449438 | 0.1205534 | 0.1370787
Mg71Ni15Gd10Ag4 | BMG | 4 | 440.3 | 485 | 774 | Ag4Gd10Mg71Ni15 | 0.626615 | 1.101522 | 0.568863 | 10.85011 | 0.5241543 | 1.453401 | 0.3994071 | 1.678201 | 0.3852264 | 0.349722 | 0.3625957 | 1.319449 | 1.523529 | 17.31544 | 0.8364855 | 0.7349484 | 2.77285 | 0.03681133 | 0.03550437 | 0.7620028 | 3.20173 | 0.1339527 | 0.1546713
Mg68Ni15Gd10Ag7 | BMG | 4 | 437.3 | 473 | 747 | Ag7Gd10Mg68Ni15 | 0.6331995 | 1.081637 | 0.5854083 | 13.2493 | 0.5196089 | 1.527284 | 0.399392 | 1.726277 | 0.3877049 | 0.3584426 | 0.3692477 | 1.412012 | 1.595985 | 20.92437 | 0.8206086 | 0.7461475 | 2.939296 | 0.03014439 | 0.0292623 | 0.7686397 | 3.322263 | 0.1152728 | 0.130292
Yb62.5Zn15Mg17.5Cu5 | BMG | 4 | 381 | 401 | 645 | Cu5Mg17.5Yb62.5Zn15 | 0.6217054 | 1.052493 | 0.5906977 | 20.05 | 0.5127877 | 1.518939 | 0.3908382 | 1.643443 | 0.3833652 | 0.3642447 | 0.371345 | 1.443182 | 1.561475 | 32.25 | 0.8248082 | 0.7476099 | 2.962121 | 0.01949318 | 0.01912046 | 0.7621832 | 3.204918 | 0.07575758 | 0.08196721
Mg60Ni23.6Y0.5La15.9 | BMG | 4 | 456 | 492 | 829 | La15.9Mg60Ni23.6Y0.5 | 0.5934861 | 1.078947 | 0.5500603 | 13.66667 | 0.5189873 | 1.319035 | 0.3828794 | 1.459941 | 0.3724451 | 0.345193 | 0.3548638 | 1.22252 | 1.353116 | 23.02778 | 0.8744726 | 0.7176382 | 2.541555 | 0.02801556 | 0.02725208 | 0.7377432 | 2.813056 | 0.09651475 | 0.1068249
Mg60Ni23.6Y0.75La15.65 | BMG | 4 | 456 | 495 | 839 | La15.65Mg60Ni23.6Y0.75 | 0.5899881 | 1.085526 | 0.5435042 | 12.69231 | 0.5205047 | 1.292428 | 0.3822394 | 1.438953 | 0.3710645 | 0.3418291 | 0.3521236 | 1.190601 | 1.325581 | 21.51282 | 0.8822292 | 0.7128936 | 2.483029 | 0.03011583 | 0.02923538 | 0.7343629 | 2.764535 | 0.1018277 | 0.1133721
La55Al25Ni5Cu15 | BMG | 4 | 459 | 520 | 878 | Al25Cu15La55Ni5 | 0.5922551 | 1.132898 | 0.522779 | 8.52459 | 0.5311542 | 1.24105 | 0.3889304 | 1.452514 | 0.3719599 | 0.3283262 | 0.3433059 | 1.095465 | 1.282123 | 14.39344 | 0.8968335 | 0.7002861 | 2.336516 | 0.04562453 | 0.04363376 | 0.7322364 | 2.734637 | 0.1455847 | 0.1703911
La55Al25Ni15Cu5 | BMG | 4 | 473.6 | 514.2 | 899.6 | Al25Cu5La55Ni15 | 0.5715874 | 1.085726 | 0.5264562 | 12.66502 | 0.5205507 | 1.207042 | 0.3744538 | 1.334198 | 0.3637007 | 0.3349837 | 0.3448879 | 1.111737 | 1.228853 | 22.15764 | 0.9107107 | 0.6986844 | 2.318779 | 0.02956598 | 0.02871693 | 0.7193417 | 2.563051 | 0.09530516 | 0.1053451
Sm55Al25Co20 | BMG | 4 | 556 | 625 | 889 | Al25Co20Sm55 | 0.7030371 | 1.124101 | 0.6254218 | 9.057971 | 0.5292125 | 1.876877 | 0.432526 | 2.367424 | 0.4128137 | 0.3672391 | 0.3847751 | 1.66967 | 2.106061 | 12.88406 | 0.7527519 | 0.7800528 | 3.546547 | 0.04775087 | 0.04557464 | 0.817301 | 4.473485 | 0.2072072 | 0.2613636
Ag38.4Mg30.8Ca23.1Cu7.7 | BMG | 4 | 387 | 420 | 833 | Ag38.4Ca23.1Cu7.7Mg30.8 | 0.5042017 | 1.085271 | 0.4645858 | 12.72727 | 0.5204461 | 0.941704 | 0.3442623 | 1.016949 | 0.3351955 | 0.3088587 | 0.3172131 | 0.867713 | 0.937046 | 25.24242 | 1.032218 | 0.6440543 | 1.809417 | 0.02704918 | 0.02633679 | 0.6614754 | 1.953995 | 0.07399103 | 0.07990315
(Cu60Hf25Ti15)94Nb6 | BMG | 4 | 745 | 785 | 1190 | Cu56.4Hf23.50Nb6Ti14.10 | 0.6596639 | 1.053691 | 0.6260504 | 19.625 | 0.5130719 | 1.764045 | 0.4056848 | 1.938272 | 0.3974684 | 0.3772152 | 0.3850129 | 1.674157 | 1.839506 | 29.75 | 0.7777778 | 0.7746835 | 3.438202 | 0.02067183 | 0.02025316 | 0.7906977 | 3.777778 | 0.08988764 | 0.09876543
(Cu60Hf25Ti15)96Nb4 | BMG | 4 | 747 | 789 | 1188 | Cu57.6Hf24.00Nb4Ti14.40 | 0.6641414 | 1.056225 | 0.6287879 | 18.78571 | 0.513671875 | 1.789116 | 0.4077519 | 1.977444 | 0.3990895 | 0.3778452 | 0.3860465 | 1.693878 | 1.87218 | 28.28571 | 0.7734375 | 0.7769347 | 3.482993 | 0.02170543 | 0.02124431 | 0.7937984 | 3.849624 | 0.0952381 | 0.1052632
(Cu60Hf25Ti15)98Nb2 | BMG | 4 | 746 | 792 | 1184 | Cu58.8Hf24.50Nb2Ti14.70 | 0.6689189 | 1.061662 | 0.6300676 | 17.21739 | 0.5149545 | 1.808219 | 0.4103627 | 2.020408 | 0.4008097 | 0.3775304 | 0.3865285 | 1.703196 | 1.903061 | 25.73913 | 0.7698309 | 0.7783401 | 3.511416 | 0.0238342 | 0.02327935 | 0.7968912 | 3.923469 | 0.1050228 | 0.1173469
(Fe72B22Y6)98Nb2 | BMG | 4 | 918 | 980 | 1412 | B21.56Fe70.56Nb2Y5.88 | 0.694051 | 1.067538 | 0.6501416 | 15.80645 | 0.516333 | 1.983806 | 0.4206009 | 2.268519 | 0.409699 | 0.3837793 | 0.3939914 | 1.8583 | 2.125 | 22.77419 | 0.743941 | 0.7934783 | 3.842105 | 0.02660944 | 0.02591973 | 0.8145923 | 4.393519 | 0.1255061 | 0.1435185
(Fe72B22Y6)98Ta2 | BMG | 4 | 917 | 979 | 1415 | B21.56Fe70.56Ta2Y5.88 | 0.6918728 | 1.067612 | 0.6480565 | 15.79032 | 0.5163502 | 1.965863 | 0.4198113 | 2.245413 | 0.408939 | 0.3830409 | 0.3932247 | 1.841365 | 2.103211 | 22.82258 | 0.746308 | 0.7919799 | 3.807229 | 0.02658662 | 0.02589808 | 0.813036 | 4.348624 | 0.124498 | 0.1422018
[(Co60Fe40)75B20Si5]96Nb4 | BMG | 4 | 823 | 865 | 1418 | B19.2Co43.20Fe28.8Nb4Si4.80 | 0.6100141 | 1.051033 | 0.5803949 | 20.59524 | 0.5124408 | 1.453782 | 0.3859884 | 1.564195 | 0.3788874 | 0.3604906 | 0.3672468 | 1.383193 | 1.488246 | 33.7619 | 0.8400474 | 0.739378 | 2.836975 | 0.01874163 | 0.01839685 | 0.7532352 | 3.052441 | 0.07058824 | 0.07594937
[(Fe60Co40)75B20Si5]96Nb4 | BMG | 4 | 825 | 875 | 1421 | B19.2Co28.8Fe43.20Nb4Si4.80 | 0.6157635 | 1.060606 | 0.5805771 | 17.5 | 0.5147059 | 1.468121 | 0.3895815 | 1.602564 | 0.3810976 | 0.3593206 | 0.3673197 | 1.384228 | 1.510989 | 28.42 | 0.8358824 | 0.7404181 | 2.852349 | 0.0222618 | 0.021777 | 0.7569012 | 3.113553 | 0.08389262 | 0.09157509
Fe71B20Nb4Hf3Y2 | BMG | 4 | 850 | 928 | 1432 | B20Fe71Hf3Nb4Y2 | 0.6480447 | 1.091765 | 0.5935754 | 11.89744 | 0.5219348 | 1.594502 | 0.4066608 | 1.84127 | 0.3932203 | 0.3601695 | 0.3724803 | 1.460481 | 1.686508 | 18.35897 | 0.8053993 | 0.7533898 | 3.054983 | 0.03418054 | 0.03305085 | 0.7791411 | 3.527778 | 0.1340206 | 0.1547619
Zr42Cu36Al8Ag8Nb6 | BMG | 4 | 715 | 755 | 1218 | Ag8Al8Cu36Nb6Zr42 | 0.6198686 | 1.055944 | 0.5870279 | 18.875 | 0.5136054 | 1.500994 | 0.3905846 | 1.63067 | 0.382666 | 0.3623923 | 0.3698914 | 1.421471 | 1.544276 | 30.45 | 0.8285714 | 0.7450583 | 2.922465 | 0.02069322 | 0.02027369 | 0.7604759 | 3.174946 | 0.07952286 | 0.08639309
Zr42Cu36Al8Ag8Ti6 | BMG | 4 | 704 | 731 | 1212 | Ag8Al8Cu36Ti6Zr42 | 0.6031353 | 1.038352 | 0.5808581 | 27.07407 | 0.5094077 | 1.438976 | 0.381524 | 1.519751 | 0.3762223 | 0.3623263 | 0.3674322 | 1.385827 | 1.463617 | 44.88889 | 0.8445993 | 0.7385486 | 2.824803 | 0.01409186 | 0.01389604 | 0.7489562 | 2.983368 | 0.05314961 | 0.05613306
Zr48Cu36Ag13Al3 | BMG | 4.5 | 690 | 753 | 1169 | Ag13Al3Cu36Zr48 | 0.6441403 | 1.091304 | 0.5902481 | 11.95238 | 0.5218295 | 1.572025 | 0.4050565 | 1.810096 | 0.3917794 | 0.359001 | 0.3711673 | 1.440501 | 1.658654 | 18.55556 | 0.8101178 | 0.7507804 | 3.012526 | 0.03388919 | 0.03277836 | 0.7762238 | 3.46875 | 0.131524 | 0.1514423
Cu47Zr11Ni8Ti34 | BMG | 4.5 | 698.4 | 727.2 | 1169 | Cu47Ni8Ti34Zr11 | 0.6220701 | 1.041237 | 0.5974337 | 25.25 | 0.510101 | 1.545261 | 0.3894184 | 1.645994 | 0.3835038 | 0.3683156 | 0.3739959 | 1.484063 | 1.580806 | 40.59028 | 0.8200056 | 0.7518194 | 3.029324 | 0.01542251 | 0.01518827 | 0.7634144 | 3.226799 | 0.06119847 | 0.06518787
Zr55Al20Co20Cu5 | BMG | 5 | 737 | 815 | 1285 | Al20Co20Cu5Zr55 | 0.6342412 | 1.105834 | 0.5735409 | 10.44872 | 0.5251289 | 1.487226 | 0.4030663 | 1.734043 | 0.3880952 | 0.3509524 | 0.3644906 | 1.344891 | 1.568085 | 16.47436 | 0.8279639 | 0.7390476 | 2.832117 | 0.03857567 | 0.03714286 | 0.7675569 | 3.302128 | 0.1423358 | 0.1659574
Zr60Cu25Al10Fe4Ag1 | BMG | 5 | 668 | 753 | 1180 | Ag1Al10Cu25Fe4Zr60 | 0.6381356 | 1.127246 | 0.5661017 | 8.858824 | 0.5299085 | 1.470703125 | 0.4074675 | 1.763466 | 0.3895499 | 0.3455768 | 0.3614719 | 1.3046875 | 1.564403 | 13.88235 | 0.8304011 | 0.7351267 | 2.775390625 | 0.04599567 | 0.0439731 | 0.7689394 | 3.327869 | 0.166015625 | 0.1990632
Zr44Cu42Ag6Al8 | BMG | 5 | 698 | 784 | 1105 | Ag6Al8Cu42Zr44 | 0.7095023 | 1.123209 | 0.6316742 | 9.116279 | 0.5290148 | 1.92629 | 0.4348308 | 2.442368 | 0.4150344 | 0.3695077 | 0.3871326 | 1.714988 | 2.174455 | 12.84884 | 0.745614 | 0.7845421 | 3.641278 | 0.04769828 | 0.04552673 | 0.8219634 | 4.616822 | 0.2113022 | 0.2679128
Zr44Cu39Ag9Al8 | BMG | 5 | 701 | 780 | 1099 | Ag9Al8Cu39Zr44 | 0.7097361 | 1.112696 | 0.6378526 | 9.873418 | 0.5266712 | 1.959799 | 0.4333333 | 2.445141 | 0.4151144 | 0.3730708 | 0.3894444 | 1.761307 | 2.197492 | 13.91139 | 0.7420662 | 0.7881852 | 3.721106 | 0.04388889 | 0.04204364 | 0.8227778 | 4.642633 | 0.1984925 | 0.2476489
Zr56Cu24Al9Ni7Ag4 | BMG | 5 | 663 | 766 | 1152 | Ag4Al9Cu24Ni7Zr56 | 0.6649306 | 1.155354 | 0.5755208 | 7.436893 | 0.5360392 | 1.566462 | 0.4220386 | 1.984456 | 0.3993743 | 0.3456726 | 0.3652893 | 1.355828 | 1.717617 | 11.18447 | 0.8061582 | 0.7450469 | 2.92229 | 0.05674931 | 0.05370177 | 0.7873278 | 3.702073 | 0.2106339 | 0.2668394
Zr54Co28Al16Y2 | BMG | 5 | 731 | 781 | 1238 | Al16Co28Y2Zr54 | 0.6308562 | 1.068399 | 0.5904685 | 15.62 | 0.5165344 | 1.540434 | 0.396648 | 1.708972 | 0.3868252 | 0.3620604 | 0.3712544 | 1.441815 | 1.599562 | 24.76 | 0.8187831 | 0.7488856 | 2.982249 | 0.0253936 | 0.02476474 | 0.7679025 | 3.308534 | 0.09861933 | 0.1094092
Zr51Co28Al16Y5 | BMG | 5 | 728 | 772 | 1212 | Al16Co28Y5Zr51 | 0.6369637 | 1.06044 | 0.6006601 | 17.54545 | 0.5146667 | 1.595041 | 0.3979381 | 1.754545 | 0.3891129 | 0.3669355 | 0.3752577 | 1.504132 | 1.654545 | 27.54545 | 0.808 | 0.7560484 | 3.099174 | 0.02268041 | 0.02217742 | 0.7731959 | 3.409091 | 0.09090909 | 0.1
Zr58.9Cu21.85Fe4.75Al9.5Ag5 | BMG | 5 | 663 | 747 | 1189 | Ag5Al9.5Cu21.85Fe4.75Zr58.9 | 0.628259 | 1.126697 | 0.5576114 | 8.892857 | 0.5297872 | 1.420152 | 0.4033477 | 1.690045 | 0.3858471 | 0.3424587 | 0.3579914 | 1.260456 | 1.5 | 14.15476 | 0.8432624 | 0.7283058 | 2.680608 | 0.04535637 | 0.04338843 | 0.7613391 | 3.190045 | 0.1596958 | 0.1900452
(Fe71B24Ho5)96Nb4 | BMG | 5 | 866 | 967 | 1467 | B23.04Fe68.16Ho4.80Nb4 | 0.6591684 | 1.116628 | 0.5903204 | 9.574257 | 0.5275505 | 1.608985 | 0.4144878 | 1.934 | 0.3972884 | 0.3557929 | 0.3711959 | 1.440932 | 1.732 | 14.52475 | 0.8003273 | 0.7530813 | 3.049917 | 0.0432919 | 0.04149548 | 0.7856837 | 3.666 | 0.1680532 | 0.202
Ti55Be20Zr15Ni10 | BMG | 5 | 604 | 639 | 1171 | Be20Ni10Ti55Zr15 | 0.5456874 | 1.057947 | 0.5157985 | 18.25714 | 0.5140788 | 1.126984 | 0.36 | 1.201128 | 0.3530387 | 0.3337017 | 0.3402817 | 1.065256 | 1.135338 | 33.45714 | 0.9420756 | 0.6867403 | 2.19224 | 0.01971831 | 0.01933702 | 0.7002817 | 2.336466 | 0.0617284 | 0.06578947
Zr50Cu38Al10Ti2 | BMG | 5 | 687 | 746 | 1154 | Al10Cu38Ti2Zr50 | 0.6464471 | 1.085881 | 0.5953206 | 12.64407 | 0.5205862 | 1.59743 | 0.4052146 | 1.828431 | 0.3926316 | 0.3615789 | 0.3731668 | 1.471092 | 1.683824 | 19.55932 | 0.8053036 | 0.7542105 | 3.068522 | 0.0320478 | 0.03105263 | 0.7783813 | 3.512255 | 0.1263383 | 0.1446078
Al25Co20La55 | BMG | 5 | 477 | 540 | 771 | Al25Co20La55 | 0.7003891 | 1.132075 | 0.618677 | 8.571429 | 0.5309735 | 1.836735 | 0.4326923 | 2.337662 | 0.4118993 | 0.3638444 | 0.3822115 | 1.622449 | 2.064935 | 12.2381 | 0.7581121 | 0.7757437 | 3.459184 | 0.05048077 | 0.04805492 | 0.8149038 | 4.402597 | 0.2142857 | 0.2727273
Cu47Zr43Al7Ag3 | BMG | 5 | 716 | 795 | 1156 | Ag3Al7Cu47Zr43 | 0.6877163 | 1.110335 | 0.6193772 | 10.06329 | 0.5261416 | 1.806818 | 0.4246795 | 2.202216 | 0.4074833 | 0.3669913 | 0.3824786 | 1.627273 | 1.98338 | 14.63291 | 0.7650563 | 0.7744746 | 3.434091 | 0.04220085 | 0.04049206 | 0.8071581 | 4.185596 | 0.1795455 | 0.2188366
Cu45Zr48Al7 | BMG | 5 | 708 | 766 | 1208 | Al7Cu45Zr48 | 0.634106 | 1.081921 | 0.5860927 | 13.2069 | 0.5196744 | 1.532 | 0.3997912 | 1.733032 | 0.3880446 | 0.3586626 | 0.3695198 | 1.416 | 1.60181 | 20.82759 | 0.8195387 | 0.7467072 | 2.948 | 0.0302714 | 0.02938197 | 0.7693111 | 3.334842 | 0.116 | 0.1312217
Cu47Ti33Zr9Nb2Ni8Si1 | BMG | 5 | 728 | 762 | 1159 | Cu47Nb2Ni8Si1Ti33Zr9 | 0.6574633 | 1.046703 | 0.6281277 | 22.41176 | 0.5114094 | 1.767981 | 0.4038156 | 1.919395 | 0.3966684 | 0.3789693 | 0.3857976 | 1.689095 | 1.833753 | 34.08824 | 0.7778523 | 0.7756377 | 3.457077 | 0.01801802 | 0.01769912 | 0.7896131 | 3.753149 | 0.07888631 | 0.08564232
Cu47Ti33Zr7Nb4Ni8Si1 | BMG | 5 | 713 | 736 | 1172 | Cu47Nb4Ni8Si1Ti33Zr7 | 0.6279863 | 1.032258 | 0.6083618 | 32 | 0.5079365 | 1.603486 | 0.3904509 | 1.688073 | 0.3857442 | 0.3736897 | 0.3782493 | 1.553377 | 1.635321 | 50.95652 | 0.8088337 | 0.759434 | 3.156863 | 0.01220159 | 0.01205451 | 0.7687003 | 3.323394 | 0.05010893 | 0.05275229
Cu58.8Zr29.4Ti9.8Y2 | BMG | 5 | 707 | 757 | 1122 | Cu58.8Ti9.8Y2Zr29.4 | 0.6746881 | 1.070721 | 0.6301248 | 15.14 | 0.5170765 | 1.824096 | 0.4138874 | 2.073973 | 0.4028739 | 0.376264 | 0.38655 | 1.703614 | 1.936986 | 22.44 | 0.7663934 | 0.7791378 | 3.527711 | 0.02733734 | 0.0266099 | 0.8004374 | 4.010959 | 0.1204819 | 0.1369863
Cu54Zr27Ti9Be10 | BMG | 5 | 720 | 762 | 1130 | Be10Cu54Ti9Zr27 | 0.6743363 | 1.058333 | 0.6371681 | 18.14286 | 0.51417 | 1.858537 | 0.4118919 | 2.070652 | 0.4027484 | 0.3805497 | 0.3891892 | 1.756098 | 1.956522 | 26.90476 | 0.7624831 | 0.7832981 | 3.614634 | 0.0227027 | 0.02219873 | 0.8010811 | 4.027174 | 0.102439 | 0.1141304
Cu59.4Zr29.7Ti9.9Sn1 | BMG | 5 | 730 | 776 | 1155 | Cu59.4Sn1Ti9.9Zr29.7 | 0.6718615 | 1.063014 | 0.6320346 | 16.86957 | 0.5152722 | 1.825882 | 0.4116711 | 2.047493 | 0.4018643 | 0.3780425 | 0.3872679 | 1.717647 | 1.926121 | 25.1087 | 0.7669323 | 0.7799068 | 3.543529 | 0.02440318 | 0.02382185 | 0.798939 | 3.973615 | 0.1082353 | 0.121372
Cu45Ag15Zr30Ti10 | BMG | 5 | 687 | 717 | 1121 | Ag15Cu45Ti10Zr30 | 0.6396075 | 1.043668 | 0.6128457 | 23.9 | 0.5106838 | 1.652074 | 0.3965708 | 1.774752 | 0.3900979 | 0.3737758 | 0.3799779 | 1.582949 | 1.700495 | 37.36667 | 0.798433 | 0.7638738 | 3.235023 | 0.01659292 | 0.01632209 | 0.7765487 | 3.475248 | 0.06912442 | 0.07425743
Cu45Ni5Ag10Zr30Ti10 | BMG | 5 | 710 | 738 | 1160 | Ag10Cu45Ni5Ti10Zr30 | 0.6362069 | 1.039437 | 0.612069 | 26.35714 | 0.5096685 | 1.64 | 0.3946524 | 1.748815 | 0.3888303 | 0.374078 | 0.3796791 | 1.577778 | 1.682464 | 41.42857 | 0.801105 | 0.7629083 | 3.217778 | 0.01497326 | 0.01475237 | 0.7743316 | 3.43128 | 0.06222222 | 0.06635071
Cu43Zr43Ag7Ti7 | BMG | 5 | 670 | 714 | 1118 | Ag7Cu43Ti7Zr43 | 0.6386404 | 1.065672 | 0.5992844 | 16.22727 | 0.515896 | 1.59375 | 0.3993289 | 1.767327 | 0.389738 | 0.3657205 | 0.3747204 | 1.495536 | 1.658416 | 25.40909 | 0.8078035 | 0.7554585 | 3.089286 | 0.0246085 | 0.02401747 | 0.7740492 | 3.425743 | 0.09821429 | 0.1089109
Cu43Zr43Ag7In7 | BMG | 5 | 704 | 748 | 1135 | Ag7Cu43In7Zr43 | 0.6590308 | 1.0625 | 0.6202643 | 17 | 0.5151515 | 1.735499 | 0.4067428 | 1.932817 | 0.3972384 | 0.3738715 | 0.3828167 | 1.633411 | 1.819121 | 25.79545 | 0.7816804 | 0.7711099 | 3.36891 | 0.02392605 | 0.02336697 | 0.7895595 | 3.751938 | 0.1020882 | 0.1136951
Cu50Zr42.5Ti7.5 | BMG | 5 | 677 | 717 | 1152 | Cu50Ti7.5Zr42.5 | 0.6223958 | 1.059084 | 0.5876736 | 17.925 | 0.5143472 | 1.509474 | 0.3920175 | 1.648276 | 0.3836276 | 0.3622258 | 0.3701476 | 1.425263 | 1.556322 | 28.8 | 0.8263989 | 0.7458534 | 2.934737 | 0.02186987 | 0.02140182 | 0.7621651 | 3.204598 | 0.08421053 | 0.09195402
Ca65Mg20Zn15 | BMG | 5 | 380 | 405 | 668 | Ca65Mg20Zn15 | 0.6062874 | 1.065789 | 0.5688623 | 16.2 | 0.5159236 | 1.40625 | 0.3864504 | 1.539924 | 0.3774464 | 0.3541473 | 0.3625954 | 1.319444 | 1.444867 | 26.72 | 0.8509554 | 0.7315937 | 2.725694 | 0.02385496 | 0.02329916 | 0.7490458 | 2.984791 | 0.08680556 | 0.09505703
Mg65Cu25Gd5Y5 | BMG | 5 | 413 | 486 | 755 | Cu25Gd5Mg65Y5 | 0.6437086 | 1.176755 | 0.5470199 | 6.657534 | 0.5406007 | 1.421053 | 0.4160959 | 1.806691 | 0.3916197 | 0.3327961 | 0.3535959 | 1.207602 | 1.535316 | 10.34247 | 0.839822 | 0.7244158 | 2.628655 | 0.0625 | 0.05882353 | 0.7696918 | 3.342007 | 0.2134503 | 0.2713755
Mg65Cu20Ni5Gd10 | BMG | 5 | 420 | 481 | 786 | Cu20Gd10Mg65Ni5 | 0.6119593 | 1.145238 | 0.5343511 | 7.885246 | 0.5338513 | 1.314208 | 0.3988391 | 1.577049 | 0.3796369 | 0.3314917 | 0.3482587 | 1.147541 | 1.377049 | 12.88525 | 0.872364 | 0.7111287 | 2.461749 | 0.05058043 | 0.04814522 | 0.7470978 | 2.954098 | 0.1666667 | 0.2
La66Al14Cu10Ni10 | BMG | 5 | 405 | 449 | 731 | Al14Cu10La66Ni10 | 0.6142271 | 1.108642 | 0.5540356 | 10.20455 | 0.5257611 | 1.377301 | 0.3952465 | 1.592199 | 0.3805085 | 0.3432203 | 0.3565141 | 1.242331 | 1.43617 | 16.61364 | 0.8559719 | 0.7237288 | 2.619632 | 0.03873239 | 0.03728814 | 0.7517606 | 3.028369 | 0.1349693 | 0.1560284
La55Al25Ni10Cu10 | BMG | 5 | 467.4 | 547.2 | 835 | Al25Cu10La55Ni10 | 0.6553293 | 1.170732 | 0.5597605 | 6.857143 | 0.5393258 | 1.488575 | 0.4201474 | 1.90132 | 0.3958906 | 0.3381566 | 0.3588759 | 1.271491 | 1.624044 | 10.46366 | 0.8229844 | 0.7340472 | 2.760065 | 0.0612715 | 0.05773405 | 0.7790233 | 3.525365 | 0.2170838 | 0.2772759
La62Al14Cu24 | BMG | 5 | 401 | 449 | 734 | Al14Cu24La62 | 0.6117166 | 1.119701 | 0.5463215 | 9.354167 | 0.5282353 | 1.348348 | 0.3955947 | 1.575439 | 0.3795435 | 0.3389687 | 0.353304 | 1.204204 | 1.407018 | 15.29167 | 0.8635294 | 0.7185123 | 2.552553 | 0.04229075 | 0.04057481 | 0.7488987 | 2.982456 | 0.1441441 | 0.1684211
La62Al14Cu22Ag2 | BMG | 5 | 401 | 455 | 722 | Ag2Al14Cu22La62 | 0.6301939 | 1.134663 | 0.5554017 | 8.425926 | 0.5315421 | 1.417445 | 0.4051647 | 1.70412 | 0.386576 | 0.3406967 | 0.3570793 | 1.249221 | 1.501873 | 13.37037 | 0.8434579 | 0.7272727 | 2.666667 | 0.04808549 | 0.04587935 | 0.762244 | 3.205993 | 0.1682243 | 0.2022472
La62Al14Cu19Ag5 | BMG | 5 | 405 | 456 | 730 | Ag5Al14Cu19La62 | 0.6246575 | 1.125926 | 0.5547945 | 8.941176 | 0.5296167 | 1.403077 | 0.4017621 | 1.664234 | 0.3844857 | 0.341484 | 0.3568282 | 1.246154 | 1.478102 | 14.31373 | 0.8478513 | 0.7259696 | 2.649231 | 0.04493392 | 0.04300169 | 0.7585903 | 3.142336 | 0.1569231 | 0.1861314
La62Al14Cu18Ag6 | BMG | 5 | 406 | 457 | 736 | Ag6Al14Cu18La62 | 0.6209239 | 1.125616 | 0.5516304 | 8.960784 | 0.5295481 | 1.384848 | 0.4001751 | 1.637993 | 0.3830679 | 0.3403185 | 0.3555166 | 1.230303 | 1.455197 | 14.43137 | 0.8528389 | 0.7233864 | 2.615152 | 0.04465849 | 0.04274937 | 0.7556918 | 3.09319 | 0.1545455 | 0.1827957
La62Al14Cu17Ag7 | BMG | 5 | 406 | 458 | 739 | Ag7Al14Cu17La62 | 0.6197564 | 1.128079 | 0.5493911 | 8.807692 | 0.5300926 | 1.375375 | 0.4 | 1.629893 | 0.3826232 | 0.3391813 | 0.3545852 | 1.219219 | 1.44484 | 14.21154 | 0.8553241 | 0.7218045 | 2.594595 | 0.04541485 | 0.04344194 | 0.7545852 | 3.074733 | 0.1561562 | 0.1850534
La62Al14Cu16Ag8 | BMG | 5 | 407 | 458 | 744 | Ag8Al14Cu16La62 | 0.6155914 | 1.125307 | 0.547043 | 8.980392 | 0.5294798 | 1.35905 | 0.3979149 | 1.601399 | 0.3810316 | 0.3386023 | 0.3536056 | 1.207715 | 1.423077 | 14.58824 | 0.8601156 | 0.7196339 | 2.566766 | 0.0443093 | 0.04242928 | 0.7515204 | 3.024476 | 0.1513353 | 0.1783217
La60Al15Ag5Cu20 | BMG | 5 | 401 | 481 | 759 | Ag5Al15Cu20La60 | 0.6337286 | 1.199501 | 0.5283267 | 6.0125 | 0.5453515 | 1.343575 | 0.4146552 | 1.730216 | 0.3879032 | 0.3233871 | 0.3456897 | 1.120112 | 1.442446 | 9.4875 | 0.8605442 | 0.7112903 | 2.463687 | 0.06896552 | 0.06451613 | 0.7603448 | 3.172662 | 0.2234637 | 0.2877698
La65Al10Ag5Cu20 | BMG | 5 | 380 | 458 | 716 | Ag5Al10Cu20La65 | 0.6396648 | 1.205263 | 0.5307263 | 5.871795 | 0.5465394 | 1.363095 | 0.4178832 | 1.775194 | 0.3901193 | 0.3236797 | 0.3467153 | 1.130952 | 1.472868 | 9.179487 | 0.8544153 | 0.713799 | 2.494048 | 0.07116788 | 0.06643952 | 0.7645985 | 3.248062 | 0.2321429 | 0.3023256
La64.6Al14.6Cu10.4Ni10.4 | BMG | 5 | 406 | 442 | 706 | Al14.6Cu10.4La64.6Ni10.4 | 0.6260623 | 1.08867 | 0.5750708 | 12.27778 | 0.5212264 | 1.473333 | 0.397482 | 1.674242 | 0.3850174 | 0.3536585 | 0.3651079 | 1.353333 | 1.537879 | 19.61111 | 0.8325472 | 0.738676 | 2.826667 | 0.0323741 | 0.03135889 | 0.7625899 | 3.212121 | 0.12 | 0.1363636
La58.6Al17.0Cu12.2Ni12.2 | BMG | 5 | 421 | 489 | 774 | Al17.0Cu12.2La58.6Ni12.2 | 0.6317829 | 1.16152 | 0.5439276 | 7.191176 | 0.5373626 | 1.385269 | 0.409205 | 1.715789 | 0.3871734 | 0.3333333 | 0.3523013 | 1.192635 | 1.477193 | 11.38235 | 0.8505495 | 0.7205067 | 2.577904 | 0.05690377 | 0.05384006 | 0.7615063 | 3.192982 | 0.1926346 | 0.2385965
Pd79Cu6Si10P5 | BMG | 5 | 609 | 682 | 995 | Cu6P5Pd79Si10 | 0.6854271 | 1.119869 | 0.6120603 | 9.342466 | 0.5282727 | 1.766839 | 0.425187 | 2.178914 | 0.4066786 | 0.3631485 | 0.3796758 | 1.57772 | 1.945687 | 13.63014 | 0.7707204 | 0.7698271 | 3.34456 | 0.04551122 | 0.04353011 | 0.8048628 | 4.124601 | 0.1891192 | 0.2332268
Pd79Cu4Ag2Si10P5 | BMG | 5 | 613 | 684 | 1005 | Ag2Cu4P5Pd79Si10 | 0.680597 | 1.115824 | 0.6099502 | 9.633803 | 0.5273709 | 1.744898 | 0.4227441 | 2.130841 | 0.4049734 | 0.3629366 | 0.3788628 | 1.563776 | 1.909657 | 14.15493 | 0.7748651 | 0.76791 | 3.308673 | 0.04388133 | 0.04203671 | 0.8016069 | 4.040498 | 0.1811224 | 0.2211838
Pd79Cu3Ag3Si10P5 | BMG | 5 | 610 | 683 | 1005 | Ag3Cu3P5Pd79Si10 | 0.679602 | 1.119672 | 0.6069652 | 9.356164 | 0.5282289 | 1.729114 | 0.4229102 | 2.121118 | 0.4046209 | 0.3613744 | 0.377709 | 1.544304 | 1.89441 | 13.76712 | 0.7772622 | 0.7659953 | 3.273418 | 0.04520124 | 0.04324645 | 0.8006192 | 4.015528 | 0.1848101 | 0.2267081
Ti45Ni15Cu25Sn3Be7Zr5 | BMG | 5 | 680 | 741 | 1142 | Be7Cu25Ni15Sn3Ti45Zr5 | 0.6488616 | 1.089706 | 0.5954466 | 12.14754 | 0.5214638 | 1.603896 | 0.4066959 | 1.84788 | 0.393521 | 0.3611259 | 0.3732162 | 1.471861 | 1.695761 | 18.72131 | 0.8036594 | 0.7546468 | 3.075758 | 0.03347969 | 0.03239511 | 0.7799122 | 3.543641 | 0.1320346 | 0.1521197
Ti41.5Zr2.5Hf5Cu42.5Ni7.5Si1 | BMG | 5 | 685 | 730 | 1206 | Cu42.5Hf5Ni7.5Si1Ti41.5Zr2.5 | 0.6053068 | 1.065693 | 0.5679934 | 16.22222 | 0.5159011 | 1.401152 | 0.3860391 | 1.533613 | 0.3770661 | 0.3538223 | 0.3622422 | 1.314779 | 1.439076 | 26.8 | 0.8522968 | 0.7308884 | 2.715931 | 0.02379693 | 0.0232438 | 0.7482813 | 2.972689 | 0.08637236 | 0.09453782
Au49Ag5.5Pd2.3Cu26.9Si16.3 | BMG | 5 | 401 | 459 | 644 | Ag5.5Au49Cu26.9Pd2.3Si16.3 | 0.7127329 | 1.144638 | 0.6226708 | 7.913793 | 0.5337209 | 1.888889 | 0.4392344 | 2.481081 | 0.4161378 | 0.3635539 | 0.3837321 | 1.650206 | 2.167568 | 11.10345 | 0.7488372 | 0.7796917 | 3.539095 | 0.05550239 | 0.05258386 | 0.8229665 | 4.648649 | 0.2386831 | 0.3135135
Gd60Co25Al15 | BMG | 5 | 572 | 617 | 952 | Al15Co25Gd60 | 0.6481092 | 1.078671 | 0.6008403 | 13.71111 | 0.5189235 | 1.623684 | 0.4048556 | 1.841791 | 0.3932441 | 0.3645634 | 0.3753281 | 1.505263 | 1.707463 | 21.15556 | 0.8006728 | 0.7578075 | 3.128947 | 0.02952756 | 0.02868069 | 0.7801837 | 3.549254 | 0.1184211 | 0.1343284
Zr41Ti14Cu12.5Ni8Be22.5C2 | BMG | 5 | 628 | 683 | 997 | Be22.5C2Cu12.5Ni8Ti14Zr41 | 0.6850552 | 1.08758 | 0.6298897 | 12.41818 | 0.5209764 | 1.850949 | 0.4203077 | 2.175159 | 0.4065476 | 0.3738095 | 0.3864615 | 1.701897 | 2 | 18.12727 | 0.7604882 | 0.7803571 | 3.552846 | 0.03384615 | 0.0327381 | 0.8067692 | 4.175159 | 0.1490515 | 0.1751592
Zr26Ti10Cu8Ni8Be20Y4Mg24 | BMG | 5 | 650 | 700 | 951 | Be20Cu8Mg24Ni8Ti10Y4Zr26 | 0.7360673 | 1.076923 | 0.6834911 | 14 | 0.5185185 | 2.325581 | 0.4372267 | 2.788845 | 0.4239855 | 0.3937008 | 0.4059963 | 2.159468 | 2.589641 | 19.02 | 0.7044444 | 0.8176863 | 4.48505 | 0.03123048 | 0.03028468 | 0.843223 | 5.378486 | 0.166113 | 0.1992032
Zr40Ti15Cu11Ni11Be21.5Y1Mg0.5 | BMG | 5 | 630 | 674 | 975 | Be21.5Cu11Mg0.5Ni11Ti15Y1Zr40 | 0.6912821 | 1.069841 | 0.6461538 | 15.31818 | 0.5168712 | 1.953623 | 0.4199377 | 2.239203 | 0.4087326 | 0.3820497 | 0.3925234 | 1.826087 | 2.093023 | 22.15909 | 0.7476994 | 0.7907823 | 3.77971 | 0.02741433 | 0.02668284 | 0.8124611 | 4.332226 | 0.1275362 | 0.1461794
Zr36Nb12Cu10Ni8Be20Y2Mg12 | BMG | 5 | 653 | 733 | 1029 | Be20Cu10Mg12Nb12Ni8Y2Zr36 | 0.7123421 | 1.122511 | 0.6345967 | 9.1625 | 0.52886 | 1.949468 | 0.4357907 | 2.476351 | 0.4160045 | 0.3706016 | 0.3882283 | 1.736702 | 2.206081 | 12.8625 | 0.7424242 | 0.7866061 | 3.68617 | 0.04756243 | 0.04540295 | 0.824019 | 4.682432 | 0.212766 | 0.2702703
Zr36Nb12Cu10Ni6Fe2Be20Y2Mg12 | BMG | 5 | 670 | 712 | 1029 | Be20Cu10Fe2Mg12Nb12Ni6Y2Zr36 | 0.6919339 | 1.062687 | 0.6511176 | 16.95238 | 0.5151954 | 1.983287 | 0.41907 | 2.246057 | 0.4089604 | 0.3848363 | 0.3943496 | 1.866295 | 2.113565 | 24.5 | 0.7445731 | 0.7937967 | 3.849582 | 0.02472042 | 0.02412407 | 0.8134197 | 4.359621 | 0.1169916 | 0.1324921
Zr54Al15Ni10Cu19Y2 | BMG | 5 | 714 | 787 | 1112 | Al15Cu19Ni10Y2Zr54 | 0.7077338 | 1.102241 | 0.6420863 | 10.78082 | 0.5243171 | 1.977387 | 0.4309967 | 2.421538 | 0.4144286 | 0.3759874 | 0.3910186 | 1.79397 | 2.196923 | 15.23288 | 0.7408394 | 0.790416 | 3.771357 | 0.03997809 | 0.03844128 | 0.8220153 | 4.618462 | 0.1834171 | 0.2246154
Zr53Al14Ni10Cu19Y4 | BMG | 5 | 668 | 766 | 1069 | Al14Cu19Ni10Y4Zr53 | 0.7165575 | 1.146707 | 0.6248831 | 7.816327 | 0.5341702 | 1.910224 | 0.4409902 | 2.528053 | 0.4174387 | 0.3640327 | 0.3845711 | 1.665835 | 2.20462 | 10.90816 | 0.7454672 | 0.7814714 | 3.57606 | 0.05641911 | 0.05340599 | 0.8255613 | 4.732673 | 0.244389 | 0.3234323
Zr50Cu40Ag10 | BMG | 5 | 667 | 733 | 1177 | Ag10Cu40Zr50 | 0.6227698 | 1.098951 | 0.566695 | 11.10606 | 0.5235714 | 1.437255 | 0.3975054 | 1.650901 | 0.3837696 | 0.3492147 | 0.3617137 | 1.307843 | 1.502252 | 17.83333 | 0.8407143 | 0.7329843 | 2.745098 | 0.03579176 | 0.03455497 | 0.7592191 | 3.153153 | 0.1294118 | 0.1486486
Fe36Co36B19.2Si4.8Nb4 | BMG | 5 | 820 | 870 | 1397 | B19.2Co36Fe36Nb4Si4.8 | 0.6227631 | 1.060976 | 0.5869721 | 17.4 | 0.5147929 | 1.507799 | 0.3924222 | 1.650854 | 0.3837671 | 0.3617115 | 0.3698692 | 1.421144 | 1.555977 | 27.94 | 0.8266272 | 0.7454786 | 2.928943 | 0.022553 | 0.02205558 | 0.7622914 | 3.206831 | 0.08665511 | 0.09487666
Fe61B15Mo7Zr8Co7Y2 | BMG | 5 | 905 | 916.4 | 1490 | B15Co7Fe61Mo7Y2Zr8 | 0.6150336 | 1.012597 | 0.6073826 | 80.38596 | 0.5031295 | 1.566496 | 0.3826305 | 1.597629 | 0.3808178 | 0.3760805 | 0.3778706 | 1.547009 | 1.577755 | 130.7018 | 0.818052 | 0.7568983 | 3.113504 | 0.004759916 | 0.004737367 | 0.760501 | 3.175384 | 0.01948718 | 0.01987448
Fe61B15Mo7Zr8Co6Y2Al1 | BMG | 5 | 900 | 956 | 1495 | Al1B15Co6Fe61Mo7Y2Zr8 | 0.6394649 | 1.062222 | 0.6020067 | 17.07143 | 0.5150862 | 1.606723 | 0.3991649 | 1.773655 | 0.3900449 | 0.3671971 | 0.3757829 | 1.512605 | 1.669759 | 26.69643 | 0.8054957 | 0.7572419 | 3.119328 | 0.02338205 | 0.02284782 | 0.7749478 | 3.443414 | 0.09411765 | 0.1038961
Fe61B15Mo7Zr8Co5Y2Cr2 | BMG | 5 | 901.1 | 960 | 1490 | B15Co5Cr2Fe61Mo7Y2Zr8 | 0.6442953 | 1.065365 | 0.6047651 | 16.29881 | 0.515824 | 1.630158 | 0.4014889 | 1.811321 | 0.3918367 | 0.3677959 | 0.3768558 | 1.530141 | 1.700189 | 25.29711 | 0.8006018 | 0.7596327 | 3.160299 | 0.02463301 | 0.02404082 | 0.7783447 | 3.511509 | 0.100017 | 0.1111321
Fe56Co20Mo4(P0.45C0.2B0.2Si0.15)20 | BMG | 5 | 736 | 778 | 1220 | B4.0C4.0Co20Fe56Mo4P9.00Si3.00 | 0.6377049 | 1.057065 | 0.6032787 | 18.52381 | 0.5138705 | 1.607438 | 0.3977505 | 1.760181 | 0.3893894 | 0.3683684 | 0.3762781 | 1.520661 | 1.665158 | 29.04762 | 0.8058124 | 0.7577578 | 3.128099 | 0.02147239 | 0.02102102 | 0.7740286 | 3.425339 | 0.08677686 | 0.09502262
Cu40.9Mg22.7Ca36.4 | BMG | 5 | 396 | 432 | 719 | Ca36.4Cu40.9Mg22.7 | 0.6008345 | 1.090909 | 0.550765 | 12 | 0.5217391 | 1.337461 | 0.3874439 | 1.505226 | 0.3753258 | 0.3440487 | 0.355157 | 1.226006 | 1.379791 | 19.97222 | 0.8683575 | 0.7193745 | 2.563467 | 0.032287 | 0.03127715 | 0.7426009 | 2.885017 | 0.1114551 | 0.1254355
Cu36.4Mg36.4Ca27.2 | BMG | 5 | 382 | 400 | 750 | Ca27.2Cu36.4Mg36.4 | 0.5333333 | 1.04712 | 0.5093333 | 22.22222 | 0.511509 | 1.086957 | 0.3533569 | 1.142857 | 0.3478261 | 0.3321739 | 0.3374558 | 1.038043 | 1.091429 | 41.66667 | 0.9590793 | 0.68 | 2.125 | 0.01590106 | 0.01565217 | 0.6908127 | 2.234286 | 0.04891304 | 0.05142857
Cu46Zr46Al8 | BMG | 5 | 701 | 783 | 1155 | Al8Cu46Zr46 | 0.6779221 | 1.116976 | 0.6069264 | 9.54878 | 0.527628 | 1.72467 | 0.421875 | 2.104839 | 0.4040248 | 0.3617131 | 0.377694 | 1.544053 | 1.884409 | 14.08537 | 0.7783019 | 0.7657379 | 3.268722 | 0.04418103 | 0.04231166 | 0.799569 | 3.989247 | 0.1806167 | 0.2204301
Zr64Al10.1Cu11.7Ni14.2 | BMG | 5 | 658 | 717.3 | 1159 | Al10.1Cu11.7Ni14.2Zr64 | 0.6188956 | 1.090122 | 0.5677308 | 12.09612 | 0.5215589 | 1.431737 | 0.3947716 | 1.623953 | 0.3822949 | 0.3506902 | 0.3621354 | 1.313373 | 1.489699 | 19.54469 | 0.8427252 | 0.7329851 | 2.74511 | 0.03263621 | 0.03160475 | 0.756907 | 3.113652 | 0.1183633 | 0.134254
(Zr0.62Cu0.23Fe0.05Al0.10)95Ag5 | BMG | 5 | 663 | 747 | 1189 | Ag5Al9.5Cu21.85Fe4.75Zr58.90 | 0.628259 | 1.126697 | 0.5576114 | 8.892857 | 0.5297872 | 1.420152 | 0.4033477 | 1.690045 | 0.3858471 | 0.3424587 | 0.3579914 | 1.260456 | 1.5 | 14.15476 | 0.8432624 | 0.7283058 | 2.680608 | 0.04535637 | 0.04338843 | 0.7613391 | 3.190045 | 0.1596958 | 0.1900452
Mg70Ni15Gd10Ag5 | BMG | 5 | 450 | 479.1 | 764.2 | Ag5Gd10Mg70Ni15 | 0.6269301 | 1.064667 | 0.5888511 | 16.46392 | 0.5156603 | 1.524825 | 0.3945808 | 1.680463 | 0.3853455 | 0.36194 | 0.3706144 | 1.432209 | 1.578394 | 26.26117 | 0.8225164 | 0.7472855 | 2.957034 | 0.0239664 | 0.02340545 | 0.7651952 | 3.258857 | 0.09261617 | 0.1020694
Cu45Zr48Al4Ga3 | BMG | 5 | 703 | 763 | 1174 | Al4Cu45Ga3Zr48 | 0.6499148 | 1.085349 | 0.5988075 | 12.71667 | 0.5204638 | 1.619958 | 0.4064997 | 1.856448 | 0.3939081 | 0.3629324 | 0.3745338 | 1.492569 | 1.710462 | 19.56667 | 0.8008186 | 0.7568405 | 3.112527 | 0.0319659 | 0.03097574 | 0.7810336 | 3.56691 | 0.1273885 | 0.1459854
Cu46.5Zr48Al4Nb1.5 | BMG | 5 | 687 | 744 | 1181 | Al4Cu46.5Nb1.5Zr48 | 0.6299746 | 1.082969 | 0.5817104 | 13.05263 | 0.5199161 | 1.506073 | 0.3982869 | 1.702517 | 0.3864935 | 0.3568831 | 0.367773 | 1.390688 | 1.572082 | 20.7193 | 0.825297 | 0.7433766 | 2.896761 | 0.03051392 | 0.02961039 | 0.76606 | 3.2746 | 0.1153846 | 0.1304348
Fe47Cr20Mo10C15B6Y2 | BMG | 5 | 854 | 909 | 1494 | B6C15Cr20Fe47Mo10Y2 | 0.6084337 | 1.064403 | 0.5716198 | 16.52727 | 0.5155984 | 1.4203125 | 0.387138 | 1.553846 | 0.3782772 | 0.3553891 | 0.3637138 | 1.334375 | 1.459829 | 27.16364 | 0.8474192 | 0.7336663 | 2.7546875 | 0.02342419 | 0.02288806 | 0.7508518 | 3.013675 | 0.0859375 | 0.09401709
Ca65Li9.96Mg8.54Zn16.5 | BMG | 5 | 317 | 339 | 581 | Ca65Li9.96Mg8.54Zn16.5 | 0.5834768 | 1.069401 | 0.545611 | 15.40909 | 0.5167683 | 1.284091 | 0.3775056 | 1.400826 | 0.3684783 | 0.3445652 | 0.3530067 | 1.200758 | 1.309917 | 26.40909 | 0.8856707 | 0.7130435 | 2.484848 | 0.02449889 | 0.02391304 | 0.7305122 | 2.710744 | 0.08333333 | 0.09090909
Mg65Cu25Tb10 | BMG | 5 | 414 | 487 | 733 | Cu25Mg65Tb10 | 0.6643929 | 1.176329 | 0.5648022 | 6.671233 | 0.5405105 | 1.526646 | 0.4245859 | 1.979675 | 0.3991803 | 0.3393443 | 0.3609416 | 1.297806 | 1.682927 | 10.0411 | 0.8135405 | 0.7385246 | 2.824451 | 0.06364429 | 0.05983607 | 0.7855275 | 3.662602 | 0.2288401 | 0.296748
Ce68Al10Cu20Ni2 | BMG | 5 | 352 | 421 | 710 | Al10Ce68Cu20Ni2 | 0.5929577 | 1.196023 | 0.4957746 | 6.101449 | 0.5446313 | 1.175978 | 0.3964218 | 1.456747 | 0.372237 | 0.311229 | 0.3314501 | 0.9832402 | 1.217993 | 10.28986 | 0.9184994 | 0.683466 | 2.159218 | 0.06497175 | 0.06100796 | 0.7278719 | 2.67474 | 0.1927374 | 0.2387543
Ce68Al10Cu20Fe2 | BMG | 5 | 352 | 423 | 708 | Al10Ce68Cu20Fe2 | 0.5974576 | 1.201705 | 0.4971751 | 5.957746 | 0.5458065 | 1.188202 | 0.3990566 | 1.484211 | 0.3740053 | 0.311229 | 0.3320755 | 0.988764 | 1.235088 | 9.971831 | 0.9135484 | 0.6852343 | 2.176966 | 0.06698113 | 0.0627763 | 0.7311321 | 2.719298 | 0.1994382 | 0.2491228
Ce65Al10Ni10Cu10Nb5 | BMG | 5 | 359 | 384 | 702 | Al10Ce65Cu10Nb5Ni10 | 0.5470085 | 1.069638 | 0.511396 | 15.36 | 0.5168237 | 1.119534 | 0.3619227 | 1.207547 | 0.3535912 | 0.3305709 | 0.33836 | 1.046647 | 1.128931 | 28.08 | 0.9448183 | 0.6841621 | 2.166181 | 0.02356268 | 0.02302026 | 0.7002828 | 2.336478 | 0.0728863 | 0.07861635
Pr55Al25Co20 | BMG | 5 | 509 | 585 | 826 | Al25Co20Pr55 | 0.7082324 | 1.149312 | 0.6162228 | 7.697368 | 0.5347349 | 1.845426 | 0.4382022 | 2.427386 | 0.4145996 | 0.3607371 | 0.3812734 | 1.605678 | 2.112033 | 10.86842 | 0.7550274 | 0.7753366 | 3.451104 | 0.05692884 | 0.05386251 | 0.8194757 | 4.539419 | 0.2397476 | 0.3153527
Nd60Fe20Co10Al10 | BMG | 5 | 485 | 615 | 815 | Al10Co10Fe20Nd60 | 0.7546012 | 1.268041 | 0.595092 | 4.730769 | 0.5590909 | 1.863636 | 0.4730769 | 3.075 | 0.4300699 | 0.3391608 | 0.3730769 | 1.469697 | 2.425 | 6.269231 | 0.7409091 | 0.7692308 | 3.333333 | 0.1 | 0.09090909 | 0.8461538 | 5.5 | 0.3939394 | 0.65
Tb36Y20Al24Co20 | BMG | 5 | 619 | 686 | 1021 | Al24Co20Tb36Y20 | 0.6718903 | 1.108239 | 0.6062684 | 10.23881 | 0.5256705 | 1.706468 | 0.4182927 | 2.047761 | 0.4018746 | 0.3626245 | 0.377439 | 1.539801 | 1.847761 | 15.23881 | 0.7823755 | 0.7644991 | 3.246269 | 0.04085366 | 0.03925015 | 0.7957317 | 3.895522 | 0.1666667 | 0.2
Dy46Al24Co18Fe2Y10 | BMG | 5 | 627 | 677 | 1023 | Al24Co18Dy46Fe2Y10 | 0.6617791 | 1.079745 | 0.6129032 | 13.54 | 0.5191718 | 1.709596 | 0.410303 | 1.956647 | 0.3982353 | 0.3688235 | 0.38 | 1.583333 | 1.812139 | 20.46 | 0.7845092 | 0.7670588 | 3.292929 | 0.03030303 | 0.02941176 | 0.790303 | 3.768786 | 0.1262626 | 0.1445087
Ho35Y21Al24Co20 | BMG | 5 | 644 | 696 | 1074 | Al24Co20Ho35Y21 | 0.6480447 | 1.080745 | 0.5996276 | 13.38462 | 0.519403 | 1.618605 | 0.4051222 | 1.84127 | 0.3932203 | 0.3638418 | 0.3748545 | 1.497674 | 1.703704 | 20.65385 | 0.8014925 | 0.7570621 | 3.116279 | 0.03026775 | 0.02937853 | 0.7799767 | 3.544974 | 0.1209302 | 0.1375661
Er55Al25Co20 | BMG | 5 | 663 | 722 | 1079 | Al25Co20Er55 | 0.6691381 | 1.088989 | 0.6144578 | 12.23729 | 0.5212996 | 1.735577 | 0.4144661 | 2.022409 | 0.4008884 | 0.3681288 | 0.380597 | 1.59375 | 1.857143 | 18.28814 | 0.7790614 | 0.7690172 | 3.329327 | 0.03386912 | 0.03275958 | 0.7950631 | 3.879552 | 0.1418269 | 0.1652661
Lu39Y16Al25Co20 | BMG | 5 | 687 | 769 | 1117 | Al25Co20Lu39Y16 | 0.6884512 | 1.11936 | 0.6150403 | 9.378049 | 0.5281593 | 1.788372 | 0.4262749 | 2.20977 | 0.4077413 | 0.364263 | 0.3808204 | 1.597674 | 1.974138 | 13.62195 | 0.7671703 | 0.7720042 | 3.386047 | 0.04545455 | 0.04347826 | 0.8070953 | 4.183908 | 0.1906977 | 0.2356322
(Cu50Zr50)92Al8 | BMG | 5 | 701 | 783 | 1155 | Al8Cu46.0Zr46.0 | 0.6779221 | 1.116976 | 0.6069264 | 9.54878 | 0.527628 | 1.72467 | 0.421875 | 2.104839 | 0.4040248 | 0.3617131 | 0.377694 | 1.544053 | 1.884409 | 14.08537 | 0.7783019 | 0.7657379 | 3.268722 | 0.04418103 | 0.04231166 | 0.799569 | 3.989247 | 0.1806167 | 0.2204301
Zr55Al20Co20Cu5 | BMG | 5 | 737 | 815 | 1285 | Al20Co20Cu5Zr55 | 0.6342412 | 1.105834 | 0.5735409 | 10.44872 | 0.5251289 | 1.487226 | 0.4030663 | 1.734043 | 0.3880952 | 0.3509524 | 0.3644906 | 1.344891 | 1.568085 | 16.47436 | 0.8279639 | 0.7390476 | 2.832117 | 0.03857567 | 0.03714286 | 0.7675569 | 3.302128 | 0.1423358 | 0.1659574
Zr53Co31Al16 | BMG | 5 | 763 | 812 | 1257 | Al16Co31Zr53 | 0.6459825 | 1.06422 | 0.6070008 | 16.57143 | 0.5155556 | 1.643725 | 0.4019802 | 1.824719 | 0.3924601 | 0.3687772 | 0.3777228 | 1.544534 | 1.714607 | 25.65306 | 0.7980952 | 0.7612373 | 3.188259 | 0.02425743 | 0.02368294 | 0.779703 | 3.539326 | 0.09919028 | 0.1101124
Zr57Co27Al16 | BMG | 5 | 735 | 787 | 1260 | Al16Co27Zr57 | 0.6246032 | 1.070748 | 0.5833333 | 15.13462 | 0.5170828 | 1.499048 | 0.3944862 | 1.663848 | 0.3844651 | 0.359062 | 0.3684211 | 1.4 | 1.553911 | 24.23077 | 0.8278581 | 0.7435271 | 2.899048 | 0.02606516 | 0.02540303 | 0.7629073 | 3.217759 | 0.09904762 | 0.1099366
Ca65Li14.54Mg12.46Zn8 | BMG | 5 | 308 | 378 | 614 | Ca65Li14.54Mg12.46Zn8 | 0.6156352 | 1.227273 | 0.5016287 | 5.4 | 0.5510204 | 1.235294 | 0.4099783 | 1.601695 | 0.3810484 | 0.3104839 | 0.3340564 | 1.006536 | 1.305085 | 8.771429 | 0.8950437 | 0.6915323 | 2.24183 | 0.07592191 | 0.07056452 | 0.7440347 | 2.90678 | 0.2287582 | 0.2966102
Ca65Li7.54Mg6.46Zn21 | BMG | 5 | 328 | 360 | 606 | Ca65Li7.54Mg6.46Zn21 | 0.5940594 | 1.097561 | 0.5412541 | 11.25 | 0.5232558 | 1.294964 | 0.385439 | 1.463415 | 0.3726708 | 0.3395445 | 0.3511777 | 1.179856 | 1.333333 | 18.9375 | 0.880814 | 0.7122153 | 2.47482 | 0.03426124 | 0.03312629 | 0.7366167 | 2.796748 | 0.1151079 | 0.1300813
Ca65Li6.46Mg5.54Zn23 | BMG | 5 | 333 | 373 | 621 | Ca65Li6.46Mg5.54Zn23 | 0.6006441 | 1.12012 | 0.5362319 | 9.325 | 0.5283286 | 1.295139 | 0.3909853 | 1.504032 | 0.3752515 | 0.3350101 | 0.3490566 | 1.15625 | 1.342742 | 15.525 | 0.8796034 | 0.7102616 | 2.451389 | 0.04192872 | 0.04024145 | 0.7400419 | 2.846774 | 0.1388889 | 0.1612903
Ce67Al10Cu20Nb3 | BMG | 5 | 355 | 404 | 723 | Al10Ce67Cu20Nb3 | 0.5587828 | 1.138028 | 0.4910097 | 8.244898 | 0.5322793 | 1.097826 | 0.3747681 | 1.266458 | 0.3584738 | 0.3149956 | 0.3293135 | 0.9646739 | 1.112853 | 14.7551 | 0.9525692 | 0.6734694 | 2.0625 | 0.04545455 | 0.04347826 | 0.7040816 | 2.37931 | 0.1331522 | 0.153605
(Cu60Zr30Ti10)90Be10 | BMG | 5 | 720 | 762 | 1130 | Be10Cu54.0Ti9.0Zr27.0 | 0.6743363 | 1.058333 | 0.6371681 | 18.14286 | 0.51417 | 1.858537 | 0.4118919 | 2.070652 | 0.4027484 | 0.3805497 | 0.3891892 | 1.756098 | 1.956522 | 26.90476 | 0.7624831 | 0.7832981 | 3.614634 | 0.0227027 | 0.02219873 | 0.8010811 | 4.027174 | 0.102439 | 0.1141304
[(Fe50Co50)75B20Si5]96Nb4 | BMG | 5 | 820 | 870 | 1397 | B19.2Co36.000Fe36.000Nb4Si4.80 | 0.6227631 | 1.060976 | 0.5869721 | 17.4 | 0.5147929 | 1.507799 | 0.3924222 | 1.650854 | 0.3837671 | 0.3617115 | 0.3698692 | 1.421144 | 1.555977 | 27.94 | 0.8266272 | 0.7454786 | 2.928943 | 0.022553 | 0.02205558 | 0.7622914 | 3.206831 | 0.08665511 | 0.09487666
La58.6(Cu50,Ni50)24.4Al17.0 | BMG | 5 | 421 | 489 | 774 | Al17.0Cu12.20La58.6Ni12.20 | 0.6317829 | 1.16152 | 0.5439276 | 7.191176 | 0.5373626 | 1.385269 | 0.409205 | 1.715789 | 0.3871734 | 0.3333333 | 0.3523013 | 1.192635 | 1.477193 | 11.38235 | 0.8505495 | 0.7205067 | 2.577904 | 0.05690377 | 0.05384006 | 0.7615063 | 3.192982 | 0.1926346 | 0.2385965
La64.6(Cu50,Ni50)20.8Al14.6 | BMG | 5 | 406 | 442 | 706 | Al14.6Cu10.40La64.6Ni10.40 | 0.6260623 | 1.08867 | 0.5750708 | 12.27778 | 0.5212264 | 1.473333 | 0.397482 | 1.674242 | 0.3850174 | 0.3536585 | 0.3651079 | 1.353333 | 1.537879 | 19.61111 | 0.8325472 | 0.738676 | 2.826667 | 0.0323741 | 0.03135889 | 0.7625899 | 3.212121 | 0.12 | 0.1363636
Zr55Al10Ni5Cu30 | BMG | 5.2 | 690 | 757 | 1158 | Al10Cu30Ni5Zr55 | 0.6537133 | 1.097101 | 0.5958549 | 11.29851 | 0.5231513 | 1.617521 | 0.409632 | 1.887781 | 0.3953003 | 0.3603133 | 0.3733766 | 1.474359 | 1.720698 | 17.28358 | 0.8002764 | 0.7556136 | 3.09188 | 0.03625541 | 0.03498695 | 0.7830087 | 3.608479 | 0.1431624 | 0.1670823
(Fe71B24Er5)96Nb4 | BMG | 5.5 | 868 | 964 | 1463 | B23.04Er4.80Fe68.16Nb4 | 0.65892 | 1.110599 | 0.5933014 | 10.04167 | 0.5262009 | 1.620168 | 0.4135564 | 1.931864 | 0.3971982 | 0.3576432 | 0.3723724 | 1.458824 | 1.739479 | 15.23958 | 0.7985808 | 0.7548414 | 3.078992 | 0.04118404 | 0.03955501 | 0.7859288 | 3.671343 | 0.1613445 | 0.1923848
Zr61.5Al10.7Cu13.65Ni14.15 | BMG | 5.5 | 670 | 738 | 1155 | Al10.7Cu13.65Ni14.15Zr61.5 | 0.638961 | 1.101493 | 0.5800866 | 10.85294 | 0.5241477 | 1.521649 | 0.4043836 | 1.769784 | 0.3898574 | 0.3539356 | 0.3671233 | 1.381443 | 1.606715 | 16.98529 | 0.8203125 | 0.7437929 | 2.903093 | 0.03726027 | 0.03592182 | 0.7715068 | 3.376499 | 0.1402062 | 0.1630695
Zr60Cu25Al10Fe2Ag3 | BMG | 6 | 665 | 748 | 1201 | Ag3Al10Cu25Fe2Zr60 | 0.6228143 | 1.124812 | 0.5537052 | 9.012048 | 0.5293701 | 1.395522 | 0.4008574 | 1.651214 | 0.3837866 | 0.3412006 | 0.3563773 | 1.240672 | 1.467991 | 14.46988 | 0.8499646 | 0.7249872 | 2.636194 | 0.04448017 | 0.04258594 | 0.7572347 | 3.119205 | 0.1548507 | 0.183223
(Zr47Cu44Al9)95Nb5 | BMG | 6 | 725.7 | 756.5 | 1160.4 | Al8.55Cu41.80Nb5Zr44.65 | 0.6519304 | 1.042442 | 0.6253878 | 24.56169 | 0.51039 | 1.740281 | 0.4010922 | 1.872988 | 0.3946476 | 0.37858 | 0.3847622 | 1.669427 | 1.796732 | 37.67532 | 0.7828903 | 0.7732276 | 3.409708 | 0.01632999 | 0.01606761 | 0.7858544 | 3.66972 | 0.07085346 | 0.0762565
Zr56Cu24Al9Ni7Ti2Ag2 | BMG | 6 | 663 | 756 | 1149 | Ag2Al9Cu24Ni7Ti2Zr56 | 0.6579634 | 1.140271 | 0.5770235 | 8.129032 | 0.5327696 | 1.555556 | 0.4172185 | 1.923664 | 0.3968504 | 0.3480315 | 0.365894 | 1.364198 | 1.687023 | 12.35484 | 0.8097252 | 0.7448819 | 2.919753 | 0.0513245 | 0.0488189 | 0.7831126 | 3.610687 | 0.191358 | 0.2366412
Zr56Cu24Al9Ni7Ti1Ag3 | BMG | 6 | 660 | 760 | 1154 | Ag3Al9Cu24Ni7Ti1Zr56 | 0.6585789 | 1.151515 | 0.5719237 | 7.6 | 0.5352113 | 1.538462 | 0.4189636 | 1.928934 | 0.3970742 | 0.3448276 | 0.3638368 | 1.336032 | 1.675127 | 11.54 | 0.8126761 | 0.7419018 | 2.874494 | 0.05512679 | 0.0522466 | 0.7828004 | 3.604061 | 0.2024291 | 0.2538071
Zr44Co28Al16Y12 | BMG | 6 | 718 | 758 | 1233 | Al16Co28Y12Zr44 | 0.6147607 | 1.05571 | 0.5823195 | 18.95 | 0.5135501 | 1.471845 | 0.3885187 | 1.595789 | 0.3807132 | 0.3606228 | 0.3680164 | 1.394175 | 1.511579 | 30.825 | 0.8353659 | 0.741336 | 2.866019 | 0.02050231 | 0.02009041 | 0.7565351 | 3.107368 | 0.0776699 | 0.08421053
(Zr50Cu38Al10Ti2)95Y5 | BMG | 6 | 664 | 721 | 1145 | Al9.5Cu36.10Ti1.90Y5Zr47.5 | 0.6296943 | 1.085843 | 0.5799127 | 12.64912 | 0.5205776 | 1.49896 | 0.3985627 | 1.700472 | 0.386388 | 0.3558414 | 0.3670536 | 1.380457 | 1.566038 | 20.08772 | 0.8267148 | 0.7422294 | 2.879418 | 0.03150912 | 0.03054662 | 0.7656164 | 3.266509 | 0.1185031 | 0.134434
Zr28Ti24Be23Ni10Cu9Cr6 | BMG | 6 | 637 | 686 | 1071 | Be23Cr6Cu9Ni10Ti24Zr28 | 0.6405229 | 1.076923 | 0.5947712 | 14 | 0.5185185 | 1.580645 | 0.4016393 | 1.781818 | 0.3904382 | 0.3625498 | 0.3729508 | 1.467742 | 1.654545 | 21.85714 | 0.8095238 | 0.752988 | 3.048387 | 0.02868852 | 0.02788845 | 0.7745902 | 3.436364 | 0.1129032 | 0.1272727
Cu47Ti33Zr11Si1Ni6Sn2 | BMG | 6 | 720 | 765 | 1140 | Cu47Ni6Si1Sn2Ti33Zr11 | 0.6710526 | 1.0625 | 0.6315789 | 17 | 0.5151515 | 1.821429 | 0.4112903 | 2.04 | 0.4015748 | 0.3779528 | 0.3870968 | 1.714286 | 1.92 | 25.33333 | 0.7676768 | 0.7795276 | 3.535714 | 0.02419355 | 0.02362205 | 0.7983871 | 3.96 | 0.1071429 | 0.12
Cu47Zr43Al7Be3 | BMG | 6 | 715 | 798 | 1139 | Al7Be3Cu47Zr43 | 0.7006146 | 1.116084 | 0.6277436 | 9.614458 | 0.5274289 | 1.882075 | 0.4304207 | 2.340176 | 0.4119773 | 0.3691275 | 0.3856526 | 1.686321 | 2.096774 | 13.72289 | 0.752809 | 0.7811048 | 3.568396 | 0.04476807 | 0.04284977 | 0.8160734 | 4.43695 | 0.1957547 | 0.2434018
Cu54Ag6Zr33Ti7 | BMG | 6 | 709 | 738 | 1135 | Ag6Cu54Ti7Zr33 | 0.6502203 | 1.040903 | 0.6246696 | 25.44828 | 0.5100207 | 1.732394 | 0.4002169 | 1.858942 | 0.3940203 | 0.3785371 | 0.3844902 | 1.664319 | 1.785894 | 39.13793 | 0.7843815 | 0.7725574 | 3.396714 | 0.01572668 | 0.01548318 | 0.7847072 | 3.644836 | 0.06807512 | 0.07304786
Cu46.4Ag11.6Zr35Ti7 | BMG | 6 | 689 | 732 | 1119 | Ag11.6Cu46.4Ti7Zr35 | 0.6541555 | 1.062409 | 0.6157283 | 17.02326 | 0.5151302 | 1.702326 | 0.4048673 | 1.891473 | 0.3954619 | 0.3722312 | 0.3810841 | 1.602326 | 1.780362 | 26.02326 | 0.7874736 | 0.7676931 | 3.304651 | 0.02378319 | 0.02323069 | 0.7859513 | 3.671835 | 0.1 | 0.1111111
Cu45Zr45Ag10 | BMG | 6 | 683 | 756 | 1159 | Ag10Cu45Zr45 | 0.6522865 | 1.106881 | 0.5893011 | 10.35616 | 0.5253648 | 1.588235 | 0.4104235 | 1.875931 | 0.3947781 | 0.356658 | 0.3707926 | 1.434874 | 1.694789 | 15.87671 | 0.8054204 | 0.751436 | 3.023109 | 0.03963084 | 0.0381201 | 0.7812161 | 3.57072 | 0.1533613 | 0.1811414
Cu54Zr36Ag10 | BMG | 6 | 719 | 759 | 1146 | Ag10Cu54Zr36 | 0.6623037 | 1.055633 | 0.6273997 | 18.975 | 0.5135318 | 1.777518 | 0.4069705 | 1.96124 | 0.3984252 | 0.3774278 | 0.3855228 | 1.683841 | 1.857881 | 28.65 | 0.7753721 | 0.775853 | 3.461358 | 0.02144772 | 0.02099738 | 0.7924933 | 3.819121 | 0.09367681 | 0.1033592
Cu49.5Zr42.075Ti7.425Sn1 | BMG | 6 | 683 | 730 | 1140 | Cu49.5Sn1Ti7.425Zr42.075 | 0.6403509 | 1.068814 | 0.5991228 | 15.53191 | 0.5166313 | 1.597374 | 0.4004388 | 1.780488 | 0.3903743 | 0.3652406 | 0.3746572 | 1.49453 | 1.665854 | 24.25532 | 0.8067941 | 0.755615 | 3.091904 | 0.02578168 | 0.02513369 | 0.775096 | 3.446341 | 0.1028446 | 0.1146341
Cu49.5Zr42.075Ti7.425Si1 | BMG | 6 | 683 | 731 | 1141 | Cu49.5Si1Ti7.425Zr42.075 | 0.6406661 | 1.070278 | 0.5985977 | 15.22917 | 0.5169731 | 1.59607 | 0.4007675 | 1.782927 | 0.3904915 | 0.3648504 | 0.3744518 | 1.491266 | 1.665854 | 23.77083 | 0.8069307 | 0.7553419 | 3.087336 | 0.02631579 | 0.02564103 | 0.7752193 | 3.44878 | 0.1048035 | 0.1170732
Ca60Mg15Zn25 | BMG | 6 | 379 | 427 | 650 | Ca60Mg15Zn25 | 0.6569231 | 1.126649 | 0.5830769 | 8.895833 | 0.5297767 | 1.575646 | 0.414966 | 1.914798 | 0.3964717 | 0.3519034 | 0.3683188 | 1.398524 | 1.699552 | 13.54167 | 0.8064516 | 0.7483751 | 2.97417 | 0.04664723 | 0.04456825 | 0.7832847 | 3.61435 | 0.1771218 | 0.2152466
Ca65Mg15Zn20 | BMG | 6 | 377 | 410 | 630 | Ca65Mg15Zn20 | 0.6507937 | 1.087533 | 0.5984127 | 12.42424 | 0.5209657 | 1.620553 | 0.40715 | 1.863636 | 0.3942308 | 0.3625 | 0.3743793 | 1.490119 | 1.713636 | 19.09091 | 0.8005083 | 0.7567308 | 3.110672 | 0.03277061 | 0.03173077 | 0.7815293 | 3.577273 | 0.1304348 | 0.15
Ca45Mg25Cu30 | BMG | 6 | 400 | 438 | 678 | Ca45Cu30Mg25 | 0.6460177 | 1.095 | 0.5899705 | 11.52632 | 0.522673 | 1.57554 | 0.406308 | 1.825 | 0.3924731 | 0.3584229 | 0.3710575 | 1.438849 | 1.666667 | 17.84211 | 0.8090692 | 0.7508961 | 3.014388 | 0.03525046 | 0.03405018 | 0.7773655 | 3.491667 | 0.1366906 | 0.1583333
Ca47.5Mg22.5Cu30 | BMG | 6 | 399 | 440 | 673 | Ca47.5Cu30Mg22.5 | 0.653789 | 1.102757 | 0.5928678 | 10.73171 | 0.5244338 | 1.605839 | 0.4104478 | 1.888412 | 0.3953279 | 0.3584906 | 0.3722015 | 1.456204 | 1.712446 | 16.41463 | 0.8021454 | 0.7538185 | 3.062044 | 0.03824627 | 0.03683738 | 0.7826493 | 3.600858 | 0.149635 | 0.1759657
Ca58Mg18Cu24 | BMG | 6 | 388 | 426 | 667 | Ca58Cu24Mg18 | 0.6386807 | 1.097938 | 0.5817091 | 11.21053 | 0.5233415 | 1.526882 | 0.4037915 | 1.767635 | 0.389753 | 0.3549863 | 0.3677725 | 1.390681 | 1.609959 | 17.55263 | 0.8194103 | 0.7447392 | 2.917563 | 0.03601896 | 0.0347667 | 0.771564 | 3.377593 | 0.1362007 | 0.1576763
Ca47Mg19Zn7Cu27 | BMG | 6 | 393 | 440 | 676 | Ca47Cu27Mg19Zn7 | 0.6508876 | 1.119593 | 0.5813609 | 9.361702 | 0.5282113 | 1.55477 | 0.4115996 | 1.864407 | 0.3942652 | 0.3521505 | 0.3676333 | 1.388693 | 1.665254 | 14.38298 | 0.8115246 | 0.7464158 | 2.943463 | 0.04396632 | 0.0421147 | 0.7792329 | 3.529661 | 0.1660777 | 0.1991525
Mg65Cu15Ag10Er10 | BMG | 6 | 427 | 465 | 733 | Ag10Cu15Er10Mg65 | 0.6343793 | 1.088993 | 0.5825375 | 12.23684 | 0.5213004 | 1.519608 | 0.4008621 | 1.735075 | 0.3881469 | 0.3564274 | 0.3681034 | 1.395425 | 1.593284 | 19.28947 | 0.8217489 | 0.7445743 | 2.915033 | 0.03275862 | 0.03171953 | 0.7689655 | 3.328358 | 0.124183 | 0.141791
Mg65.5Cu25.4Gd9 | BMG | 6 | 411 | 457 | 741 | Cu25.4Gd9Mg65.5 | 0.6167341 | 1.111922 | 0.5546559 | 9.934783 | 0.5264977 | 1.384848 | 0.3967014 | 1.609155 | 0.3814691 | 0.3430718 | 0.3567708 | 1.245455 | 1.447183 | 16.1087 | 0.8536866 | 0.7245409 | 2.630303 | 0.03993056 | 0.03839733 | 0.7534722 | 3.056338 | 0.1393939 | 0.1619718
Mg64.5Cu24.5Gd11 | BMG | 6 | 413 | 472 | 739 | Cu24.5Gd11Mg64.5 | 0.6387009 | 1.142857 | 0.5588633 | 8 | 0.5333333 | 1.447853 | 0.4097222 | 1.76779 | 0.3897605 | 0.3410405 | 0.3585069 | 1.266871 | 1.546816 | 12.52542 | 0.8350282 | 0.730801 | 2.714724 | 0.05121528 | 0.04872007 | 0.7682292 | 3.314607 | 0.1809816 | 0.2209738
La62.5Al12.5Ag5Cu20 | BMG | 6 | 389 | 472 | 721 | Ag5Al12.5Cu20La62.5 | 0.6546463 | 1.213368 | 0.5395284 | 5.686747 | 0.5481998 | 1.421687 | 0.4252252 | 1.895582 | 0.3956412 | 0.3260687 | 0.3504505 | 1.171687 | 1.562249 | 8.686747 | 0.8373984 | 0.72171 | 2.593373 | 0.07477477 | 0.06957251 | 0.7756757 | 3.457831 | 0.25 | 0.3333333
La62.5Al12.5Ag5Cu15Fe5 | BMG | 6 | 390 | 445 | 713 | Ag5Al12.5Cu15Fe5La62.5 | 0.6241234 | 1.141026 | 0.5469846 | 8.090909 | 0.5329341 | 1.377709 | 0.4034451 | 1.660448 | 0.3842832 | 0.3367876 | 0.3535811 | 1.20743 | 1.455224 | 12.96364 | 0.8538922 | 0.7210708 | 2.585139 | 0.04986401 | 0.04749568 | 0.7570263 | 3.115672 | 0.1702786 | 0.2052239
Ti55Zr10Cu9Ni8Be18 | BMG | 6 | 629 | 667 | 1013 | Be18Cu9Ni8Ti55Zr10 | 0.6584403 | 1.060413 | 0.6209279 | 17.55263 | 0.5146605 | 1.736979 | 0.4062119 | 1.927746 | 0.3970238 | 0.3744048 | 0.3830694 | 1.638021 | 1.817919 | 26.65789 | 0.7816358 | 0.7714286 | 3.375 | 0.02314251 | 0.02261905 | 0.7892814 | 3.745665 | 0.09895833 | 0.1098266
Ti50Zr15Cu9Ni8Be18 | BMG | 6 | 622 | 662 | 1009 | Be18Cu9Ni8Ti50Zr15 | 0.6560951 | 1.064309 | 0.6164519 | 16.55 | 0.5155763 | 1.710594 | 0.405886 | 1.907781 | 0.39617 | 0.3722322 | 0.3813611 | 1.607235 | 1.792507 | 25.225 | 0.7858255 | 0.7684022 | 3.317829 | 0.02452483 | 0.02393776 | 0.7872471 | 3.700288 | 0.1033592 | 0.1152738
Ti41.5Zr2.5Hf5Cu37.5Ni7.5Si1Sn5 | BMG | 6 | 693.3 | 758 | 1176 | Cu37.5Hf5Ni7.5Si1Sn5Ti41.5Zr2.5 | 0.6445578 | 1.093322 | 0.5895408 | 11.71561 | 0.5222904 | 1.570334 | 0.4054994 | 1.813397 | 0.3919338 | 0.3584798 | 0.3708875 | 1.436296 | 1.658612 | 18.1762 | 0.810308 | 0.7504137 | 3.006629 | 0.03461189 | 0.03345398 | 0.7763869 | 3.47201 | 0.1340377 | 0.1547847
Ti40Zr10Cu38Pd12 | BMG | 6 | 666 | 715 | 1189 | Cu38Pd12Ti40Zr10 | 0.6013457 | 1.073574 | 0.5601346 | 14.59184 | 0.5177408 | 1.367113 | 0.3854447 | 1.508439 | 0.3755252 | 0.3497899 | 0.3590296 | 1.273423 | 1.405063 | 24.26531 | 0.8609703 | 0.7253151 | 2.640535 | 0.02641509 | 0.02573529 | 0.7444744 | 2.913502 | 0.09369025 | 0.1033755
Ti40Zr10Cu36Pd14 | BMG | 6 | 669 | 718 | 1191 | Cu36Pd14Ti40Zr10 | 0.6028547 | 1.073244 | 0.5617128 | 14.65306 | 0.517664 | 1.375479 | 0.3860215 | 1.51797 | 0.3761131 | 0.3504453 | 0.3596774 | 1.281609 | 1.414376 | 24.30612 | 0.8586878 | 0.7265584 | 2.657088 | 0.02634409 | 0.02566789 | 0.7456989 | 2.932347 | 0.09386973 | 0.1035941
Fe58Cr5Mo14Er2C15B6 | BMG | 6 | 793 | 829 | 1416 | B6C15Cr5Er2Fe58Mo14 | 0.585452 | 1.045397 | 0.5600282 | 23.02778 | 0.5110974 | 1.330658 | 0.3752829 | 1.412266 | 0.369265 | 0.3532294 | 0.358986 | 1.272873 | 1.350937 | 39.33333 | 0.8729963 | 0.7224944 | 2.603531 | 0.01629697 | 0.01603563 | 0.7342689 | 2.763203 | 0.05778491 | 0.06132879
Fe66Co10Mo4(P0.45C0.2B0.2Si0.15)20 | BMG | 6 | 744 | 788 | 1221 | B4.0C4.0Co10Fe66Mo4P9.00Si3.00 | 0.6453726 | 1.05914 | 0.6093366 | 17.90909 | 0.5143603 | 1.651992 | 0.4010178 | 1.819861 | 0.3922349 | 0.3703335 | 0.378626 | 1.559748 | 1.718245 | 27.75 | 0.7969974 | 0.7625684 | 3.21174 | 0.02239186 | 0.02190144 | 0.7796438 | 3.538106 | 0.09224319 | 0.1016166
Fe69Mo3Y6B22 | BMG | 6 | 908 | 958 | 1488 | B22Fe69Mo3Y6 | 0.6438172 | 1.055066 | 0.6102151 | 19.16 | 0.5133976 | 1.651724 | 0.3998331 | 1.807547 | 0.3916599 | 0.3712183 | 0.3789649 | 1.565517 | 1.713208 | 29.76 | 0.7974277 | 0.7628782 | 3.217241 | 0.02086811 | 0.02044154 | 0.778798 | 3.520755 | 0.0862069 | 0.09433962
Zr63.5Al10.7Cu10.7Ni15.1 | BMG | 6 | 658 | 730 | 1166 | Al10.7Cu10.7Ni15.1Zr63.5 | 0.626072 | 1.109422 | 0.5643225 | 10.13889 | 0.5259366 | 1.437008 | 0.4002193 | 1.674312 | 0.3850211 | 0.3470464 | 0.3607456 | 1.295276 | 1.509174 | 16.19444 | 0.8400576 | 0.7320675 | 2.732283 | 0.03947368 | 0.03797468 | 0.7609649 | 3.183486 | 0.1417323 | 0.1651376
Zr70Al8Cu16Ni6 | BMG | 6 | 641 | 707 | 1179 | Al8Cu16Ni6Zr70 | 0.5996607 | 1.102964 | 0.5436811 | 10.71212 | 0.5244807 | 1.314126 | 0.3884615 | 1.497881 | 0.3748674 | 0.3398727 | 0.3521978 | 1.19145 | 1.358051 | 17.86364 | 0.8746291 | 0.7147402 | 2.505576 | 0.03626374 | 0.0349947 | 0.7406593 | 2.855932 | 0.1226766 | 0.1398305
Fe45Cr20Mo10W2C15B6Y2 | BMG | 6 | 856 | 913 | 1500 | B6C15Cr20Fe45Mo10W2Y2 | 0.6086667 | 1.066589 | 0.5706667 | 16.01754 | 0.5161108 | 1.417702 | 0.3875212 | 1.555366 | 0.3783672 | 0.3547451 | 0.3633277 | 1.329193 | 1.458262 | 26.31579 | 0.8479367 | 0.7331123 | 2.746894 | 0.02419355 | 0.02362205 | 0.7508489 | 3.013629 | 0.08850932 | 0.09710392
Fe41Cr20Mo10W6C15B6Y2 | BMG | 6 | 881 | 918 | 1518 | B6C15Cr20Fe41Mo10W6Y2 | 0.6047431 | 1.041998 | 0.5803689 | 24.81081 | 0.5102835 | 1.44113 | 0.3826594 | 1.53 | 0.3768473 | 0.3616585 | 0.3672363 | 1.383046 | 1.468333 | 41.02703 | 0.8438021 | 0.7385057 | 2.824176 | 0.01542309 | 0.01518883 | 0.7498958 | 2.998333 | 0.05808477 | 0.06166667
Zr54Co30Al16 | BMG | 6 | 757 | 806 | 1258 | Al16Co30Zr54 | 0.6406995 | 1.064729 | 0.6017488 | 16.44898 | 0.515675 | 1.608782 | 0.4 | 1.783186 | 0.3905039 | 0.3667636 | 0.3756824 | 1.510978 | 1.674779 | 25.67347 | 0.8048624 | 0.7572674 | 3.11976 | 0.02431762 | 0.02374031 | 0.7756824 | 3.457965 | 0.09780439 | 0.1084071
Mg65.5Cu25.5Gd9 | BMG | 6 | 411 | 457 | 741 | Cu25.5Gd9Mg65.5 | 0.6167341 | 1.111922 | 0.5546559 | 9.934783 | 0.5264977 | 1.384848 | 0.3967014 | 1.609155 | 0.3814691 | 0.3430718 | 0.3567708 | 1.245455 | 1.447183 | 16.1087 | 0.8536866 | 0.7245409 | 2.630303 | 0.03993056 | 0.03839733 | 0.7534722 | 3.056338 | 0.1393939 | 0.1619718
(Fe71B24Tm5)96Nb4 | BMG | 6.5 | 868 | 936 | 1396 | B23.04Fe68.16Nb4Tm4.80 | 0.6704871 | 1.078341 | 0.6217765 | 13.76471 | 0.518847 | 1.772727 | 0.4134276 | 2.034783 | 0.4013722 | 0.3722127 | 0.3833922 | 1.643939 | 1.886957 | 20.52941 | 0.7738359 | 0.7735849 | 3.416667 | 0.03003534 | 0.02915952 | 0.7968198 | 3.921739 | 0.1287879 | 0.1478261
Fe68Mo4Y6B22 | BMG | 6.5 | 915 | 944 | 1488 | B22Fe68Mo4Y6 | 0.6344086 | 1.031694 | 0.6149194 | 32.55172 | 0.5077999 | 1.647469 | 0.3928423 | 1.735294 | 0.3881579 | 0.3762336 | 0.380774 | 1.596859 | 1.681985 | 51.31034 | 0.8004303 | 0.7643914 | 3.244328 | 0.01206825 | 0.01192434 | 0.7736163 | 3.417279 | 0.05061082 | 0.05330882
Zr63Al11.4Cu9.3Ni16.3 | BMG | 6.5 | 663.3 | 732.2 | 1164.3 | Al11.4Cu9.3Ni16.3Zr63 | 0.6288757 | 1.103875 | 0.5696985 | 10.627 | 0.5246865 | 1.461477 | 0.4006347 | 1.694515 | 0.3860796 | 0.3497495 | 0.362935 | 1.323952 | 1.535061 | 16.8984 | 0.8343246 | 0.7358292 | 2.785429 | 0.03769972 | 0.03633008 | 0.7635697 | 3.229576 | 0.137525 | 0.1594538
Cu49.4Zr41.99Ti7.41Sn0.6Si0.6 | BMG | 7 | 682 | 734 | 1141 | Cu49.4Si0.6Sn0.6Ti7.41Zr41.99 | 0.6432954 | 1.076246 | 0.5977213 | 14.11538 | 0.5183616 | 1.599129 | 0.402633 | 1.80344 | 0.3914667 | 0.3637333 | 0.3741086 | 1.485839 | 1.675676 | 21.94231 | 0.805791 | 0.7552 | 3.084967 | 0.02852441 | 0.02773333 | 0.7767416 | 3.479115 | 0.1132898 | 0.1277641
(Fe0.72B0.24Nb0.04)95.5Y4.5 | BMG | 7 | 857 | 958 | 1349 | B22.920Fe68.760Nb3.820Y4.5 | 0.7101557 | 1.117853 | 0.6352854 | 9.485149 | 0.5278237 | 1.947154 | 0.4342702 | 2.450128 | 0.4152579 | 0.3714781 | 0.3884859 | 1.74187 | 2.191816 | 13.35644 | 0.7432507 | 0.786736 | 3.689024 | 0.04578422 | 0.0437798 | 0.8227561 | 4.641944 | 0.2052846 | 0.258312
La62Al14(Ni0.7Co0.3)24 | BMG | 7 | 406 | 427 | 991 | Al14Co7.2La62Ni16.8 | 0.4308779 | 1.051724 | 0.4096872 | 20.33333 | 0.512605 | 0.7299145 | 0.305655 | 0.7570922 | 0.3011283 | 0.2863188 | 0.2906228 | 0.6940171 | 0.7198582 | 47.19048 | 1.189676 | 0.5874471 | 1.423932 | 0.01503221 | 0.01480959 | 0.5962777 | 1.47695 | 0.03589744 | 0.03723404
(Ti55Be20Zr15Ni10)90Cu10 | BMG | 7 | 582 | 656 | 1046 | Be18.0Cu10Ni9.0Ti49.50Zr13.50 | 0.6271511 | 1.127148 | 0.5564054 | 8.864865 | 0.5298869 | 1.413793 | 0.4029484 | 1.682051 | 0.3854289 | 0.3419506 | 0.3574939 | 1.25431 | 1.492308 | 14.13514 | 0.8449111 | 0.7273796 | 2.668103 | 0.04545455 | 0.04347826 | 0.7604423 | 3.174359 | 0.1594828 | 0.1897436
(Ti55Be20Zr15Ni10)98Cu2 | BMG | 7 | 603 | 642 | 1143 | Be19.6Cu2Ni9.8Ti53.90Zr14.70 | 0.5616798 | 1.064677 | 0.5275591 | 16.46154 | 0.5156627 | 1.188889 | 0.3676976 | 1.281437 | 0.3596639 | 0.3378151 | 0.3453608 | 1.116667 | 1.203593 | 29.30769 | 0.9180723 | 0.697479 | 2.305556 | 0.02233677 | 0.02184874 | 0.7130584 | 2.48503 | 0.07222222 | 0.07784431
Zr28Ti24Be23Ni10Cu9V6 | BMG | 7 | 635 | 677 | 1064 | Be23Cu9Ni10Ti24V6Zr28 | 0.6362782 | 1.066142 | 0.5968045 | 16.11905 | 0.5160061 | 1.578089 | 0.3984697 | 1.749354 | 0.388857 | 0.3647329 | 0.3737493 | 1.480186 | 1.640827 | 25.33333 | 0.8109756 | 0.7535899 | 3.058275 | 0.02472042 | 0.02412407 | 0.772219 | 3.390181 | 0.0979021 | 0.1085271
Zr50.7Cu28Al12.3Ni9 | BMG | 7 | 719 | 780 | 1158 | Al12.3Cu28Ni9Zr50.7 | 0.6735751 | 1.08484 | 0.6208981 | 12.78689 | 0.5203469 | 1.776765 | 0.4155567 | 2.063492 | 0.4024768 | 0.371001 | 0.3830581 | 1.637813 | 1.902116 | 18.98361 | 0.772515 | 0.7734778 | 3.414579 | 0.03249867 | 0.03147575 | 0.7986148 | 3.965608 | 0.1389522 | 0.1613757
Cu25Mg65Y10 | BMG | 7 | 425 | 479 | 771 | Cu25Mg65Y10 | 0.6212711 | 1.127059 | 0.5512322 | 8.87037 | 0.5298673 | 1.384393 | 0.4005017 | 1.640411 | 0.3832 | 0.34 | 0.3553512 | 1.228324 | 1.455479 | 14.27778 | 0.8528761 | 0.7232 | 2.612717 | 0.0451505 | 0.0432 | 0.7558528 | 3.09589 | 0.1560694 | 0.1849315
Cu45Zr45Ag7Al3 | BMG | 7 | 688 | 768 | 1151 | Ag7Al3Cu45Zr45 | 0.6672459 | 1.116279 | 0.5977411 | 9.6 | 0.5274725 | 1.658747 | 0.4176183 | 2.005222 | 0.4002084 | 0.3585201 | 0.3741164 | 1.485961 | 1.796345 | 14.3875 | 0.790522 | 0.7587285 | 3.144708 | 0.0435019 | 0.04168838 | 0.7917346 | 3.801567 | 0.1727862 | 0.2088773
Cu43Zr40Ag7Ti10 | BMG | 7 | 656 | 707 | 1095 | Ag7Cu43Ti10Zr40 | 0.6456621 | 1.077744 | 0.5990868 | 13.86275 | 0.5187087 | 1.610478 | 0.4037693 | 1.822165 | 0.3923418 | 0.36404 | 0.3746431 | 1.494305 | 1.690722 | 21.47059 | 0.8033749 | 0.7563818 | 3.104784 | 0.02912621 | 0.02830189 | 0.7784123 | 3.512887 | 0.1161731 | 0.1314433
Ca53Mg23Cu24 | BMG | 7 | 406 | 439 | 655 | Ca53Cu24Mg23 | 0.670229 | 1.081281 | 0.6198473 | 13.30303 | 0.5195266 | 1.763052 | 0.4137606 | 2.032407 | 0.4012797 | 0.3711152 | 0.3826579 | 1.630522 | 1.87963 | 19.84848 | 0.7751479 | 0.7723949 | 3.393574 | 0.03110273 | 0.03016453 | 0.7964185 | 3.912037 | 0.1325301 | 0.1527778
La62.5Al12.5Ag5Cu17.5Fe2.5 | BMG | 7 | 391 | 464 | 711 | Ag5Al12.5Cu17.5Fe2.5La62.5 | 0.652602 | 1.186701 | 0.5499297 | 6.356164 | 0.5426901 | 1.45 | 0.4210526 | 1.878543 | 0.3948936 | 0.332766 | 0.3548094 | 1.221875 | 1.582996 | 9.739726 | 0.8315789 | 0.7276596 | 2.671875 | 0.06624319 | 0.06212766 | 0.7758621 | 3.461538 | 0.228125 | 0.2955466
Pd79Cu2Ag4Si10P5 | BMG | 7 | 611 | 676 | 1006 | Ag4Cu2P5Pd79Si10 | 0.6719682 | 1.106383 | 0.6073559 | 10.4 | 0.5252525 | 1.711392 | 0.4180581 | 2.048485 | 0.4019025 | 0.363258 | 0.3778602 | 1.546835 | 1.851515 | 15.47692 | 0.7816628 | 0.7651605 | 3.258228 | 0.0401979 | 0.03864447 | 0.7959184 | 3.9 | 0.164557 | 0.1969697
Fe48Cr15Mo14C15B6Y2 | BMG | 7 | 839 | 886 | 1464 | B6C15Cr15Fe48Mo14Y2 | 0.6051913 | 1.056019 | 0.5730874 | 18.85106 | 0.5136232 | 1.4176 | 0.3847156 | 1.532872 | 0.3770213 | 0.3570213 | 0.3643074 | 1.3424 | 1.451557 | 31.14894 | 0.8486957 | 0.7340426 | 2.76 | 0.02040816 | 0.02 | 0.749023 | 2.984429 | 0.0752 | 0.08131488
Mg69Ni15Gd10Ag6 | BMG | 7 | 439.2 | 475 | 757 | Ag6Gd10Mg69Ni15 | 0.6274769 | 1.081512 | 0.5801849 | 13.26816 | 0.51958 | 1.494651 | 0.3970908 | 1.684397 | 0.3855519 | 0.3564935 | 0.3671627 | 1.382001 | 1.557447 | 21.14525 | 0.8280464 | 0.7420455 | 2.876652 | 0.02992811 | 0.02905844 | 0.7642535 | 3.241844 | 0.1126495 | 0.1269504
Zr56Co28Al16 | BMG | 7 | 760 | 810 | 1258 | Al16Co28Zr56 | 0.6438792 | 1.065789 | 0.6041335 | 16.2 | 0.5159236 | 1.626506 | 0.4013875 | 1.808036 | 0.3916828 | 0.3675048 | 0.3766105 | 1.526104 | 1.696429 | 25.16 | 0.8012739 | 0.7591876 | 3.15261 | 0.02477701 | 0.02417795 | 0.777998 | 3.504464 | 0.1004016 | 0.1116071
Zr55Co29Al16 | BMG | 7 | 750 | 799 | 1258 | Al16Co29Zr55 | 0.6351351 | 1.065333 | 0.5961844 | 16.30612 | 0.5158167 | 1.572835 | 0.3979084 | 1.740741 | 0.3884298 | 0.3646087 | 0.373506 | 1.476378 | 1.633987 | 25.67347 | 0.8121369 | 0.7530384 | 3.049213 | 0.02440239 | 0.0238211 | 0.7714143 | 3.374728 | 0.09645669 | 0.1067538
(Cu50Zr42.5Ti7.5)98.8Sn0.6Si0.6 | BMG | 7 | 682 | 734 | 1141 | Cu49.40Si0.6Sn0.6Ti7.4100Zr41.9900 | 0.6432954 | 1.076246 | 0.5977213 | 14.11538 | 0.5183616 | 1.599129 | 0.402633 | 1.80344 | 0.3914667 | 0.3637333 | 0.3741086 | 1.485839 | 1.675676 | 21.94231 | 0.805791 | 0.7552 | 3.084967 | 0.02852441 | 0.02773333 | 0.7767416 | 3.479115 | 0.1132898 | 0.1277641
Mg65Cu15Ag10Gd10 | BMG | 7.5 | 416 | 459 | 686 | Ag10Cu15Gd10Mg65 | 0.6690962 | 1.103365 | 0.606414 | 10.67442 | 0.5245714 | 1.7 | 0.4165154 | 2.022026 | 0.4008734 | 0.3633188 | 0.3774955 | 1.540741 | 1.832599 | 15.95349 | 0.784 | 0.7641921 | 3.240741 | 0.03901996 | 0.03755459 | 0.7940109 | 3.854626 | 0.1592593 | 0.1894273
Zr62.5Al12.1Cu7.95Ni17.45 | BMG | 7.5 | 672 | 744 | 1172 | Al12.1Cu7.95Ni17.45Zr62.5 | 0.6348123 | 1.107143 | 0.5733788 | 10.33333 | 0.5254237 | 1.488 | 0.4034707 | 1.738318 | 0.388309 | 0.3507307 | 0.3644252 | 1.344 | 1.570093 | 16.27778 | 0.8276836 | 0.7390397 | 2.832 | 0.03904555 | 0.03757829 | 0.7678959 | 3.308411 | 0.144 | 0.1682243
Zr60Cu25Al10Fe3Ag2 | BMG | 8 | 667 | 754 | 1182 | Ag2Al10Cu25Fe3Zr60 | 0.6379019 | 1.130435 | 0.5642978 | 8.666667 | 0.5306122 | 1.464078 | 0.407788 | 1.761682 | 0.3894628 | 0.3445248 | 0.3607355 | 1.295146 | 1.558411 | 13.58621 | 0.8318086 | 0.7339876 | 2.759223 | 0.04705246 | 0.04493802 | 0.7685235 | 3.320093 | 0.168932 | 0.203271
(Zr47Cu44Al9)99Nb1 | BMG | 8 | 724 | 778.5 | 1166.7 | Al8.91Cu43.56Nb1Zr46.53 | 0.6672666 | 1.075276 | 0.6205537 | 14.2844 | 0.5181364 | 1.758527 | 0.4117523 | 2.00541 | 0.4002159 | 0.3721982 | 0.382927 | 1.635419 | 1.865018 | 21.40734 | 0.7765058 | 0.7724141 | 3.393946 | 0.0288253 | 0.02801768 | 0.7946792 | 3.870428 | 0.1231082 | 0.1403916
(Zr47Cu44Al9)97Nb3 | BMG | 8 | 725.3 | 761.1 | 1164.9 | Al8.73Cu42.68Nb3Zr45.59 | 0.6533608 | 1.049359 | 0.6226286 | 21.25978 | 0.5120425 | 1.731347 | 0.4026558 | 1.884844 | 0.3951713 | 0.3765836 | 0.383716 | 1.649909 | 1.796186 | 32.53911 | 0.7837056 | 0.7717549 | 3.381256 | 0.01893979 | 0.01858775 | 0.7863718 | 3.68103 | 0.08143767 | 0.08865775
La62Al14(Ni0.9Co0.1)24 | BMG | 8 | 452 | 471 | 983 | Al14Co2.4La62Ni21.6 | 0.4791455 | 1.042035 | 0.4598169 | 24.78947 | 0.5102925 | 0.8870056 | 0.328223 | 0.919921875 | 0.323934 | 0.3108666 | 0.3149826 | 0.8512241 | 0.8828125 | 51.73684 | 1.065005 | 0.6348006 | 1.73823 | 0.01324042 | 0.0130674 | 0.6432056 | 1.802734375 | 0.03578154 | 0.037109375
(Ti55Be20Zr15Ni10)92Cu8 | BMG | 8 | 586 | 653 | 1050 | Be18.4Cu8Ni9.2Ti50.60Zr13.80 | 0.6219048 | 1.114334 | 0.5580952 | 9.746269 | 0.5270379 | 1.407328 | 0.3991443 | 1.644836 | 0.383441 | 0.3440986 | 0.3581907 | 1.262931 | 1.476071 | 15.67164 | 0.8474576 | 0.7275396 | 2.670259 | 0.04095355 | 0.03934234 | 0.757335 | 3.120907 | 0.1443966 | 0.1687657
(Ti55Be20Zr15Ni10)94Cu6 | BMG | 8 | 593 | 649 | 1079 | Be18.8Cu6Ni9.4Ti51.70Zr14.10 | 0.6014829 | 1.094435 | 0.5495829 | 11.58929 | 0.5225443 | 1.335391 | 0.3881579 | 1.509302 | 0.3755787 | 0.3431713 | 0.3546651 | 1.220165 | 1.37907 | 19.26786 | 0.8687601 | 0.71875 | 2.555556 | 0.03349282 | 0.03240741 | 0.742823 | 2.888372 | 0.1152263 | 0.1302326
Cu46Zr45Al7Y2 | BMG | 8 | 693 | 770 | 1143 | Al7Cu46Y2Zr45 | 0.6736658 | 1.111111 | 0.6062992 | 10 | 0.5263158 | 1.711111 | 0.41939 | 2.064343 | 0.4025091 | 0.3622582 | 0.377451 | 1.54 | 1.857909 | 14.84416 | 0.7812714 | 0.7647674 | 3.251111 | 0.041939 | 0.04025091 | 0.796841 | 3.922252 | 0.1711111 | 0.2064343
Cu43Zr43Al7Ag7 | BMG | 8 | 710 | 797 | 1125 | Ag7Al7Cu43Zr43 | 0.7084444 | 1.122535 | 0.6311111 | 9.16092 | 0.5288653 | 1.920482 | 0.4343324 | 2.429878 | 0.4146722 | 0.3694069 | 0.386921 | 1.710843 | 2.164634 | 12.93103 | 0.7465163 | 0.7840791 | 3.631325 | 0.04741144 | 0.04526535 | 0.8212534 | 4.594512 | 0.2096386 | 0.2652439
Cu45Zr45Ag3Al7 | BMG | 8 | 708 | 786 | 1177 | Ag3Al7Cu45Zr45 | 0.6677995 | 1.110169 | 0.6015293 | 10.07692 | 0.5261044 | 1.675906 | 0.4169761 | 2.01023 | 0.4004075 | 0.3606724 | 0.3755968 | 1.509595 | 1.810742 | 15.08974 | 0.7878179 | 0.76108 | 3.185501 | 0.04137931 | 0.0397351 | 0.7925729 | 3.820972 | 0.1663113 | 0.1994885
Cu49Zr36Ag10Ti5 | BMG | 8 | 691 | 737 | 1130 | Ag10Cu49Ti5Zr36 | 0.6522124 | 1.06657 | 0.6115044 | 16.02174 | 0.5161064 | 1.678815 | 0.4047227 | 1.875318 | 0.3947509 | 0.3701125 | 0.3794618 | 1.574032 | 1.75827 | 24.56522 | 0.7913165 | 0.7648634 | 3.252847 | 0.02526085 | 0.02463846 | 0.7841845 | 3.633588 | 0.1047836 | 0.1170483
Ca50Mg20Cu30 | BMG | 8 | 401 | 442 | 690 | Ca50Cu30Mg20 | 0.6405797 | 1.102244 | 0.5811594 | 10.78049 | 0.5243179 | 1.529412 | 0.4051329 | 1.782258 | 0.3904594 | 0.3542403 | 0.3675527 | 1.387543 | 1.616935 | 16.82927 | 0.8185053 | 0.7446996 | 2.916955 | 0.0375802 | 0.03621908 | 0.7726856 | 3.399194 | 0.1418685 | 0.1653226
Ca55Mg25Cu20 | BMG | 8 | 398 | 428 | 668 | Ca55Cu20Mg25 | 0.6407186 | 1.075377 | 0.5958084 | 14.26667 | 0.5181598 | 1.585185 | 0.4015009 | 1.783333 | 0.3905109 | 0.3631387 | 0.3733583 | 1.474074 | 1.658333 | 22.26667 | 0.8087167 | 0.7536496 | 3.059259 | 0.02814259 | 0.02737226 | 0.7748593 | 3.441667 | 0.1111111 | 0.125
Ca50Mg25Zn15Cu10 | BMG | 8 | 383 | 430 | 723 | Ca50Cu10Mg25Zn15 | 0.5947441 | 1.122715 | 0.5297372 | 9.148936 | 0.5289053 | 1.264706 | 0.3887884 | 1.467577 | 0.3729402 | 0.3321769 | 0.3462929 | 1.126471 | 1.307167 | 15.38298 | 0.8892989 | 0.7051171 | 2.391176 | 0.04249548 | 0.04076323 | 0.7350814 | 2.774744 | 0.1382353 | 0.1604096
Mg65Cu25Gd10 | BMG | 8 | 423 | 484 | 740 | Cu25Gd10Mg65 | 0.6540541 | 1.144208 | 0.5716216 | 7.934426 | 0.5336273 | 1.526814 | 0.4161651 | 1.890625 | 0.3954248 | 0.3455882 | 0.3637145 | 1.334385 | 1.65234375 | 12.13115 | 0.8158765 | 0.7410131 | 2.861199 | 0.05245056 | 0.0498366 | 0.7798796 | 3.54296875 | 0.192429 | 0.23828125
Mg65Cu15Ag10Y4Gd6 | BMG | 8 | 424 | 467 | 682 | Ag10Cu15Gd6Mg65Y4 | 0.6847507 | 1.101415 | 0.6217009 | 10.86047 | 0.5241302 | 1.810078 | 0.4222423 | 2.172093 | 0.4064404 | 0.3690165 | 0.3833635 | 1.643411 | 1.972093 | 15.86047 | 0.7654321 | 0.7754569 | 3.453488 | 0.03887884 | 0.03742385 | 0.8056058 | 4.144186 | 0.1666667 | 0.2
Mg60.5Cu28.5Gd11 | BMG | 8 | 425 | 485 | 755 | Cu28.5Gd11Mg60.5 | 0.6423841 | 1.141176 | 0.5629139 | 8.083333 | 0.532967 | 1.469697 | 0.4110169 | 1.796296 | 0.391129 | 0.3427419 | 0.3601695 | 1.287879 | 1.574074 | 12.58333 | 0.8296703 | 0.733871 | 2.757576 | 0.05084746 | 0.0483871 | 0.7711864 | 3.37037 | 0.1818182 | 0.2222222
Mg58.5Cu30.5Gd11 | BMG | 8 | 427 | 490 | 753 | Cu30.5Gd11Mg58.5 | 0.6507304 | 1.147541 | 0.5670651 | 7.777778 | 0.5343511 | 1.503067 | 0.4152542 | 1.863118 | 0.3942076 | 0.3435237 | 0.3618644 | 1.309816 | 1.623574 | 11.95238 | 0.8211559 | 0.7377313 | 2.812883 | 0.05338983 | 0.05068383 | 0.7771186 | 3.486692 | 0.1932515 | 0.2395437
La62Al14Cu20Ag4 | BMG | 8 | 404 | 456 | 729 | Ag4Al14Cu20La62 | 0.6255144 | 1.128713 | 0.5541838 | 8.769231 | 0.5302326 | 1.403077 | 0.4024713 | 1.67033 | 0.3848101 | 0.3409283 | 0.3565755 | 1.243077 | 1.479853 | 14.01923 | 0.8476744 | 0.7257384 | 2.646154 | 0.04589585 | 0.04388186 | 0.7590468 | 3.150183 | 0.16 | 0.1904762
La62.5Al12.5Ag5Cu17.5Co2.5 | BMG | 8 | 393 | 473 | 712 | Ag5Al12.5Co2.5Cu17.5La62.5 | 0.6643258 | 1.203562 | 0.5519663 | 5.9125 | 0.5461894 | 1.482759 | 0.4280543 | 1.979079 | 0.3991561 | 0.3316456 | 0.3556561 | 1.231975 | 1.644351 | 8.9 | 0.8221709 | 0.7308017 | 2.714734 | 0.07239819 | 0.06751055 | 0.7837104 | 3.623431 | 0.2507837 | 0.334728
La60.5Al16.3Cu11.6Ni11.6 | BMG | 8 | 414 | 465 | 734 | Al16.3Cu11.6La60.5Ni11.6 | 0.633515 | 1.123188 | 0.5640327 | 9.117647 | 0.5290102 | 1.453125 | 0.4050523 | 1.728625 | 0.3878232 | 0.3452877 | 0.3606272 | 1.29375 | 1.539033 | 14.39216 | 0.8350398 | 0.7331109 | 2.746875 | 0.04442509 | 0.04253545 | 0.7656794 | 3.267658 | 0.159375 | 0.1895911
La59.6Al16.6Cu11.9Ni11.9 | BMG | 8 | 416 | 475 | 750 | Al16.6Cu11.9La59.6Ni11.9 | 0.6333333 | 1.141827 | 0.5546667 | 8.050847 | 0.5331089 | 1.422156 | 0.4073756 | 1.727273 | 0.3877551 | 0.3395918 | 0.3567753 | 1.245509 | 1.512727 | 12.71186 | 0.8417508 | 0.7273469 | 2.667665 | 0.05060034 | 0.04816327 | 0.7641509 | 3.24 | 0.1766467 | 0.2145455
La57.6Al17.5Cu12.45Ni12.45 | BMG | 8 | 425 | 499 | 790 | Al17.5Cu12.45La57.6Ni12.45 | 0.6316456 | 1.174118 | 0.5379747 | 6.743243 | 0.5400433 | 1.367123 | 0.4106996 | 1.714777 | 0.3871218 | 0.329713 | 0.3497942 | 1.164384 | 1.460481 | 10.67568 | 0.8549784 | 0.7168348 | 2.531507 | 0.06090535 | 0.05740884 | 0.7604938 | 3.175258 | 0.2027397 | 0.2542955
Ti40Zr25Ni8Cu9Be18 | BMG | 8 | 621 | 668 | 1009 | Be18Cu9Ni8Ti40Zr25 | 0.6620416 | 1.075684 | 0.6154609 | 14.21277 | 0.5182312 | 1.721649 | 0.409816 | 1.958944 | 0.3983304 | 0.3703041 | 0.3809816 | 1.600515 | 1.821114 | 21.46809 | 0.7827773 | 0.7686345 | 3.322165 | 0.02883436 | 0.02802624 | 0.7907975 | 3.780059 | 0.121134 | 0.1378299
Hf51Cu27.75Ni9.25Al12 | BMG | 8 | 777 | 872 | 1344 | Al12Cu27.75Hf51Ni9.25 | 0.6488095 | 1.122265 | 0.578125 | 9.178947 | 0.5288053 | 1.537919 | 0.4111268 | 1.847458 | 0.3935018 | 0.3506318 | 0.3663366 | 1.37037 | 1.646186 | 14.14737 | 0.8150394 | 0.7441336 | 2.908289 | 0.04479019 | 0.04287004 | 0.7774635 | 3.493644 | 0.1675485 | 0.2012712
Zr48Nb8Cu14Ni12Be18 | BMG | 8 | 656 | 724 | 1072 | Be18Cu14Nb8Ni12Zr48 | 0.6753731 | 1.103659 | 0.6119403 | 10.64706 | 0.5246377 | 1.740385 | 0.4189815 | 2.08046 | 0.403118 | 0.3652561 | 0.3796296 | 1.576923 | 1.885057 | 15.76471 | 0.7768116 | 0.7683742 | 3.317308 | 0.03935185 | 0.03786192 | 0.7986111 | 3.965517 | 0.1634615 | 0.1954023
Zr48Nb8Cu12Fe8Be24 | BMG | 8 | 658 | 751 | 1071 | Be24Cu12Fe8Nb8Zr48 | 0.7012138 | 1.141337 | 0.6143791 | 8.075269 | 0.5330021 | 1.818402 | 0.4343551 | 2.346875 | 0.4121844 | 0.3611416 | 0.3805668 | 1.59322 | 2.05625 | 11.51613 | 0.7601136 | 0.773326 | 3.411622 | 0.05378832 | 0.05104281 | 0.8149219 | 4.403125 | 0.2251816 | 0.290625
Fe45Co3Cr15Mo14C15B6Y2 | BMG | 8 | 834 | 880 | 1446 | B6C15Co3Cr15Fe45Mo14Y2 | 0.6085754 | 1.055156 | 0.5767635 | 19.13043 | 0.5134189 | 1.437908 | 0.3859649 | 1.55477 | 0.3783319 | 0.3585555 | 0.3657895 | 1.362745 | 1.473498 | 31.43478 | 0.8436406 | 0.7368874 | 2.800654 | 0.02017544 | 0.01977644 | 0.7517544 | 3.028269 | 0.0751634 | 0.08127208
Fe56Mn5Cr7Mo12Er2C12B6 | BMG | 8 | 793 | 832 | 1401 | B6C12Cr7Er2Fe56Mn5Mo12 | 0.5938615 | 1.04918 | 0.5660243 | 21.33333 | 0.512 | 1.368421 | 0.379216 | 1.462214 | 0.3725929 | 0.3551276 | 0.3614403 | 1.304276 | 1.393673 | 35.92308 | 0.8621538 | 0.7277206 | 2.672697 | 0.01777575 | 0.01746529 | 0.7406563 | 2.855888 | 0.06414474 | 0.0685413
Fe48Cr15Mo14Er2C15B6 | BMG | 8 | 844 | 880 | 1446 | B6C15Cr15Er2Fe48Mo14 | 0.6085754 | 1.042654 | 0.5836791 | 24.44444 | 0.5104408 | 1.461794 | 0.3842795 | 1.55477 | 0.3783319 | 0.3628547 | 0.368559 | 1.401993 | 1.491166 | 40.16667 | 0.8387471 | 0.7411866 | 2.863787 | 0.01572052 | 0.01547721 | 0.7528384 | 3.045936 | 0.05980066 | 0.06360424
Cu36.4Mg31.8Ca31.8 | BMG | 8 | 388 | 400 | 742 | Ca31.8Cu36.4Mg31.8 | 0.5390836 | 1.030928 | 0.5229111 | 33.33333 | 0.5076142 | 1.129944 | 0.3539823 | 1.169591 | 0.3502627 | 0.3397548 | 0.3433628 | 1.096045 | 1.134503 | 61.83333 | 0.9416244 | 0.6900175 | 2.225989 | 0.01061947 | 0.01050788 | 0.6973451 | 2.304094 | 0.03389831 | 0.03508772
Cu36.4Mg27.2Ca36.4 | BMG | 8 | 383 | 412 | 706 | Ca36.4Cu36.4Mg27.2 | 0.5835694 | 1.075718 | 0.5424929 | 14.2069 | 0.518239 | 1.275542 | 0.3783287 | 1.401361 | 0.3685152 | 0.342576 | 0.3516988 | 1.185759 | 1.302721 | 24.34483 | 0.8880503 | 0.7110912 | 2.4613 | 0.02662994 | 0.02593918 | 0.7300275 | 2.704082 | 0.08978328 | 0.09863946
Zr70Al8Cu11Ni11 | BMG | 8 | 633 | 706 | 1175 | Al8Cu11Ni11Zr70 | 0.6008511 | 1.115324 | 0.5387234 | 9.671233 | 0.5272591 | 1.302583 | 0.3904867 | 1.50533 | 0.3753323 | 0.3365231 | 0.3501106 | 1.167897 | 1.34968 | 16.09589 | 0.8775205 | 0.7118554 | 2.47048 | 0.04037611 | 0.03880914 | 0.7405973 | 2.855011 | 0.1346863 | 0.1556503
Zr70Al8Cu6Ni16 | BMG | 8 | 631 | 705 | 1205 | Al8Cu6Ni16Zr70 | 0.5850622 | 1.117274 | 0.5236515 | 9.527027 | 0.5276946 | 1.228223 | 0.3839869 | 1.41 | 0.3691099 | 0.3303665 | 0.3436819 | 1.099303 | 1.262 | 16.28378 | 0.9019461 | 0.6994764 | 2.327526 | 0.04030501 | 0.03874346 | 0.7276688 | 2.672 | 0.1289199 | 0.148
Fe43Cr20Mo10W4C15B6Y2 | BMG | 8 | 858 | 920 | 1503 | B6C15Cr20Fe43Mo10W4Y2 | 0.6121091 | 1.072261 | 0.5708583 | 14.83871 | 0.5174353 | 1.426357 | 0.3896654 | 1.578045 | 0.3796946 | 0.3541065 | 0.3634053 | 1.330233 | 1.471698 | 24.24194 | 0.8453318 | 0.7338011 | 2.756589 | 0.02626006 | 0.02558811 | 0.7530707 | 3.049743 | 0.09612403 | 0.1063465
Ce69.8Al10Cu20Co0.2 | BMG | 8 | 339 | 414 | 721 | Al10Ce69.8Co0.2Cu20 | 0.5742025 | 1.221239 | 0.4701803 | 5.52 | 0.5498008 | 1.08377 | 0.390566 | 1.348534 | 0.3647577 | 0.2986784 | 0.3198113 | 0.8874346 | 1.104235 | 9.613333 | 0.9575033 | 0.6634361 | 1.971204 | 0.07075472 | 0.0660793 | 0.7103774 | 2.452769 | 0.1963351 | 0.2442997
Ce65Al10Cu20Co5 | BMG | 8 | 363 | 414 | 695 | Al10Ce65Co5Cu20 | 0.5956835 | 1.140496 | 0.5223022 | 8.117647 | 0.5328185 | 1.246988 | 0.3913043 | 1.47331 | 0.3733093 | 0.3273219 | 0.3431002 | 1.093373 | 1.291815 | 13.62745 | 0.8944659 | 0.7006312 | 2.340361 | 0.04820416 | 0.04598738 | 0.7344045 | 2.765125 | 0.1536145 | 0.1814947
Er50Al24Co20Y6 | BMG | 8 | 651 | 702 | 1078 | Al24Co20Er50Y6 | 0.6512059 | 1.078341 | 0.6038961 | 13.76471 | 0.518847 | 1.644028 | 0.406015 | 1.867021 | 0.394382 | 0.3657303 | 0.3765182 | 1.52459 | 1.731383 | 21.13725 | 0.796748 | 0.7601124 | 3.168618 | 0.02949682 | 0.02865169 | 0.7825333 | 3.598404 | 0.1194379 | 0.1356383
La59.6(Cu50,Ni50)23.8Al16.6 | BMG | 8 | 416 | 475 | 750 | Al16.6Cu11.90La59.6Ni11.90 | 0.6333333 | 1.141827 | 0.5546667 | 8.050847 | 0.5331089 | 1.422156 | 0.4073756 | 1.727273 | 0.3877551 | 0.3395918 | 0.3567753 | 1.245509 | 1.512727 | 12.71186 | 0.8417508 | 0.7273469 | 2.667665 | 0.05060034 | 0.04816327 | 0.7641509 | 3.24 | 0.1766467 | 0.2145455
La60.5(Cu50,Ni50)23.2Al16.3 | BMG | 8 | 414 | 465 | 734 | Al16.3Cu11.60La60.5Ni11.60 | 0.633515 | 1.123188 | 0.5640327 | 9.117647 | 0.5290102 | 1.453125 | 0.4050523 | 1.728625 | 0.3878232 | 0.3452877 | 0.3606272 | 1.29375 | 1.539033 | 14.39216 | 0.8350398 | 0.7331109 | 2.746875 | 0.04442509 | 0.04253545 | 0.7656794 | 3.267658 | 0.159375 | 0.1895911
(Ce70La30)65Co25Al10 | BMG | 9 | 416 | 436 | 778 | Al10Ce45.5Co25La19.5 | 0.5604113 | 1.048077 | 0.5347044 | 21.8 | 0.5117371 | 1.20442 | 0.3651591 | 1.274854 | 0.3591433 | 0.3426689 | 0.3484087 | 1.149171 | 1.216374 | 38.9 | 0.9131455 | 0.7018122 | 2.353591 | 0.01675042 | 0.01647446 | 0.7135678 | 2.491228 | 0.05524862 | 0.05847953
Zr28Ti24Be23Ni10Cu9Al6 | BMG | 9 | 642 | 685 | 1087 | Al6Be23Cu9Ni10Ti24Zr28 | 0.6301748 | 1.066978 | 0.5906164 | 15.93023 | 0.516202 | 1.539326 | 0.3961828 | 1.70398 | 0.3865688 | 0.3623025 | 0.3713129 | 1.442697 | 1.597015 | 25.27907 | 0.8191409 | 0.7488713 | 2.982022 | 0.02486987 | 0.02426637 | 0.7674957 | 3.300995 | 0.09662921 | 0.1069652
Zr44Cu36Al8Ag8Fe4 | BMG | 9 | 706 | 799 | 1213 | Ag8Al8Cu36Fe4Zr44 | 0.6586974 | 1.131728 | 0.582028 | 8.591398 | 0.530897 | 1.575937 | 0.4163627 | 1.929952 | 0.3971173 | 0.3508946 | 0.3678999 | 1.392505 | 1.705314 | 13.04301 | 0.8059801 | 0.7480119 | 2.968442 | 0.04846274 | 0.04622266 | 0.7842626 | 3.635266 | 0.183432 | 0.2246377
Cu45Zr45Ag5Al5 | BMG | 9 | 697 | 783 | 1147 | Ag5Al5Cu45Zr45 | 0.6826504 | 1.123386 | 0.6076722 | 9.104651 | 0.5290541 | 1.74 | 0.4246204 | 2.151099 | 0.4056995 | 0.3611399 | 0.3779826 | 1.548889 | 1.914835 | 13.33721 | 0.775 | 0.7668394 | 3.288889 | 0.04663774 | 0.04455959 | 0.802603 | 4.065934 | 0.1911111 | 0.2362637
Ca50Mg25Cu25 | BMG | 9 | 400 | 439 | 655 | Ca50Cu25Mg25 | 0.670229 | 1.0975 | 0.610687 | 11.25641 | 0.523242 | 1.721569 | 0.4161137 | 2.032407 | 0.4012797 | 0.3656307 | 0.3791469 | 1.568627 | 1.851852 | 16.79487 | 0.7806913 | 0.7669104 | 3.290196 | 0.03696682 | 0.03564899 | 0.7952607 | 3.884259 | 0.1529412 | 0.1805556
Mg65Cu7.5Ni7.5Zn5Ag5Y10 | BMG | 9 | 430 | 464 | 728 | Ag5Cu7.5Mg65Ni7.5Y10Zn5 | 0.6373626 | 1.07907 | 0.5906593 | 13.64706 | 0.5190157 | 1.557047 | 0.4006908 | 1.757576 | 0.3892617 | 0.3607383 | 0.3713299 | 1.442953 | 1.628788 | 21.41176 | 0.8143177 | 0.75 | 3 | 0.02936097 | 0.02852349 | 0.7720207 | 3.386364 | 0.114094 | 0.1287879
Mg65Cu15Ag10Y2Gd8 | BMG | 9 | 420 | 464 | 683 | Ag10Cu15Gd8Mg65Y2 | 0.6793558 | 1.104762 | 0.6149341 | 10.54545 | 0.5248869 | 1.764259 | 0.4206709 | 2.118721 | 0.4045336 | 0.3661726 | 0.3807797 | 1.596958 | 1.917808 | 15.52273 | 0.7726244 | 0.7707062 | 3.361217 | 0.03989121 | 0.03836094 | 0.8014506 | 4.03653 | 0.1673004 | 0.2009132
Mg58.5Cu30.5Y11 | BMG | 9 | 422 | 496 | 762 | Cu30.5Mg58.5Y11 | 0.6509186 | 1.175355 | 0.5538058 | 6.702703 | 0.540305 | 1.458824 | 0.4189189 | 1.864662 | 0.3942766 | 0.3354531 | 0.3564189 | 1.241176 | 1.586466 | 10.2973 | 0.8300654 | 0.7297297 | 2.7 | 0.0625 | 0.05882353 | 0.7753378 | 3.451128 | 0.2176471 | 0.2781955
Mg62.5Cu26.5Gd11 | BMG | 9 | 427 | 483 | 748 | Cu26.5Gd11Mg62.5 | 0.6457219 | 1.131148 | 0.5708556 | 8.625 | 0.5307692 | 1.504673 | 0.4110638 | 1.822642 | 0.3923639 | 0.3468725 | 0.3634043 | 1.330218 | 1.611321 | 13.35714 | 0.821978 | 0.7392364 | 2.834891 | 0.04765957 | 0.04549147 | 0.7744681 | 3.433962 | 0.1744548 | 0.2113208
La55Al25Ni5Cu10Co5 | BMG | 9 | 465.2 | 542 | 822.5 | Al25Co5Cu10La55Ni5 | 0.6589666 | 1.16509 | 0.5655927 | 7.057292 | 0.5381255 | 1.516933 | 0.4209055 | 1.932264 | 0.3972151 | 0.3409307 | 0.3612643 | 1.301987 | 1.658467 | 10.70964 | 0.8166203 | 0.7381458 | 2.81892 | 0.05964122 | 0.05628435 | 0.7821698 | 3.590731 | 0.2149454 | 0.2737968
La62.5Al12.5Ag5Cu15Co5 | BMG | 9 | 397 | 474 | 700 | Ag5Al12.5Co5Cu15La62.5 | 0.6771429 | 1.193955 | 0.5671429 | 6.155844 | 0.5442021 | 1.564356 | 0.4320875 | 2.097345 | 0.4037479 | 0.3381601 | 0.3618961 | 1.310231 | 1.756637 | 9.090909 | 0.8036739 | 0.741908 | 2.874587 | 0.07019143 | 0.06558773 | 0.7939836 | 3.853982 | 0.2541254 | 0.340708
Fe43Co5Cr15Mo14C15B6Y2 | BMG | 9 | 835 | 872 | 1442 | B6C15Co5Cr15Fe43Mo14Y2 | 0.6047157 | 1.044311 | 0.5790569 | 23.56757 | 0.5108377 | 1.436573 | 0.38296 | 1.529825 | 0.3768366 | 0.360847 | 0.3667106 | 1.375618 | 1.464912 | 38.97297 | 0.8447569 | 0.7376837 | 2.812191 | 0.01624945 | 0.01598963 | 0.7496706 | 2.994737 | 0.06095552 | 0.06491228
Cu40Zr48Al4Ag8 | BMG | 9 | 684 | 756 | 1129 | Ag8Al4Cu40Zr48 | 0.6696191 | 1.105263 | 0.6058459 | 10.5 | 0.525 | 1.698876 | 0.4169884 | 2.02681 | 0.401061 | 0.3628647 | 0.3772752 | 1.537079 | 1.83378 | 15.68056 | 0.7840278 | 0.7639257 | 3.235955 | 0.03971318 | 0.03819629 | 0.7942637 | 3.86059 | 0.1617978 | 0.1930295
Zr44Cu36Al8Ag8Nb4 | BMG | 9 | 709 | 759 | 1209 | Ag8Al8Cu36Nb4Zr44 | 0.6277916 | 1.070522 | 0.5864351 | 15.18 | 0.51703 | 1.518 | 0.3957247 | 1.686667 | 0.3856707 | 0.3602642 | 0.3696559 | 1.418 | 1.575556 | 24.18 | 0.8235695 | 0.745935 | 2.936 | 0.02606882 | 0.0254065 | 0.7653806 | 3.262222 | 0.1 | 0.1111111
Zr44Cu36Al8Ag8Ti4 | BMG | 9 | 700 | 738 | 1181 | Ag8Al8Cu36Ti4Zr44 | 0.6248942 | 1.054286 | 0.592718 | 19.42105 | 0.5132128 | 1.534304 | 0.3923445 | 1.665914 | 0.3845753 | 0.3647733 | 0.3721425 | 1.455301 | 1.580135 | 31.07895 | 0.8212796 | 0.7493486 | 2.989605 | 0.02020202 | 0.01980198 | 0.764487 | 3.24605 | 0.07900208 | 0.08577878
Mg65Cu7.5Ni7.5Ag5Zn5Gd2.5Y7.5 | BMG | 9.5 | 433 | 473 | 735 | Ag5Cu7.5Gd2.5Mg65Ni7.5Y7.5Zn5 | 0.6435374 | 1.092379 | 0.5891156 | 11.825 | 0.5220751 | 1.566225 | 0.4049658 | 1.805344 | 0.3915563 | 0.3584437 | 0.3707192 | 1.433775 | 1.652672 | 18.375 | 0.8112583 | 0.75 | 3 | 0.03424658 | 0.03311258 | 0.7756849 | 3.458015 | 0.1324503 | 0.1526718
(Cu50Zr43Al7)94Er6 | BMG | 10 | 653 | 700 | 1150 | Al6.58Cu47.0Er6Zr40.42 | 0.6086957 | 1.071975 | 0.5678261 | 14.89362 | 0.5173688 | 1.408451 | 0.3882418 | 1.555556 | 0.3783784 | 0.352973 | 0.3621742 | 1.313883 | 1.451111 | 24.46809 | 0.849963 | 0.7313514 | 2.722334 | 0.02606767 | 0.02540541 | 0.750416 | 3.006667 | 0.0945674 | 0.1044444
(Zr47Cu44Al9)98Nb2 | BMG | 10 | 718.9 | 768.3 | 1164.6 | Al8.82Cu43.12Nb2Zr46.06 | 0.6597115 | 1.068716 | 0.6172935 | 15.55263 | 0.5166084 | 1.723805 | 0.4079108 | 1.938683 | 0.3974856 | 0.3719282 | 0.381683 | 1.612968 | 1.81403 | 23.5749 | 0.7830823 | 0.7694138 | 3.336774 | 0.02622777 | 0.02555745 | 0.7895938 | 3.752713 | 0.1108369 | 0.124653
Cu46Zr46Al7Gd1 | BMG | 10 | 698 | 771 | 1139 | Al7Cu46Gd1Zr46 | 0.6769096 | 1.104585 | 0.6128183 | 10.56164 | 0.5248468 | 1.748299 | 0.419706 | 2.095109 | 0.4036649 | 0.365445 | 0.3799673 | 1.582766 | 1.896739 | 15.60274 | 0.7753574 | 0.7691099 | 3.331066 | 0.0397387 | 0.0382199 | 0.7996734 | 3.991848 | 0.1655329 | 0.1983696
(Ti55Be20Zr15Ni10)96Cu4 | BMG | 10 | 599 | 646 | 1123 | Be19.2Cu4Ni9.6Ti52.80Zr14.40 | 0.5752449 | 1.078464 | 0.5333927 | 13.74468 | 0.5188755 | 1.232824 | 0.3751452 | 1.354298 | 0.3651781 | 0.3386094 | 0.3478513 | 1.14313 | 1.255765 | 23.89362 | 0.902008 | 0.7037875 | 2.375954 | 0.02729384 | 0.02656868 | 0.7229965 | 2.610063 | 0.08969466 | 0.09853249
Zr46Cu36Al8Ag8Fe2 | BMG | 10 | 705 | 806 | 1169 | Ag8Al8Cu36Fe2Zr46 | 0.6894782 | 1.143262 | 0.6030796 | 7.980198 | 0.5334216 | 1.737069 | 0.4300961 | 2.220386 | 0.4081013 | 0.356962 | 0.3762006 | 1.519397 | 1.942149 | 11.57426 | 0.7736598 | 0.7650633 | 3.256466 | 0.05389541 | 0.05113924 | 0.8062967 | 4.162534 | 0.2176724 | 0.2782369
Cu46Zr42Al7Y5 | BMG | 10 | 672 | 772 | 1113 | Al7Cu46Y5Zr42 | 0.6936208 | 1.14881 | 0.6037736 | 7.72 | 0.534626 | 1.750567 | 0.432493 | 2.26393 | 0.4095491 | 0.3564987 | 0.3764706 | 1.52381 | 1.970674 | 11.13 | 0.7707756 | 0.7660477 | 3.274376 | 0.05602241 | 0.0530504 | 0.8089636 | 4.234604 | 0.2267574 | 0.2932551
Cu50Zr43Al7 | BMG | 10 | 721 | 792 | 1205 | Al7Cu50Zr43 | 0.6572614 | 1.098474 | 0.5983402 | 11.15493 | 0.5234633 | 1.636364 | 0.411215 | 1.917676 | 0.3965949 | 0.3610416 | 0.374351 | 1.489669 | 1.745763 | 16.97183 | 0.7964309 | 0.7576365 | 3.126033 | 0.03686397 | 0.03555333 | 0.7855659 | 3.663438 | 0.1466942 | 0.1719128
Cu49Hf42Al9 | BMG | 10 | 778 | 863 | 1249 | Al9Cu49Hf42 | 0.6909528 | 1.109254 | 0.6228983 | 10.15294 | 0.5258988 | 1.832272 | 0.4257523 | 2.235751 | 0.4086174 | 0.3683712 | 0.3838185 | 1.651805 | 2.015544 | 14.69412 | 0.7611213 | 0.7769886 | 3.484076 | 0.04193389 | 0.04024621 | 0.8095708 | 4.251295 | 0.1804671 | 0.2202073
Cu44Zr44Ag6Al6 | BMG | 10 | 698 | 790 | 1144 | Ag6Al6Cu44Zr44 | 0.6905594 | 1.131805 | 0.6101399 | 8.586957 | 0.530914 | 1.7713 | 0.4288817 | 2.231638 | 0.4084798 | 0.36091 | 0.3789359 | 1.565022 | 1.971751 | 12.43478 | 0.7688172 | 0.7693899 | 3.336323 | 0.04994571 | 0.0475698 | 0.8078176 | 4.20339 | 0.206278 | 0.259887
Ca60Mg17.5Zn22.5 | BMG | 10 | 383 | 421 | 650 | Ca60Mg17.5Zn22.5 | 0.6476923 | 1.099217 | 0.5892308 | 11.07895 | 0.5236318 | 1.576779 | 0.4075508 | 1.838428 | 0.3930906 | 0.3576097 | 0.3707648 | 1.434457 | 1.672489 | 17.10526 | 0.8084577 | 0.7507003 | 3.011236 | 0.03678606 | 0.03548086 | 0.7783156 | 3.510917 | 0.1423221 | 0.1659389
Ca62.5Mg17.5Zn20 | BMG | 10 | 375 | 412 | 640 | Ca62.5Mg17.5Zn20 | 0.64375 | 1.098667 | 0.5859375 | 11.13514 | 0.523507 | 1.554717 | 0.4059113 | 1.807018 | 0.391635 | 0.3564639 | 0.3694581 | 1.415094 | 1.644737 | 17.2973 | 0.8132147 | 0.7480989 | 2.969811 | 0.0364532 | 0.0351711 | 0.7753695 | 3.451754 | 0.1396226 | 0.1622807
Ca50Mg22.5Cu27.5 | BMG | 10 | 400 | 442 | 663 | Ca50Cu27.5Mg22.5 | 0.6666667 | 1.105 | 0.6033183 | 10.52381 | 0.5249406 | 1.680608 | 0.4158043 | 2 | 0.4 | 0.361991 | 0.3762935 | 1.520913 | 1.809955 | 15.78571 | 0.7874109 | 0.761991 | 3.201521 | 0.03951082 | 0.03800905 | 0.7920978 | 3.809955 | 0.1596958 | 0.1900452
Ca50Mg20Zn5Cu25 | BMG | 10 | 399 | 441 | 654 | Ca50Cu25Mg20Zn5 | 0.6743119 | 1.105263 | 0.6100917 | 10.5 | 0.525 | 1.729412 | 0.4188034 | 2.070423 | 0.4027397 | 0.3643836 | 0.3789174 | 1.564706 | 1.873239 | 15.57143 | 0.7785714 | 0.7671233 | 3.294118 | 0.03988604 | 0.03835616 | 0.7977208 | 3.943662 | 0.1647059 | 0.1971831
Ca50Mg15Zn10Cu25 | BMG | 10 | 395 | 434 | 678 | Ca50Cu25Mg15Zn10 | 0.640118 | 1.098734 | 0.5825959 | 11.12821 | 0.5235223 | 1.533569 | 0.4044734 | 1.778689 | 0.3902878 | 0.3552158 | 0.3681267 | 1.39576 | 1.618852 | 17.38462 | 0.8178528 | 0.7455036 | 2.929329 | 0.03634669 | 0.03507194 | 0.7726002 | 3.397541 | 0.1378092 | 0.1598361
Mg65Cu15Ag5Pd5Gd10 | BMG | 10 | 430 | 472 | 748 | Ag5Cu15Gd10Mg65Pd5 | 0.631016 | 1.097674 | 0.5748663 | 11.2381 | 0.5232816 | 1.484277 | 0.4006791 | 1.710145 | 0.3868852 | 0.352459 | 0.3650255 | 1.352201 | 1.557971 | 17.80952 | 0.8292683 | 0.7393443 | 2.836478 | 0.03565365 | 0.03442623 | 0.7657046 | 3.268116 | 0.1320755 | 0.1521739
Mg57Cu31.5Y9.2Nd2.3 | BMG | 10 | 428 | 502 | 777 | Cu31.5Mg57Nd2.3Y9.2 | 0.6460746 | 1.172897 | 0.5508366 | 6.783784 | 0.5397849 | 1.438395 | 0.4165975 | 1.825455 | 0.3924941 | 0.3346364 | 0.3551867 | 1.226361 | 1.556364 | 10.5 | 0.8354839 | 0.7271306 | 2.664756 | 0.06141079 | 0.0578577 | 0.7717842 | 3.381818 | 0.2120344 | 0.2690909
La32Ce32Al16Ni5Cu15 | BMG | 10 | 403 | 451 | 712 | Al16Ce32Cu15La32Ni5 | 0.633427 | 1.119107 | 0.5660112 | 9.395833 | 0.528103 | 1.459547 | 0.4044843 | 1.727969 | 0.3877902 | 0.3465176 | 0.361435 | 1.304207 | 1.544061 | 14.83333 | 0.8337237 | 0.7343078 | 2.763754 | 0.04304933 | 0.04127257 | 0.7659193 | 3.272031 | 0.1553398 | 0.183908
La32Ce32Al16Ni5Cu12Co3 | BMG | 10 | 406 | 455 | 709 | Al16Ce32Co3Cu12La32Ni5 | 0.6417489 | 1.12069 | 0.5726375 | 9.285714 | 0.5284553 | 1.50165 | 0.4080717 | 1.791339 | 0.3908935 | 0.3487973 | 0.3641256 | 1.339934 | 1.598425 | 14.46939 | 0.8234611 | 0.7396907 | 2.841584 | 0.04394619 | 0.04209622 | 0.7721973 | 3.389764 | 0.1617162 | 0.1929134
La32Ce32Al16Ni5Cu7Co8 | BMG | 10 | 416 | 471 | 739 | Al16Ce32Co8Cu7La32Ni5 | 0.6373478 | 1.132212 | 0.5629229 | 8.563636 | 0.5310034 | 1.458204 | 0.4077922 | 1.757463 | 0.3892562 | 0.3438017 | 0.3601732 | 1.287926 | 1.552239 | 13.43636 | 0.8331454 | 0.7330579 | 2.74613 | 0.04761905 | 0.04545455 | 0.7679654 | 3.309701 | 0.1702786 | 0.2052239
La32Ce32Al16Ni5Cu5Co10 | BMG | 10 | 424 | 472 | 767 | Al16Ce32Co10Cu5La32Ni5 | 0.6153846 | 1.113208 | 0.5528031 | 9.833333 | 0.5267857 | 1.376093 | 0.3963056 | 1.6 | 0.3809524 | 0.3422115 | 0.3560034 | 1.236152 | 1.437288 | 15.97917 | 0.8560268 | 0.7231638 | 2.612245 | 0.04030227 | 0.03874092 | 0.752309 | 3.037288 | 0.1399417 | 0.1627119
La63.1Al15.2Cu10.85Ni10.85 | BMG | 10 | 408 | 448 | 709 | Al15.2Cu10.85La63.1Ni10.85 | 0.6318759 | 1.098039 | 0.5754584 | 11.2 | 0.5233645 | 1.488372 | 0.4010743 | 1.716475 | 0.3872083 | 0.3526361 | 0.3652641 | 1.355482 | 1.563218 | 17.725 | 0.828271 | 0.7398444 | 2.843854 | 0.03581021 | 0.03457217 | 0.7663384 | 3.279693 | 0.1328904 | 0.1532567
Co48Cr15Mo14C15B6Er2 | BMG | 10 | 848 | 933 | 1394 | B6C15Co48Cr15Er2Mo14 | 0.669297 | 1.100236 | 0.6083214 | 10.97647 | 0.523863 | 1.708791 | 0.4161463 | 2.023861 | 0.4009454 | 0.3644177 | 0.3782337 | 1.553114 | 1.839479 | 16.4 | 0.7827063 | 0.7653631 | 3.261905 | 0.03791258 | 0.03652772 | 0.79438 | 3.863341 | 0.1556777 | 0.1843818
Hf47Cu29.25Ni9.75Al14 | BMG | 10 | 790 | 875 | 1278 | Al14Cu29.25Hf47Ni9.75 | 0.6846635 | 1.107595 | 0.6181534 | 10.29412 | 0.5255255 | 1.793033 | 0.4231141 | 2.171216 | 0.4064097 | 0.3669299 | 0.3820116 | 1.618852 | 1.960298 | 15.03529 | 0.7675676 | 0.7733395 | 3.411885 | 0.04110251 | 0.0394798 | 0.8051257 | 4.131514 | 0.1741803 | 0.2109181
Hf48Cu29.25Ni9.75Al13 | BMG | 10 | 785 | 874 | 1280 | Al13Cu29.25Hf48Ni9.75 | 0.6828125 | 1.113376 | 0.61328125 | 9.820225 | 0.5268234 | 1.765657 | 0.4232446 | 2.152709 | 0.4057567 | 0.3644383 | 0.3801453 | 1.585859 | 1.933498 | 14.38202 | 0.7715491 | 0.770195 | 3.351515 | 0.04309927 | 0.04131848 | 0.8033898 | 4.086207 | 0.179798 | 0.2192118
Zr57Ti5Al10Cu20Ni8 | BMG | 10 | 677 | 720 | 1145 | Al10Cu20Ni8Ti5Zr57 | 0.628821 | 1.063516 | 0.5912664 | 16.74419 | 0.5153901 | 1.538462 | 0.3951701 | 1.694118 | 0.386059 | 0.3630027 | 0.3715697 | 1.446581 | 1.592941 | 26.62791 | 0.8196135 | 0.7490617 | 2.985043 | 0.02360044 | 0.0230563 | 0.7667398 | 3.287059 | 0.09188034 | 0.1011765
Zr48Cu42Al7Ag3 | BMG | 10 | 700 | 763 | 1135 | Ag3Al7Cu42Zr48 | 0.6722467 | 1.09 | 0.6167401 | 12.11111 | 0.5215311 | 1.754023 | 0.4158038 | 2.051075 | 0.4020021 | 0.3688093 | 0.3814714 | 1.609195 | 1.88172 | 18.01587 | 0.7758031 | 0.7708114 | 3.363218 | 0.03433243 | 0.03319283 | 0.7972752 | 3.932796 | 0.1448276 | 0.1693548
Zr48Cu40Al7Ag5 | BMG | 10 | 699 | 769 | 1121 | Ag5Al7Cu40Zr48 | 0.6859946 | 1.100143 | 0.6235504 | 10.98571 | 0.523842 | 1.822275 | 0.4225275 | 2.184659 | 0.4068783 | 0.3698413 | 0.3840659 | 1.656398 | 1.985795 | 16.01429 | 0.763624 | 0.7767196 | 3.478673 | 0.03846154 | 0.03703704 | 0.8065934 | 4.170455 | 0.1658768 | 0.1988636
Zr48Cu37Al7Ag8 | BMG | 10 | 698 | 765 | 1125 | Ag8Al7Cu37Zr48 | 0.68 | 1.095989 | 0.6204444 | 11.41791 | 0.5228982 | 1.791569 | 0.419638 | 2.125 | 0.4047619 | 0.3693122 | 0.3828854 | 1.63466 | 1.938889 | 16.79104 | 0.7689679 | 0.7740741 | 3.42623 | 0.03675261 | 0.03544974 | 0.8025233 | 4.063889 | 0.1569087 | 0.1861111
Fe39Co9Cr15Mo14C15B6Y2 | BMG | 10 | 838 | 888 | 1466 | B6C15Co9Cr15Fe39Mo14Y2 | 0.6057299 | 1.059666 | 0.5716235 | 17.76 | 0.5144844 | 1.414013 | 0.3854167 | 1.536332 | 0.3772302 | 0.3559898 | 0.3637153 | 1.334395 | 1.449827 | 29.32 | 0.8493627 | 0.7332201 | 2.748408 | 0.02170139 | 0.02124044 | 0.7491319 | 2.986159 | 0.07961783 | 0.08650519
Zr70Al8Cu13.5Ni8.5 | BMG | 10 | 625 | 707 | 1171 | Al8Cu13.5Ni8.5Zr70 | 0.6037575 | 1.1312 | 0.5337319 | 8.621951 | 0.5307808 | 1.294872 | 0.3936526 | 1.523707 | 0.3764643 | 0.3328009 | 0.3479955 | 1.144689 | 1.346983 | 14.28049 | 0.8791291 | 0.7092652 | 2.43956 | 0.04565702 | 0.04366347 | 0.7416481 | 2.87069 | 0.1501832 | 0.1767241
(Zr0.55Al0.20Co0.20Cu0.05)99Ag1 | BMG | 10 | 739 | 813 | 1275 | Ag1Al19.8Co19.8Cu4.95Zr54.45 | 0.6376471 | 1.100135 | 0.5796078 | 10.98649 | 0.5238402 | 1.516791 | 0.4036743 | 1.75974 | 0.3893678 | 0.3539272 | 0.3669315 | 1.378731 | 1.599567 | 17.22973 | 0.8215206 | 0.743295 | 2.895522 | 0.0367428 | 0.03544061 | 0.7706058 | 3.359307 | 0.1380597 | 0.1601732
(Zr0.62Cu0.23Fe0.05Al0.10)97Ag3 | BMG | 10 | 658 | 743 | 1181 | Ag3Al9.7Cu22.31Fe4.85Zr60.14 | 0.6291279 | 1.129179 | 0.557155 | 8.741176 | 0.5303355 | 1.42065 | 0.4040239 | 1.696347 | 0.3861746 | 0.3419958 | 0.3578032 | 1.258126 | 1.502283 | 13.89412 | 0.8429693 | 0.7281705 | 2.678776 | 0.04622077 | 0.04417879 | 0.7618271 | 3.19863 | 0.1625239 | 0.1940639
(Cu50Zr43Al7)99.5Si0.5 | BMG | 10 | 719 | 791 | 1214 | Al6.965Cu49.75Si0.5Zr42.785 | 0.6515651 | 1.100139 | 0.592257 | 10.98611 | 0.5238411 | 1.59798 | 0.4092085 | 1.869976 | 0.3945137 | 0.3586035 | 0.3719607 | 1.452525 | 1.699764 | 16.86111 | 0.8039735 | 0.7531172 | 3.050505 | 0.0372478 | 0.03591022 | 0.7811692 | 3.56974 | 0.1454545 | 0.1702128
La62Cu24Al10.8Mg3.2 | BMG | 10 | 387 | 421 | 710 | Al10.8Cu24La62Mg3.2 | 0.5929577 | 1.087855 | 0.5450704 | 12.38235 | 0.5210396 | 1.303406 | 0.3837739 | 1.456747 | 0.372237 | 0.3421751 | 0.3527803 | 1.198142 | 1.3391 | 20.88235 | 0.8787129 | 0.714412 | 2.501548 | 0.03099362 | 0.03006189 | 0.7365542 | 2.795848 | 0.1052632 | 0.1176471
La62Cu24Al10.5Mg3.5 | BMG | 10 | 386 | 431 | 712 | Al10.5Cu24La62Mg3.5 | 0.6053371 | 1.11658 | 0.5421348 | 9.577778 | 0.5275398 | 1.322086 | 0.3925319 | 1.533808 | 0.3770779 | 0.3377078 | 0.3515483 | 1.184049 | 1.373665 | 15.82222 | 0.871481 | 0.7147857 | 2.506135 | 0.04098361 | 0.03937008 | 0.7440801 | 2.907473 | 0.1380368 | 0.1601423
La62Cu24Al9.8Mg4.2 | BMG | 10 | 386 | 440 | 719 | Al9.8Cu24La62Mg4.2 | 0.6119611 | 1.139896 | 0.5368567 | 8.148148 | 0.5326877 | 1.321321 | 0.39819 | 1.577061 | 0.3796376 | 0.3330457 | 0.3493213 | 1.159159 | 1.383513 | 13.31481 | 0.87046 | 0.7126833 | 2.48048 | 0.04886878 | 0.04659189 | 0.7475113 | 2.960573 | 0.1621622 | 0.1935484
Ti2Zr46Cu36Al8Ag8 | BMG | 10 | 696 | 750 | 1145 | Ag8Al8Cu36Ti2Zr46 | 0.6550218 | 1.077586 | 0.6078603 | 13.88889 | 0.5186722 | 1.670379 | 0.4073873 | 1.898734 | 0.3957784 | 0.3672823 | 0.3780554 | 1.550111 | 1.762025 | 21.2037 | 0.7918396 | 0.7630607 | 3.22049 | 0.02933188 | 0.02849604 | 0.7854427 | 3.660759 | 0.1202673 | 0.1367089
Nb2Zr46Cu36Al8Ag8 | BMG | 10 | 707 | 765 | 1150 | Ag8Al8Cu36Nb2Zr46 | 0.6652174 | 1.082037 | 0.6147826 | 13.18966 | 0.5197011 | 1.726862 | 0.4119548 | 1.987013 | 0.3994778 | 0.3691906 | 0.3807216 | 1.595937 | 1.836364 | 19.82759 | 0.78125 | 0.7686684 | 3.322799 | 0.03123317 | 0.03028721 | 0.7926764 | 3.823377 | 0.1309255 | 0.1506494
Fe2Zr48Cu34Al8Ag8 | BMG | 10 | 705 | 806 | 1169 | Ag8Al8Cu34Fe2Zr48 | 0.6894782 | 1.143262 | 0.6030796 | 7.980198 | 0.5334216 | 1.737069 | 0.4300961 | 2.220386 | 0.4081013 | 0.356962 | 0.3762006 | 1.519397 | 1.942149 | 11.57426 | 0.7736598 | 0.7650633 | 3.256466 | 0.05389541 | 0.05113924 | 0.8062967 | 4.162534 | 0.2176724 | 0.2782369
Ce69.5Al10Cu20Co0.5 | BMG | 10 | 337 | 419 | 716 | Al10Ce69.5Co0.5Cu20 | 0.5851955 | 1.243323 | 0.4706704 | 5.109756 | 0.5542328 | 1.105541 | 0.3979107 | 1.410774 | 0.369163 | 0.2969163 | 0.320038 | 0.8891821 | 1.13468 | 8.731707 | 0.9470899 | 0.6660793 | 1.994723 | 0.07787274 | 0.0722467 | 0.7179487 | 2.545455 | 0.2163588 | 0.2760943
Ce69Al10Cu20Co1 | BMG | 10 | 340 | 421 | 713 | Al10Ce69Co1Cu20 | 0.5904628 | 1.238235 | 0.4768583 | 5.197531 | 0.5532194 | 1.128686 | 0.3998101 | 1.441781 | 0.3712522 | 0.2998236 | 0.322887 | 0.9115282 | 1.164384 | 8.802469 | 0.9369251 | 0.6710758 | 2.040214 | 0.07692308 | 0.07142857 | 0.7226971 | 2.606164 | 0.2171582 | 0.2773973
Ce69Al10Cu20Nb1 | BMG | 10 | 352 | 412 | 728 | Al10Ce69Cu20Nb1 | 0.5659341 | 1.170455 | 0.4835165 | 6.866667 | 0.539267 | 1.095745 | 0.3814815 | 1.303797 | 0.3614035 | 0.3087719 | 0.3259259 | 0.9361702 | 1.113924 | 12.13333 | 0.9528796 | 0.6701754 | 2.031915 | 0.05555556 | 0.05263158 | 0.7074074 | 2.417722 | 0.1595745 | 0.1898734
Ce68Al10Cu20Co2 | BMG | 10 | 352 | 419 | 716 | Al10Ce68Co2Cu20 | 0.5851955 | 1.190341 | 0.4916201 | 6.253731 | 0.5434501 | 1.151099 | 0.3923221 | 1.410774 | 0.369163 | 0.3101322 | 0.329588 | 0.967033 | 1.185185 | 10.68657 | 0.9286641 | 0.6792952 | 2.118132 | 0.06273408 | 0.05903084 | 0.7219101 | 2.59596 | 0.1840659 | 0.2255892
Zr48Cu36Al9Ag7 | BMG | 10.4 | 710 | 776 | 1151 | Ag7Al9Cu36Zr48 | 0.6741964 | 1.092958 | 0.6168549 | 11.75758 | 0.5222073 | 1.759637 | 0.4169801 | 2.069333 | 0.4026985 | 0.3684484 | 0.3815153 | 1.609977 | 1.893333 | 17.43939 | 0.7745626 | 0.7711469 | 3.369615 | 0.0354648 | 0.03425013 | 0.7984954 | 3.962667 | 0.1496599 | 0.176
La61.4Al15.9Cu11.35Ni11.35 | BMG | 10.5 | 413 | 459 | 729 | Al15.9Cu11.35La61.4Ni11.35 | 0.6296296 | 1.11138 | 0.5665295 | 9.978261 | 0.5263761 | 1.452532 | 0.4019264 | 1.7 | 0.3863636 | 0.3476431 | 0.3616462 | 1.306962 | 1.52963 | 15.84783 | 0.8360092 | 0.7340067 | 2.759494 | 0.04028021 | 0.03872054 | 0.7635727 | 3.22963 | 0.1455696 | 0.1703704
La62(Cu50,Ni50)22.4Al15.6 | BMG | 11 | 410 | 453 | 712 | Al15.6Cu11.20La62Ni11.20 | 0.636236 | 1.104878 | 0.5758427 | 10.53488 | 0.5249131 | 1.5 | 0.4037433 | 1.749035 | 0.3888412 | 0.3519313 | 0.3654189 | 1.357616 | 1.583012 | 16.55814 | 0.825029 | 0.7407725 | 2.857616 | 0.03832442 | 0.03690987 | 0.7691622 | 3.332046 | 0.1423841 | 0.1660232
Mg65Cu7.5Ni7.5Ag5Zn5Gd10 | BMG | 11 | 440 | 477 | 726 | Ag5Cu7.5Gd10Mg65Ni7.5Zn5 | 0.6570248 | 1.084091 | 0.6060606 | 12.89189 | 0.5201745 | 1.667832 | 0.4090909 | 1.915663 | 0.3965087 | 0.3657523 | 0.3773585 | 1.538462 | 1.767068 | 19.62162 | 0.7917121 | 0.762261 | 3.206294 | 0.03173242 | 0.03075644 | 0.7864494 | 3.682731 | 0.1293706 | 0.1485944
La62.0Al15.6Cu11.2Ni11.2 | BMG | 11 | 410 | 453 | 712 | Al15.6Cu11.2La62.0Ni11.2 | 0.636236 | 1.104878 | 0.5758427 | 10.53488 | 0.5249131 | 1.5 | 0.4037433 | 1.749035 | 0.3888412 | 0.3519313 | 0.3654189 | 1.357616 | 1.583012 | 16.55814 | 0.825029 | 0.7407725 | 2.857616 | 0.03832442 | 0.03690987 | 0.7691622 | 3.332046 | 0.1423841 | 0.1660232
(Cu50Zr43Al7)96Er4 | BMG | 12 | 687 | 751 | 1154 | Al6.72Cu48.0Er4Zr41.28 | 0.6507799 | 1.093159 | 0.5953206 | 11.734375 | 0.5222531 | 1.608137 | 0.4079305 | 1.863524 | 0.3942257 | 0.3606299 | 0.3731668 | 1.471092 | 1.704715 | 18.03125 | 0.8025035 | 0.7548556 | 3.079229 | 0.03476372 | 0.0335958 | 0.7810972 | 3.568238 | 0.137045 | 0.1588089
(La80Ce20)65Co25Al10 | BMG | 12 | 439 | 476 | 869 | Al10Ce13.0Co25La52.0 | 0.547756 | 1.084282 | 0.5051784 | 12.86486 | 0.5202186 | 1.106977 | 0.3639144 | 1.211196 | 0.3539033 | 0.3263941 | 0.3356269 | 1.02093 | 1.117048 | 23.48649 | 0.9497268 | 0.6802974 | 2.127907 | 0.02828746 | 0.02750929 | 0.6995413 | 2.328244 | 0.08604651 | 0.09414758
Cu43Zr43Al7Be7 | BMG | 12 | 710 | 813 | 1126 | Al7Be7Cu43Zr43 | 0.7220249 | 1.14507 | 0.6305506 | 7.893204 | 0.5338148 | 1.954327 | 0.4428105 | 2.597444 | 0.4192883 | 0.3661681 | 0.3867102 | 1.706731 | 2.268371 | 10.93204 | 0.7393303 | 0.7854564 | 3.661058 | 0.05610022 | 0.05312017 | 0.8295207 | 4.865815 | 0.2475962 | 0.3290735
Mg57Cu31.5Y8Nd3.5 | BMG | 12 | 426 | 501 | 778 | Cu31.5Mg57Nd3.5Y8 | 0.6439589 | 1.176056 | 0.5475578 | 6.68 | 0.5404531 | 1.423295 | 0.416113 | 1.808664 | 0.3917123 | 0.3330727 | 0.3538206 | 1.210227 | 1.537906 | 10.37333 | 0.8392665 | 0.724785 | 2.633523 | 0.06229236 | 0.05863956 | 0.7699336 | 3.34657 | 0.2130682 | 0.2707581
Mg61Cu28Gd11 | BMG | 12 | 422 | 483 | 737 | Cu28Gd11Mg61 | 0.6553596 | 1.14455 | 0.5725916 | 7.918033 | 0.5337017 | 1.533333 | 0.4167386 | 1.901575 | 0.3959016 | 0.3459016 | 0.364107 | 1.339683 | 1.661417 | 12.08197 | 0.8143646 | 0.7418033 | 2.873016 | 0.05263158 | 0.05 | 0.7808456 | 3.562992 | 0.1936508 | 0.2401575
La62Al14Cu12Ni12 | BMG | 12 | 423 | 452 | 744 | Al14Cu12La62Ni12 | 0.6075269 | 1.068558 | 0.5685484 | 15.58621 | 0.5165714 | 1.4081 | 0.3873179 | 1.547945 | 0.3779264 | 0.3536789 | 0.3624679 | 1.317757 | 1.44863 | 25.65517 | 0.8502857 | 0.7316054 | 2.725857 | 0.02485004 | 0.02424749 | 0.7497858 | 2.996575 | 0.09034268 | 0.09931507
La32Ce32Al16Ni5Cu10Co5 | BMG | 12 | 413 | 467 | 718 | Al16Ce32Co5Cu10La32Ni5 | 0.6504178 | 1.130751 | 0.5752089 | 8.648148 | 0.5306818 | 1.531148 | 0.4129089 | 1.860558 | 0.3940928 | 0.3485232 | 0.3651636 | 1.354098 | 1.645418 | 13.2963 | 0.8159091 | 0.742616 | 2.885246 | 0.04774536 | 0.04556962 | 0.7780725 | 3.505976 | 0.1770492 | 0.2151394
Zr48Cu43Al7Ag2 | BMG | 12 | 700 | 761 | 1152 | Ag2Al7Cu43Zr48 | 0.6605903 | 1.087143 | 0.6076389 | 12.47541 | 0.5208761 | 1.683628 | 0.4109071 | 1.946292 | 0.3978045 | 0.3659174 | 0.3779698 | 1.548673 | 1.790281 | 18.88525 | 0.788501 | 0.7637219 | 3.232301 | 0.03293737 | 0.03188709 | 0.7888769 | 3.736573 | 0.1349558 | 0.1560102
(Cu50Zr43Al7)99Si1 | BMG | 12 | 720 | 797 | 1226 | Al6.93Cu49.5Si1Zr42.57 | 0.6500816 | 1.106944 | 0.5872757 | 10.35065 | 0.525379 | 1.575099 | 0.4095581 | 1.857809 | 0.3939694 | 0.3559071 | 0.3699897 | 1.422925 | 1.678322 | 15.92208 | 0.808174 | 0.7498764 | 2.998024 | 0.03956835 | 0.03806228 | 0.7795478 | 3.536131 | 0.1521739 | 0.1794872
(Cu50Zr50)92Al7Gd1 | BMG | 12 | 698 | 771 | 1139 | Al7Cu46.0Gd1Zr46.0 | 0.6769096 | 1.104585 | 0.6128183 | 10.56164 | 0.5248468 | 1.748299 | 0.419706 | 2.095109 | 0.4036649 | 0.365445 | 0.3799673 | 1.582766 | 1.896739 | 15.60274 | 0.7753574 | 0.7691099 | 3.331066 | 0.0397387 | 0.0382199 | 0.7996734 | 3.991848 | 0.1655329 | 0.1983696
(Ce60La40)65Co25Al10 | BMG | 12 | 425 | 448 | 789 | Al10Ce39.0Co25La26.0 | 0.5678074 | 1.054118 | 0.5386565 | 19.47826 | 0.513173 | 1.230769 | 0.369028 | 1.313783 | 0.3621665 | 0.3435732 | 0.3500824 | 1.167582 | 1.246334 | 34.30435 | 0.9037801 | 0.7057397 | 2.398352 | 0.01894563 | 0.01859337 | 0.7191104 | 2.560117 | 0.06318681 | 0.06744868
La62Al14(Cu50Ni50)24 | BMG | 12 | 423 | 452 | 744 | Al14Cu12.0La62Ni12.0 | 0.6075269 | 1.068558 | 0.5685484 | 15.58621 | 0.5165714 | 1.4081 | 0.3873179 | 1.547945 | 0.3779264 | 0.3536789 | 0.3624679 | 1.317757 | 1.44863 | 25.65517 | 0.8502857 | 0.7316054 | 2.725857 | 0.02485004 | 0.02424749 | 0.7497858 | 2.996575 | 0.09034268 | 0.09931507
Zr20Ti20Hf20Cu20Be20 | BMG | 12 | 632 | 715 | 1194 | Be20Cu20Hf20Ti20Zr20 | 0.5988275 | 1.131329 | 0.5293132 | 8.614458 | 0.5308092 | 1.272242 | 0.3915663 | 1.492693 | 0.3745416 | 0.3310634 | 0.3461117 | 1.124555 | 1.319415 | 14.38554 | 0.8864143 | 0.705605 | 2.396797 | 0.04545455 | 0.04347826 | 0.737678 | 2.812109 | 0.1476868 | 0.1732777
Zr31Ti27Be26Cu10Al6 | BMG | 13 | 607 | 678 | 1060 | Al6Be26Cu10Ti27Zr31 | 0.6396226 | 1.116969 | 0.5726415 | 9.549296 | 0.5276265 | 1.496689 | 0.4067187 | 1.774869 | 0.3901036 | 0.349252 | 0.3641272 | 1.339956 | 1.589005 | 14.92958 | 0.8249027 | 0.7393556 | 2.836645 | 0.04259148 | 0.04085155 | 0.7708458 | 3.363874 | 0.1567329 | 0.1858639
Zr31Ti27Be26Cu10Fe6 | BMG | 13 | 617 | 685 | 1037 | Be26Cu10Fe6Ti27Zr31 | 0.6605593 | 1.110211 | 0.5949855 | 10.07353 | 0.5261137 | 1.630952 | 0.4141475 | 1.946023 | 0.3977933 | 0.3583043 | 0.3730351 | 1.469048 | 1.752841 | 15.25 | 0.796467 | 0.7560976 | 3.1 | 0.04111245 | 0.03948897 | 0.7871826 | 3.698864 | 0.1619048 | 0.1931818
Mg65Cu7.5Ni7.5Ag5Zn5Gd7.5Y2.5 | BMG | 13 | 438 | 474 | 719 | Ag5Cu7.5Gd7.5Mg65Ni7.5Y2.5Zn5 | 0.659249 | 1.082192 | 0.6091794 | 13.16667 | 0.5197368 | 1.686833 | 0.4096802 | 1.934694 | 0.3973177 | 0.3671417 | 0.3785653 | 1.558719 | 1.787755 | 19.97222 | 0.7883772 | 0.7644593 | 3.245552 | 0.03111495 | 0.03017603 | 0.7882455 | 3.722449 | 0.1281139 | 0.1469388
Zr49Co28Al16Y7 | BMG | 14 | 724 | 769 | 1197 | Al16Co28Y7Zr49 | 0.6424394 | 1.062155 | 0.6048454 | 17.08889 | 0.5150703 | 1.625793 | 0.4003123 | 1.796729 | 0.3911495 | 0.3682604 | 0.376887 | 1.530655 | 1.691589 | 26.6 | 0.8017415 | 0.75941 | 3.156448 | 0.0234253 | 0.02288911 | 0.7771994 | 3.488318 | 0.09513742 | 0.1051402
Zr46Co28Al16Y10 | BMG | 14 | 716 | 758 | 1192 | Al16Co28Y10Zr46 | 0.635906 | 1.058659 | 0.6006711 | 18.04762 | 0.5142469 | 1.592437 | 0.3972746 | 1.746544 | 0.3887179 | 0.3671795 | 0.3752621 | 1.504202 | 1.64977 | 28.38095 | 0.8086839 | 0.7558974 | 3.096639 | 0.02201258 | 0.02153846 | 0.7725367 | 3.396313 | 0.08823529 | 0.09677419
Zr28Ti24Be23Ni10Cu9Ag6 | BMG | 14 | 633 | 682 | 1074 | Ag6Be23Cu9Ni10Ti24Zr28 | 0.6350093 | 1.077409 | 0.5893855 | 13.91837 | 0.5186312 | 1.546485 | 0.3995313 | 1.739796 | 0.3883827 | 0.3604784 | 0.370826 | 1.435374 | 1.614796 | 21.91837 | 0.81673 | 0.748861 | 2.981859 | 0.02870533 | 0.02790433 | 0.7703574 | 3.354592 | 0.1111111 | 0.125
Zr31Ti27Be26Cu10Ag6 | BMG | 14 | 620 | 675 | 1057 | Ag6Be26Cu10Ti27Zr31 | 0.6385998 | 1.08871 | 0.5865658 | 12.27273 | 0.5212355 | 1.544622 | 0.4025045 | 1.767016 | 0.3897229 | 0.3579677 | 0.3697078 | 1.418764 | 1.623037 | 19.21818 | 0.8162162 | 0.7476905 | 2.963387 | 0.03279666 | 0.0317552 | 0.7722123 | 3.390052 | 0.1258581 | 0.1439791
Zr31Ti27Be26Cu10Cr6 | BMG | 14 | 611 | 678 | 1018 | Be26Cr6Cu10Ti27Zr31 | 0.6660118 | 1.109656 | 0.6001965 | 10.1194 | 0.5259891 | 1.665848 | 0.4162063 | 1.994118 | 0.3997642 | 0.3602594 | 0.3750767 | 1.501229 | 1.797059 | 15.19403 | 0.7897595 | 0.7600236 | 3.167076 | 0.04112953 | 0.03950472 | 0.791283 | 3.791176 | 0.1646192 | 0.1970588
Cu42Zr42Ag8Al8 | BMG | 14 | 710 | 780 | 1234 | Ag8Al8Cu42Zr42 | 0.6320908 | 1.098592 | 0.5753647 | 11.14286 | 0.5234899 | 1.48855 | 0.4012346 | 1.718062 | 0.387289 | 0.3525323 | 0.3652263 | 1.354962 | 1.563877 | 17.62857 | 0.8281879 | 0.7398213 | 2.843511 | 0.03600823 | 0.0347567 | 0.7664609 | 3.281938 | 0.1335878 | 0.154185
Mg65Cu7.5Ni7.5Ag5Zn5Gd5Y5 | BMG | 14 | 434 | 472 | 718 | Ag5Cu7.5Gd5Mg65Ni7.5Y5Zn5 | 0.6573816 | 1.087558 | 0.6044568 | 12.42105 | 0.5209713 | 1.661972 | 0.4097222 | 1.918699 | 0.3966387 | 0.3647059 | 0.3767361 | 1.528169 | 1.764228 | 18.89474 | 0.7924945 | 0.7613445 | 3.190141 | 0.03298611 | 0.03193277 | 0.7864583 | 3.682927 | 0.1338028 | 0.1544715
Mg57Cu31Y6.6Nd5.4 | BMG | 14 | 427 | 491 | 778 | Cu31Mg57Nd5.4Y6.6 | 0.6311054 | 1.149883 | 0.5488432 | 7.671875 | 0.5348584 | 1.39886 | 0.4074689 | 1.710801 | 0.3869188 | 0.3364854 | 0.3543568 | 1.216524 | 1.487805 | 12.15625 | 0.8474946 | 0.7234043 | 2.615385 | 0.05311203 | 0.05043341 | 0.7618257 | 3.198606 | 0.1823362 | 0.2229965
(Zr0.55Al0.20Co0.20Cu0.05)93Ag7 | BMG | 14 | 753 | 806 | 1222 | Ag7Al18.6Co18.6Cu4.65Zr51.15 | 0.6595745 | 1.070385 | 0.6162029 | 15.20755 | 0.5169981 | 1.71855 | 0.4081013 | 1.9375 | 0.3974359 | 0.3713018 | 0.3812658 | 1.605544 | 1.810096 | 23.0566 | 0.7838358 | 0.7687377 | 3.324094 | 0.02683544 | 0.02613412 | 0.7893671 | 3.747596 | 0.1130064 | 0.1274038
(Cu50Zr43Al7)98Er2 | BMG | 15 | 697 | 773 | 1172 | Al6.86Cu49.0Er2Zr42.14 | 0.6595563 | 1.109039 | 0.5947099 | 10.17105 | 0.5258503 | 1.627368 | 0.4135902 | 1.937343 | 0.3974293 | 0.3583548 | 0.3729267 | 1.467368 | 1.746867 | 15.42105 | 0.7972789 | 0.7557841 | 3.094737 | 0.04066346 | 0.03907455 | 0.7865169 | 3.684211 | 0.16 | 0.1904762
Cu44Zr40Al8Ag8 | BMG | 15 | 702 | 772 | 1166 | Ag8Al8Cu44Zr40 | 0.6620926 | 1.099715 | 0.6020583 | 11.02857 | 0.5237449 | 1.663793 | 0.4132762 | 1.959391 | 0.3983488 | 0.3622291 | 0.375803 | 1.512931 | 1.781726 | 16.65714 | 0.7910448 | 0.7605779 | 3.176724 | 0.03747323 | 0.03611971 | 0.7890792 | 3.741117 | 0.1508621 | 0.177665
Zr31Ti27Be26Cu10Ni6 | BMG | 15 | 610 | 682 | 1023 | Be26Cu10Ni6Ti27Zr31 | 0.6666667 | 1.118033 | 0.5962854 | 9.472222 | 0.5278638 | 1.651332 | 0.4176363 | 2 | 0.4 | 0.3577713 | 0.3735456 | 1.476998 | 1.788856 | 14.20833 | 0.7917957 | 0.7577713 | 3.128329 | 0.04409063 | 0.04222874 | 0.7911819 | 3.788856 | 0.1743341 | 0.2111437
Zr31Ti27Be26Cu10V6 | BMG | 15 | 610 | 666 | 1027 | Be26Cu10Ti27V6Zr31 | 0.6484907 | 1.091803 | 0.593963 | 11.89286 | 0.5219436 | 1.597122 | 0.4068418 | 1.844875 | 0.3933845 | 0.3603071 | 0.3726329 | 1.46283 | 1.689751 | 18.33929 | 0.8048589 | 0.7536917 | 3.059952 | 0.03420892 | 0.03307738 | 0.7794746 | 3.534626 | 0.1342926 | 0.1551247
Zr42Cu36Al8Ag8Au6 | BMG | 15 | 723 | 813 | 1159 | Ag8Al8Au6Cu36Zr42 | 0.7014668 | 1.124481 | 0.6238136 | 9.033333 | 0.529296875 | 1.864679 | 0.4319872 | 2.349711 | 0.4122718 | 0.3666329 | 0.3841658 | 1.658257 | 2.089595 | 12.87778 | 0.7545573 | 0.7789047 | 3.522936 | 0.04782147 | 0.04563895 | 0.816153 | 4.439306 | 0.206422 | 0.2601156
Cu40Zr44Ag8Al8 | BMG | 15 | 700 | 791 | 1176 | Ag8Al8Cu40Zr44 | 0.672619 | 1.13 | 0.5952381 | 8.692308 | 0.5305164 | 1.661765 | 0.4216418 | 2.054545 | 0.4021352 | 0.3558719 | 0.3731343 | 1.470588 | 1.818182 | 12.92308 | 0.7887324 | 0.7580071 | 3.132353 | 0.04850746 | 0.04626335 | 0.7947761 | 3.872727 | 0.1911765 | 0.2363636
Cu34Zr50Ag8Al8 | BMG | 15 | 680 | 780 | 1148 | Ag8Al8Cu34Zr50 | 0.6794425 | 1.147059 | 0.5923345 | 7.8 | 0.5342466 | 1.666667 | 0.4266958 | 2.119565 | 0.4045643 | 0.3526971 | 0.3719912 | 1.452991 | 1.847826 | 11.48 | 0.7863014 | 0.7572614 | 3.119658 | 0.0547046 | 0.05186722 | 0.7986871 | 3.967391 | 0.2136752 | 0.2717391
Hf6Zr42Cu36Al8Ag8 | BMG | 15 | 695 | 796 | 1187 | Ag8Al8Cu36Hf6Zr42 | 0.6705981 | 1.145324 | 0.5855097 | 7.881188 | 0.5338699 | 1.617886 | 0.4229543 | 2.035806 | 0.401412 | 0.3504791 | 0.369288 | 1.412602 | 1.777494 | 11.75248 | 0.79611 | 0.7518911 | 3.030488 | 0.05366631 | 0.05093293 | 0.7922423 | 3.813299 | 0.2052846 | 0.258312
Au6Zr48Cu30Al8Ag8 | BMG | 15 | 723 | 813 | 1159 | Ag8Al8Au6Cu30Zr48 | 0.7014668 | 1.124481 | 0.6238136 | 9.033333 | 0.529296875 | 1.864679 | 0.4319872 | 2.349711 | 0.4122718 | 0.3666329 | 0.3841658 | 1.658257 | 2.089595 | 12.87778 | 0.7545573 | 0.7789047 | 3.522936 | 0.04782147 | 0.04563895 | 0.816153 | 4.439306 | 0.206422 | 0.2601156
(La50Ce50)65Co25Al10 | BMG | 15 | 427 | 453 | 776 | Al10Ce32.5Co25La32.5 | 0.5837629 | 1.06089 | 0.5502577 | 17.42308 | 0.5147727 | 1.297994 | 0.3765586 | 1.402477 | 0.3685924 | 0.3474369 | 0.354946 | 1.223496 | 1.321981 | 29.84615 | 0.8818182 | 0.7160293 | 2.52149 | 0.02161264 | 0.02115541 | 0.7315046 | 2.724458 | 0.07449857 | 0.08049536
Zr20Ti20Hf20Ni20Be20 | BMG | 15 | 657 | 709 | 1108 | Be20Hf20Ni20Ti20Zr20 | 0.6398917 | 1.079148 | 0.5929603 | 13.63462 | 0.5190337 | 1.572062 | 0.4016997 | 1.776942 | 0.3902036 | 0.361585 | 0.372238 | 1.456763 | 1.646617 | 21.30769 | 0.8111274 | 0.7517887 | 3.028825 | 0.02946176 | 0.0286186 | 0.7739377 | 3.423559 | 0.1152993 | 0.1303258
La62Al14Cu16.66Ag3.34Ni2Co2 | BMG | 16 | 412 | 472 | 713 | Ag3.34Al14Co2Cu16.66La62Ni2 | 0.6619916 | 1.145631 | 0.5778401 | 7.866667 | 0.5339367 | 1.568106 | 0.4195556 | 1.958506 | 0.3983122 | 0.3476793 | 0.3662222 | 1.368771 | 1.709544 | 11.88333 | 0.8065611 | 0.7459916 | 2.936877 | 0.05333333 | 0.05063291 | 0.7857778 | 3.66805 | 0.1993355 | 0.2489627
La62Al14Cu9.99Ag2.01Ni6Co6 | BMG | 16 | 429 | 471 | 698 | Ag2.01Al14Co6Cu9.99La62Ni6 | 0.6747851 | 1.097902 | 0.6146132 | 11.21429 | 0.5233333 | 1.750929 | 0.4179237 | 2.07489 | 0.4029085 | 0.3669803 | 0.3806566 | 1.594796 | 1.889868 | 16.61905 | 0.7755556 | 0.7698888 | 3.345725 | 0.03726708 | 0.03592814 | 0.7985803 | 3.964758 | 0.1561338 | 0.185022
Zr52.25Al19Co19Cu4.75Ag5 | BMG | 16 | 747 | 806 | 1220 | Ag5Al19Co19Cu4.75Zr52.25 | 0.6606557 | 1.078983 | 0.6122951 | 13.66102 | 0.5189955 | 1.704017 | 0.4097611 | 1.94686 | 0.3978282 | 0.3687068 | 0.3797661 | 1.579281 | 1.804348 | 20.67797 | 0.7855763 | 0.766535 | 3.283298 | 0.02999492 | 0.02912142 | 0.7895272 | 3.751208 | 0.1247357 | 0.1425121
(Zr50Cu38Al10Ti2)97Y3 | BMG | 16 | 665 | 736 | 1146 | Al9.7Cu36.86Ti1.94Y3Zr48.5 | 0.6422339 | 1.106767 | 0.5802792 | 10.3662 | 0.525339 | 1.530146 | 0.4064053 | 1.795122 | 0.3910733 | 0.3533475 | 0.3672004 | 1.382536 | 1.621951 | 16.14085 | 0.8179872 | 0.7444208 | 2.912682 | 0.03920486 | 0.03772582 | 0.7736057 | 3.417073 | 0.1476091 | 0.1731707
La62Al14(Cu83Ag17)12(Ni50Co50)12 | BMG | 16 | 429 | 471 | 698 | Ag2.04Al14Co6Cu9.96La62Ni6 | 0.6747851 | 1.097902 | 0.6146132 | 11.21429 | 0.5233333 | 1.750929 | 0.4179237 | 2.07489 | 0.4029085 | 0.3669803 | 0.3806566 | 1.594796 | 1.889868 | 16.61905 | 0.7755556 | 0.7698888 | 3.345725 | 0.03726708 | 0.03592814 | 0.7985803 | 3.964758 | 0.1561338 | 0.185022
La62Al14(Cu83Ag17)16(Ni50Co50)8 | BMG | 16 | 415 | 477 | 708 | Ag2.72Al14Co4.0Cu13.28La62Ni4 | 0.6737288 | 1.149398 | 0.5861582 | 7.693548 | 0.5347534 | 1.627986 | 0.4247551 | 2.064935 | 0.4025316 | 0.350211 | 0.3695459 | 1.416382 | 1.796537 | 11.41935 | 0.793722 | 0.7527426 | 3.044369 | 0.05520926 | 0.05232068 | 0.794301 | 3.861472 | 0.2116041 | 0.2683983
La62Al14(Cu83Ag17)20(Ni50Co50)4 | BMG | 16 | 412 | 472 | 713 | Ag3.4Al14Co2.0Cu16.6La62Ni2 | 0.6619916 | 1.145631 | 0.5778401 | 7.866667 | 0.5339367 | 1.568106 | 0.4195556 | 1.958506 | 0.3983122 | 0.3476793 | 0.3662222 | 1.368771 | 1.709544 | 11.88333 | 0.8065611 | 0.7459916 | 2.936877 | 0.05333333 | 0.05063291 | 0.7857778 | 3.66805 | 0.1993355 | 0.2489627
La62Al14Cu13.33Ag2.67Ni4Co4 | BMG | 16 | 415 | 477 | 708 | Ag2.67Al14Co4Cu13.33La62Ni4 | 0.6737288 | 1.149398 | 0.5861582 | 7.693548 | 0.5347534 | 1.627986 | 0.4247551 | 2.064935 | 0.4025316 | 0.350211 | 0.3695459 | 1.416382 | 1.796537 | 11.41935 | 0.793722 | 0.7527426 | 3.044369 | 0.05520926 | 0.05232068 | 0.794301 | 3.861472 | 0.2116041 | 0.2683983
Zr65Al7.5Cu17.5Ni10 | BMG | 16 | 657 | 736 | 1168 | Al7.5Cu17.5Ni10Zr65 | 0.630137 | 1.120244 | 0.5625 | 9.316456 | 0.5283561 | 1.440313 | 0.4032877 | 1.703704 | 0.3865546 | 0.345063 | 0.36 | 1.285714 | 1.520833 | 14.78481 | 0.8384781 | 0.7316176 | 2.726027 | 0.04328767 | 0.0414916 | 0.7632877 | 3.224537 | 0.1545988 | 0.1828704
Fe41Co7Cr15Mo14C15B6Y2 | BMG | 16 | 838 | 883 | 1438 | B6C15Co7Cr15Fe41Mo14Y2 | 0.6140473 | 1.053699 | 0.5827538 | 19.62222 | 0.5130738 | 1.471667 | 0.3879613 | 1.590991 | 0.3804395 | 0.3610513 | 0.3681898 | 1.396667 | 1.50991 | 31.95556 | 0.8355607 | 0.7414907 | 2.868333 | 0.01977153 | 0.01938819 | 0.7561511 | 3.100901 | 0.075 | 0.08108108
(Zr0.55Al0.20Co0.20Cu0.05)97Ag3 | BMG | 16 | 740 | 805 | 1246 | Ag3Al19.4Co19.4Cu4.85Zr53.35 | 0.6460674 | 1.087838 | 0.5939005 | 12.38462 | 0.5210356 | 1.590909 | 0.4053374 | 1.825397 | 0.3924915 | 0.3607996 | 0.3726083 | 1.462451 | 1.678005 | 19.16923 | 0.8064725 | 0.7532911 | 3.05336 | 0.0327291 | 0.03169186 | 0.7779456 | 3.503401 | 0.1284585 | 0.1473923
(Zr0.55Al0.20Co0.20Cu0.05)95Ag5 | BMG | 16 | 747 | 806 | 1220 | Ag5Al19.0Co19.0Cu4.75Zr52.25 | 0.6606557 | 1.078983 | 0.6122951 | 13.66102 | 0.5189955 | 1.704017 | 0.4097611 | 1.94686 | 0.3978282 | 0.3687068 | 0.3797661 | 1.579281 | 1.804348 | 20.67797 | 0.7855763 | 0.766535 | 3.283298 | 0.02999492 | 0.02912142 | 0.7895272 | 3.751208 | 0.1247357 | 0.1425121
La62Al14Cu16.67Ag3.33Ni2Co2 | BMG | 16 | 412 | 472 | 713 | Ag3.33Al14Co2Cu16.67La62Ni2 | 0.6619916 | 1.145631 | 0.5778401 | 7.866667 | 0.5339367 | 1.568106 | 0.4195556 | 1.958506 | 0.3983122 | 0.3476793 | 0.3662222 | 1.368771 | 1.709544 | 11.88333 | 0.8065611 | 0.7459916 | 2.936877 | 0.05333333 | 0.05063291 | 0.7857778 | 3.66805 | 0.1993355 | 0.2489627
La62Al14Cu10Ag2Ni6Co6 | BMG | 16 | 429 | 471 | 698 | Ag2Al14Co6Cu10La62Ni6 | 0.6747851 | 1.097902 | 0.6146132 | 11.21429 | 0.5233333 | 1.750929 | 0.4179237 | 2.07489 | 0.4029085 | 0.3669803 | 0.3806566 | 1.594796 | 1.889868 | 16.61905 | 0.7755556 | 0.7698888 | 3.345725 | 0.03726708 | 0.03592814 | 0.7985803 | 3.964758 | 0.1561338 | 0.185022
(Zr50Cu38Al10Ti2)99Y1 | BMG | 18 | 681 | 741 | 1145 | Al9.9Cu37.62Ti1.98Y1Zr49.5 | 0.6471616 | 1.088106 | 0.5947598 | 12.35 | 0.521097 | 1.596983 | 0.405805 | 1.834158 | 0.392895 | 0.3610817 | 0.3729463 | 1.467672 | 1.685644 | 19.08333 | 0.8052039 | 0.7539767 | 3.064655 | 0.03285871 | 0.03181336 | 0.7787514 | 3.519802 | 0.1293103 | 0.1485149
La62Al14Cu11.66Ag2.34Ni5Co5 | BMG | 20 | 418 | 491 | 703 | Ag2.34Al14Co5Cu11.66La62Ni5 | 0.6984353 | 1.174641 | 0.5945946 | 6.726027 | 0.540154 | 1.722807 | 0.4380018 | 2.316038 | 0.4112228 | 0.3500838 | 0.3728814 | 1.466667 | 1.971698 | 9.630137 | 0.7733773 | 0.7613065 | 3.189474 | 0.06512043 | 0.06113903 | 0.8108831 | 4.287736 | 0.2561404 | 0.3443396
Ti41Zr25Be26Ni8 | BMG | 20 | 594 | 652 | 1044 | Be26Ni8Ti41Zr25 | 0.6245211 | 1.097643 | 0.5689655 | 11.24138 | 0.5232745 | 1.448889 | 0.3980464 | 1.663265 | 0.384434 | 0.3502358 | 0.3626374 | 1.32 | 1.515306 | 18 | 0.8378812 | 0.7346698 | 2.768889 | 0.03540904 | 0.03419811 | 0.7606838 | 3.178571 | 0.1288889 | 0.1479592
(Ti41Zr25Be26Ni8)88Cu12 | BMG | 20 | 595 | 670 | 1000 | Be22.88Cu12Ni7.04Ti36.08Zr22.00 | 0.67 | 1.12605 | 0.595 | 8.933333 | 0.5296443 | 1.654321 | 0.4200627 | 2.030303 | 0.4011976 | 0.3562874 | 0.3730408 | 1.469136 | 1.80303 | 13.33333 | 0.7905138 | 0.757485 | 3.123457 | 0.04702194 | 0.04491018 | 0.7931034 | 3.833333 | 0.1851852 | 0.2272727
La62Al14(Ni0.8Co0.2)24 | BMG | 20 | 434 | 456 | 986 | Al14Co4.8La62Ni19.2 | 0.4624746 | 1.050691 | 0.4401623 | 20.72727 | 0.5123596 | 0.826087 | 0.3211268 | 0.8603774 | 0.3162275 | 0.3009709 | 0.3056338 | 0.7862319 | 0.8188679 | 44.81818 | 1.107865 | 0.6171983 | 1.612319 | 0.01549296 | 0.01525659 | 0.6267606 | 1.679245 | 0.03985507 | 0.04150943
(La60Ce40)65Co25Al10 | BMG | 20 | 437 | 467 | 835 | Al10Ce26.0Co25La39.0 | 0.5592814 | 1.06865 | 0.5233533 | 15.56667 | 0.5165929 | 1.173367 | 0.3671384 | 1.269022 | 0.358679 | 0.3356375 | 0.3435535 | 1.09799 | 1.1875 | 27.83333 | 0.9236726 | 0.6943164 | 2.271357 | 0.02358491 | 0.02304147 | 0.7106918 | 2.456522 | 0.07537688 | 0.08152174
Cu38Zr38Al8Ag8 | BMG | 20 | 690 | 784 | 1148 | Ag8Al8Cu38Zr38 | 0.6829268 | 1.136232 | 0.6010453 | 8.340426 | 0.531886 | 1.71179 | 0.4265506 | 2.153846 | 0.4057971 | 0.3571429 | 0.3754081 | 1.50655 | 1.895604 | 12.21277 | 0.7788331 | 0.76294 | 3.218341 | 0.05114255 | 0.04865424 | 0.8019587 | 4.049451 | 0.2052402 | 0.2582418
La62Al14(Cu83Ag17)14(Ni50Co50)10 | BMG | 20 | 418 | 491 | 703 | Ag2.38Al14Co5.0Cu11.62La62Ni5 | 0.6984353 | 1.174641 | 0.5945946 | 6.726027 | 0.540154 | 1.722807 | 0.4380018 | 2.316038 | 0.4112228 | 0.3500838 | 0.3728814 | 1.466667 | 1.971698 | 9.630137 | 0.7733773 | 0.7613065 | 3.189474 | 0.06512043 | 0.06113903 | 0.8108831 | 4.287736 | 0.2561404 | 0.3443396
Zr42Cu36Al8Ag8Pd6 | BMG | 20 | 709 | 796 | 1155 | Ag8Al8Cu36Pd6Zr42 | 0.6891775 | 1.122708 | 0.6138528 | 9.149425 | 0.5289037 | 1.784753 | 0.4270386 | 2.21727 | 0.4079959 | 0.3634034 | 0.3803648 | 1.589686 | 1.97493 | 13.27586 | 0.7674419 | 0.7713993 | 3.374439 | 0.04667382 | 0.04459252 | 0.8074034 | 4.192201 | 0.1950673 | 0.2423398
Zr44Cu36Al8Ag8Au4 | BMG | 20 | 713 | 806 | 1153 | Ag8Al8Au4Cu36Zr44 | 0.699046 | 1.130435 | 0.6183868 | 8.666667 | 0.5306122 | 1.831818 | 0.43194 | 2.322767 | 0.4114344 | 0.3639612 | 0.3821008 | 1.620455 | 2.054755 | 12.39785 | 0.759052 | 0.7753956 | 3.452273 | 0.04983923 | 0.0474732 | 0.8140407 | 4.377522 | 0.2113636 | 0.2680115
Zr46Cu36Al8Ag8Au2 | BMG | 20 | 705 | 799 | 1153 | Ag8Al8Au2Cu36Zr46 | 0.6929748 | 1.133333 | 0.6114484 | 8.5 | 0.53125 | 1.783482 | 0.4300323 | 2.257062 | 0.4093238 | 0.361168 | 0.3794403 | 1.573661 | 1.991525 | 12.26596 | 0.7666223 | 0.7704918 | 3.357143 | 0.05059203 | 0.04815574 | 0.8094726 | 4.248588 | 0.2098214 | 0.2655367
Cu38Zr46Ag8Al8 | BMG | 20 | 692 | 795 | 1145 | Ag8Al8Cu38Zr46 | 0.6943231 | 1.148844 | 0.6043668 | 7.718447 | 0.5346335 | 1.754967 | 0.4327708 | 2.271429 | 0.4097938 | 0.356701 | 0.3767011 | 1.527594 | 1.977143 | 11.1165 | 0.7700067 | 0.7664948 | 3.282561 | 0.05606968 | 0.05309278 | 0.809472 | 4.248571 | 0.2273731 | 0.2942857
Zr46Cu37.64Ag8.36Al8 | BMG | 20 | 707 | 780 | 1154 | Ag8.36Al8Cu37.64Zr46 | 0.6759099 | 1.103253 | 0.6126516 | 10.68493 | 0.5245461 | 1.744966 | 0.4191295 | 2.085561 | 0.4033092 | 0.3655636 | 0.3799033 | 1.581655 | 1.890374 | 15.80822 | 0.7760592 | 0.7688728 | 3.326622 | 0.03922622 | 0.0377456 | 0.7990328 | 3.975936 | 0.163311 | 0.1951872
Hf4Zr44Cu36Al8Ag8 | BMG | 20 | 694 | 795 | 1155 | Ag8Al8Cu36Hf4Zr44 | 0.6883117 | 1.145533 | 0.6008658 | 7.871287 | 0.5339154 | 1.724512 | 0.4299621 | 2.208333 | 0.4076923 | 0.3558974 | 0.375338 | 1.505423 | 1.927778 | 11.43564 | 0.7756884 | 0.7635897 | 3.229935 | 0.05462412 | 0.05179487 | 0.8053002 | 4.136111 | 0.2190889 | 0.2805556
Au2Zr48Cu34Al8Ag8 | BMG | 20 | 705 | 799 | 1153 | Ag8Al8Au2Cu34Zr48 | 0.6929748 | 1.133333 | 0.6114484 | 8.5 | 0.53125 | 1.783482 | 0.4300323 | 2.257062 | 0.4093238 | 0.361168 | 0.3794403 | 1.573661 | 1.991525 | 12.26596 | 0.7666223 | 0.7704918 | 3.357143 | 0.05059203 | 0.04815574 | 0.8094726 | 4.248588 | 0.2098214 | 0.2655367
Au4Zr48Cu32Al8Ag8 | BMG | 20 | 713 | 806 | 1153 | Ag8Al8Au4Cu32Zr48 | 0.699046 | 1.130435 | 0.6183868 | 8.666667 | 0.5306122 | 1.831818 | 0.43194 | 2.322767 | 0.4114344 | 0.3639612 | 0.3821008 | 1.620455 | 2.054755 | 12.39785 | 0.759052 | 0.7753956 | 3.452273 | 0.04983923 | 0.0474732 | 0.8140407 | 4.377522 | 0.2113636 | 0.2680115
Pd6Zr48Cu30Al8Ag8 | BMG | 20 | 709 | 796 | 1155 | Ag8Al8Cu30Pd6Zr48 | 0.6891775 | 1.122708 | 0.6138528 | 9.149425 | 0.5289037 | 1.784753 | 0.4270386 | 2.21727 | 0.4079959 | 0.3634034 | 0.3803648 | 1.589686 | 1.97493 | 13.27586 | 0.7674419 | 0.7713993 | 3.374439 | 0.04667382 | 0.04459252 | 0.8074034 | 4.192201 | 0.1950673 | 0.2423398
Zr60Cu25Al10Fe5 | BMG | 20 | 668 | 750 | 1179 | Al10Cu25Fe5Zr60 | 0.6361323 | 1.122754 | 0.5665818 | 9.146341 | 0.528914 | 1.46771 | 0.4060639 | 1.748252 | 0.3888025 | 0.3462934 | 0.3616676 | 1.307241 | 1.55711 | 14.37805 | 0.8314528 | 0.7350959 | 2.774951 | 0.04439632 | 0.04250907 | 0.7677315 | 3.305361 | 0.1604697 | 0.1911422
(Zr50Cu38Al10Ti2)98Y2 | BMG | 20 | 671 | 739 | 1148 | Al9.8Cu37.24Ti1.96Y2Zr49.0 | 0.6437282 | 1.101341 | 0.5844948 | 10.86765 | 0.5241135 | 1.549266 | 0.4062672 | 1.806846 | 0.3916269 | 0.3555909 | 0.368884 | 1.406709 | 1.640587 | 16.88235 | 0.8141844 | 0.7472178 | 2.955975 | 0.03738318 | 0.03603604 | 0.7751512 | 3.447433 | 0.1425577 | 0.1662592
La62Al14Cu11.67Ag2.33Ni5Co5 | BMG | 20 | 418 | 491 | 703 | Ag2.33Al14Co5Cu11.67La62Ni5 | 0.6984353 | 1.174641 | 0.5945946 | 6.726027 | 0.540154 | 1.722807 | 0.4380018 | 2.316038 | 0.4112228 | 0.3500838 | 0.3728814 | 1.466667 | 1.971698 | 9.630137 | 0.7733773 | 0.7613065 | 3.189474 | 0.06512043 | 0.06113903 | 0.8108831 | 4.287736 | 0.2561404 | 0.3443396
(Ti41Zr25Be26Ni8)98Cu2 | BMG | 25 | 600 | 654 | 1023 | Be25.48Cu2Ni7.84Ti40.18Zr24.50 | 0.6392962 | 1.09 | 0.5865103 | 12.11111 | 0.5215311 | 1.546099 | 0.4029575 | 1.772358 | 0.3899821 | 0.3577818 | 0.3696858 | 1.41844 | 1.626016 | 18.94444 | 0.8157895 | 0.7477639 | 2.964539 | 0.03327172 | 0.03220036 | 0.7726433 | 3.398374 | 0.1276596 | 0.1463415
Zr42Cu36Al8Ag8Ni6 | BMG | 25 | 695 | 779 | 1131 | Ag8Al8Cu36Ni6Zr42 | 0.688771 | 1.120863 | 0.6145004 | 9.27381 | 0.5284939 | 1.786697 | 0.4266156 | 2.213068 | 0.4078534 | 0.3638743 | 0.3806134 | 1.594037 | 1.974432 | 13.46429 | 0.7672999 | 0.7717277 | 3.380734 | 0.04600219 | 0.04397906 | 0.8072289 | 4.1875 | 0.1926606 | 0.2386364
Zr44Cu36Al8Ag8Pd4 | BMG | 25 | 705 | 795 | 1153 | Ag8Al8Cu36Pd4Zr44 | 0.6895056 | 1.12766 | 0.6114484 | 8.833333 | 0.53 | 1.774554 | 0.4278794 | 2.22067 | 0.4081109 | 0.3619097 | 0.3794403 | 1.573661 | 1.969274 | 12.81111 | 0.7686667 | 0.7700205 | 3.348214 | 0.04843918 | 0.04620123 | 0.8073197 | 4.189944 | 0.2008929 | 0.2513966
Zr46Cu36Al8Ag8Ni2 | BMG | 25 | 687 | 797 | 1131 | Ag8Al8Cu36Ni2Zr46 | 0.7046861 | 1.160116 | 0.6074271 | 7.245455 | 0.537062 | 1.795045 | 0.4383938 | 2.386228 | 0.4133817 | 0.3563278 | 0.3778878 | 1.547297 | 2.056886 | 10.28182 | 0.7621294 | 0.7697095 | 3.342342 | 0.06050605 | 0.05705394 | 0.8162816 | 4.443114 | 0.2477477 | 0.3293413
Ni40P20Pd40 | BMG | 25 | 590 | 671 | 991 | Ni40P20Pd40 | 0.6770938 | 1.137288 | 0.5953582 | 8.283951 | 0.5321174 | 1.673317 | 0.4244149 | 2.096875 | 0.4037304 | 0.354994 | 0.3731815 | 1.471322 | 1.84375 | 12.23457 | 0.7858842 | 0.7587244 | 3.144638 | 0.0512334 | 0.04873646 | 0.7975965 | 3.940625 | 0.201995 | 0.253125
Cu36Zr48Ag8Al8 | BMG | 25 | 690 | 791 | 1143 | Ag8Al8Cu36Zr48 | 0.6920385 | 1.146377 | 0.6036745 | 7.831683 | 0.5340986 | 1.746137 | 0.431533 | 2.247159 | 0.4089969 | 0.3567735 | 0.3764321 | 1.523179 | 1.960227 | 11.31683 | 0.7717758 | 0.7657704 | 3.269316 | 0.05510093 | 0.05222337 | 0.8079651 | 4.207386 | 0.2229581 | 0.2869318
Y36Sc20Al24Co20 | BMG | 25 | 645 | 760 | 1034 | Al24Co20Sc20Y36 | 0.7350097 | 1.178295 | 0.6237911 | 6.608696 | 0.5409253 | 1.953728 | 0.4526504 | 2.773723 | 0.4236343 | 0.3595318 | 0.3841572 | 1.658098 | 2.354015 | 8.991304 | 0.7359431 | 0.7831661 | 3.611825 | 0.06849315 | 0.06410256 | 0.8368076 | 5.127737 | 0.2956298 | 0.419708
Y36Sc20Al24Co10Ni10 | BMG | 25 | 645 | 731 | 1010 | Al24Co10Ni10Sc20Y36 | 0.7237624 | 1.133333 | 0.6386139 | 8.5 | 0.53125 | 2.00274 | 0.4416918 | 2.620072 | 0.4198736 | 0.3704767 | 0.3897281 | 1.767123 | 2.311828 | 11.74419 | 0.7340116 | 0.7903504 | 3.769863 | 0.05196375 | 0.0493969 | 0.8314199 | 4.9319 | 0.2356164 | 0.3082437
Hf2Zr46Cu36Al8Ag8 | BMG | 25 | 692 | 794 | 1147 | Ag8Al8Cu36Hf2Zr46 | 0.6922406 | 1.147399 | 0.603313 | 7.784314 | 0.5343203 | 1.745055 | 0.4317564 | 2.249292 | 0.4090675 | 0.3565173 | 0.3762915 | 1.520879 | 1.96034 | 11.2451 | 0.7718708 | 0.7655848 | 3.265934 | 0.05546493 | 0.05255023 | 0.8080479 | 4.209632 | 0.2241758 | 0.2889518
Pd4Zr48Cu32Al8Ag8 | BMG | 25 | 705 | 795 | 1153 | Ag8Al8Cu32Pd4Zr48 | 0.6895056 | 1.12766 | 0.6114484 | 8.833333 | 0.53 | 1.774554 | 0.4278794 | 2.22067 | 0.4081109 | 0.3619097 | 0.3794403 | 1.573661 | 1.969274 | 12.81111 | 0.7686667 | 0.7700205 | 3.348214 | 0.04843918 | 0.04620123 | 0.8073197 | 4.189944 | 0.2008929 | 0.2513966
Ni2Zr48Cu34Al8Ag8 | BMG | 25 | 687 | 797 | 1131 | Ag8Al8Cu34Ni2Zr48 | 0.7046861 | 1.160116 | 0.6074271 | 7.245455 | 0.537062 | 1.795045 | 0.4383938 | 2.386228 | 0.4133817 | 0.3563278 | 0.3778878 | 1.547297 | 2.056886 | 10.28182 | 0.7621294 | 0.7697095 | 3.342342 | 0.06050605 | 0.05705394 | 0.8162816 | 4.443114 | 0.2477477 | 0.3293413
Ni6Zr48Cu30Al8Ag8 | BMG | 25 | 695 | 779 | 1131 | Ag8Al8Cu30Ni6Zr48 | 0.688771 | 1.120863 | 0.6145004 | 9.27381 | 0.5284939 | 1.786697 | 0.4266156 | 2.213068 | 0.4078534 | 0.3638743 | 0.3806134 | 1.594037 | 1.974432 | 13.46429 | 0.7672999 | 0.7717277 | 3.380734 | 0.04600219 | 0.04397906 | 0.8072289 | 4.1875 | 0.1926606 | 0.2386364
Cu36Zr36Al8Ag8 | BMG | 25 | 670 | 771 | 1146 | Ag8Al8Cu36Zr36 | 0.6727749 | 1.150746 | 0.5846422 | 7.633663 | 0.5350451 | 1.619748 | 0.4245595 | 2.056 | 0.4021909 | 0.3495044 | 0.3689427 | 1.407563 | 1.786667 | 11.34653 | 0.7952811 | 0.7516954 | 3.027311 | 0.05561674 | 0.05268649 | 0.7935022 | 3.842667 | 0.2121849 | 0.2693333
(La70Ce30)65Co25Al10 | BMG | 25 | 437 | 472 | 850 | Al10Ce19.5Co25La45.5 | 0.5552941 | 1.080092 | 0.5141176 | 13.48571 | 0.5192519 | 1.142857 | 0.3667444 | 1.248677 | 0.3570348 | 0.3305598 | 0.3395493 | 1.058111 | 1.156085 | 24.28571 | 0.9350935 | 0.6875946 | 2.200969 | 0.02719503 | 0.02647504 | 0.7062937 | 2.404762 | 0.08474576 | 0.09259259
Mg59.5Cu22.9Ag6.6Gd11 | BMG | 28 | 425 | 472 | 734 | Ag6.6Cu22.9Gd11Mg59.5 | 0.6430518 | 1.110588 | 0.5790191 | 10.04255 | 0.5261984 | 1.527508 | 0.4072476 | 1.801527 | 0.3913765 | 0.3524046 | 0.3666954 | 1.375405 | 1.622137 | 15.61702 | 0.8182832 | 0.7437811 | 2.902913 | 0.0405522 | 0.03897181 | 0.7739431 | 3.423664 | 0.1521036 | 0.1793893
(Ti41Zr25Be26Ni8)98Cu2 | BMG | 30 | 593 | 652 | 1032 | Be25.48Cu2Ni7.84Ti40.18Zr24.50 | 0.6317829 | 1.099494 | 0.5746124 | 11.05085 | 0.5236948 | 1.485194 | 0.4012308 | 1.715789 | 0.3871734 | 0.3521378 | 0.3649231 | 1.350797 | 1.560526 | 17.49153 | 0.8289157 | 0.7393112 | 2.835991 | 0.03630769 | 0.03503563 | 0.7661538 | 3.276316 | 0.1343964 | 0.1552632
(Ti41Zr25Be26Ni8)94Cu6 | BMG | 30 | 600 | 661 | 972 | Be24.44Cu6Ni7.52Ti38.54Zr23.50 | 0.6800412 | 1.101667 | 0.617284 | 10.83607 | 0.5241872 | 1.776882 | 0.4204835 | 2.125402 | 0.4047765 | 0.3674219 | 0.3816794 | 1.612903 | 1.92926 | 15.93443 | 0.7708168 | 0.7721984 | 3.389785 | 0.03880407 | 0.03735456 | 0.8021628 | 4.054662 | 0.1639785 | 0.1961415
(Ti41Zr25Be26Ni8)90Cu10 | BMG | 30 | 596 | 666 | 990 | Be23.40Cu10Ni7.20Ti36.90Zr22.50 | 0.6727273 | 1.11745 | 0.6020202 | 9.514286 | 0.5277338 | 1.690355 | 0.4199243 | 2.055556 | 0.4021739 | 0.3599034 | 0.3757881 | 1.51269 | 1.839506 | 14.14286 | 0.7844691 | 0.7620773 | 3.203046 | 0.04413619 | 0.04227053 | 0.7957125 | 3.895062 | 0.177665 | 0.2160494
Zr44Cu36Al8Ag8Ni4 | BMG | 30 | 693 | 788 | 1129 | Ag8Al8Cu36Ni4Zr44 | 0.6979628 | 1.137085 | 0.6138175 | 8.294737 | 0.5320729 | 1.807339 | 0.4324918 | 2.31085 | 0.4110589 | 0.3615023 | 0.3803513 | 1.58945 | 2.032258 | 11.88421 | 0.7623228 | 0.7725613 | 3.396789 | 0.0521405 | 0.0495566 | 0.812843 | 4.343109 | 0.2178899 | 0.2785924
Zr46Cu36Al8Ag8Pd2 | BMG | 30 | 699 | 794 | 1140 | Ag8Al8Cu36Pd2Zr46 | 0.6964912 | 1.135908 | 0.6131579 | 8.357895 | 0.5318151 | 1.800454 | 0.4317564 | 2.294798 | 0.4105481 | 0.3614271 | 0.3800979 | 1.585034 | 2.020231 | 12 | 0.7635633 | 0.7719752 | 3.385488 | 0.05165851 | 0.04912099 | 0.8118543 | 4.315029 | 0.2154195 | 0.2745665
Zr48Cu34Pd2Ag8Al8 | BMG | 30 | 699 | 794 | 1140 | Ag8Al8Cu34Pd2Zr48 | 0.6964912 | 1.135908 | 0.6131579 | 8.357895 | 0.5318151 | 1.800454 | 0.4317564 | 2.294798 | 0.4105481 | 0.3614271 | 0.3800979 | 1.585034 | 2.020231 | 12 | 0.7635633 | 0.7719752 | 3.385488 | 0.05165851 | 0.04912099 | 0.8118543 | 4.315029 | 0.2154195 | 0.2745665
Ni4Zr48Cu32Al8Ag8 | BMG | 30 | 693 | 788 | 1129 | Ag8Al8Cu32Ni4Zr48 | 0.6979628 | 1.137085 | 0.6138175 | 8.294737 | 0.5320729 | 1.807339 | 0.4324918 | 2.31085 | 0.4110589 | 0.3615023 | 0.3803513 | 1.58945 | 2.032258 | 11.88421 | 0.7623228 | 0.7725613 | 3.396789 | 0.0521405 | 0.0495566 | 0.812843 | 4.343109 | 0.2178899 | 0.2785924
Zr46Cu27.64Be10Ag8.36Al8 | BMG | 35 | 697 | 813 | 1129 | Ag8.36Al8Be10Cu27.64Zr46 | 0.7201063 | 1.166428 | 0.6173605 | 7.008621 | 0.5384106 | 1.881944 | 0.4452355 | 2.572785 | 0.4186406 | 0.3589083 | 0.3817087 | 1.613426 | 2.205696 | 9.732759 | 0.7476821 | 0.7775489 | 3.49537 | 0.06352683 | 0.05973223 | 0.8269441 | 4.778481 | 0.2685185 | 0.3670886
Zr46Cu31.64Ag8.36Al8Be6 | BMG | 35 | 702 | 797 | 1103 | Ag8.36Al8Be6Cu31.64Zr46 | 0.7225748 | 1.135328 | 0.6364461 | 8.389474 | 0.5316878 | 1.987531 | 0.4415512 | 2.604575 | 0.4194737 | 0.3694737 | 0.3889197 | 1.750623 | 2.294118 | 11.61053 | 0.7358239 | 0.7889474 | 3.738155 | 0.05263158 | 0.05 | 0.8304709 | 4.898693 | 0.2369077 | 0.3104575
Zr41.2Ti13.8Cu12.5Ni10Be22.5 | BMG | 50 | 623 | 672 | 996 | Be22.5Cu12.5Ni10Ti13.8Zr41.2 | 0.6746988 | 1.078652 | 0.625502 | 13.71429 | 0.5189189 | 1.801609 | 0.415071 | 2.074074 | 0.4028777 | 0.3735012 | 0.3848054 | 1.670241 | 1.92284 | 20.32653 | 0.769112 | 0.7763789 | 3.47185 | 0.0302656 | 0.0293765 | 0.7998765 | 3.996914 | 0.1313673 | 0.1512346
(Ti41Zr25Be26Ni8)93Cu7 | BMG | 52 | 609 | 664 | 980 | Be24.18Cu7Ni7.44Ti38.13Zr23.25 | 0.677551 | 1.090312 | 0.6214286 | 12.07273 | 0.5216025 | 1.789757 | 0.4178729 | 2.101266 | 0.4038929 | 0.370438 | 0.3832599 | 1.641509 | 1.927215 | 17.81818 | 0.769835 | 0.7743309 | 3.431267 | 0.03461296 | 0.03345499 | 0.8011328 | 4.028481 | 0.148248 | 0.1740506
(Ti41Zr25Be26Ni8)92Cu8 | BMG | 52 | 604 | 664 | 979 | Be23.92Cu8Ni7.36Ti37.72Zr23.00 | 0.6782431 | 1.099338 | 0.6169561 | 11.06667 | 0.5236593 | 1.770667 | 0.4194567 | 2.107937 | 0.4041388 | 0.3676202 | 0.381554 | 1.610667 | 1.91746 | 16.31667 | 0.772082 | 0.771759 | 3.381333 | 0.03790272 | 0.03651856 | 0.8010107 | 4.025397 | 0.16 | 0.1904762
Pd40Cu30Ni10P20 | BMG | 72 | 577 | 656 | 836 | Cu30Ni10P20Pd40 | 0.784689 | 1.136915 | 0.6901914 | 8.303797 | 0.5320357 | 2.532819 | 0.4642604 | 3.644444 | 0.4396783 | 0.3867292 | 0.408351 | 2.227799 | 3.205556 | 10.58228 | 0.6780211 | 0.8264075 | 4.760618 | 0.05590941 | 0.05294906 | 0.8726115 | 6.85 | 0.3050193 | 0.4388889