## Sheet1
composition_1 | GFA | Dmax | Tg | Tx | Tl | Tx/Tl | Tx/Tg | Tg/Tl | Tx/(Tx-Tg) | Tx/(Tx+Tg) | Tx/(Tl−Tg) | Tx/(Tl+Tg) | Tx/(Tl−Tx) | Tx/(Tl+Tx) | Tg/(Tl+Tx) | Tg/(Tl+Tg) | Tg/(Tl−Tg) | Tg/(Tl−Tx) | Tl/(Tx−Tg) | Tl/(Tx+Tg) | (Tx+Tg)/(Tl+Tx) | (Tx+Tg)/(Tl−Tg) | (Tx−Tg)/(Tl+Tg) | (Tx−Tg)/(Tl+Tx) | (Tx+Tg)/(Tl+Tg) | (Tx+Tg)/(Tl−Tx) | (Tx−Tg)/(Tl−Tg) | (Tx−Tg)/(Tl−Tx)
Zr15.2Co55.1Al24.7Si5 | 2 | 0.800987 | 416.879 | 460.518 | 870.3305 | 0.52913 | 1.10468 | 0.4789893 | 10.5529 | 0.5248684 | 1.015584 | 0.3577646 | 1.123729 | 0.3460334 | 0.313243 | 0.3238626 | 0.9193464 | 1.017243 | 19.94387 | 0.9919461 | 0.6592764 | 1.93493 | 0.03390202 | 0.03279036 | 0.6816272 | 2.140972 | 0.09623741 | 0.1064853
Zr17.1Co55.1Al22.8Si5 | 2 | 0.8099933 | 426.777 | 456.2823 | 850.3801 | 0.5365627 | 1.069135 | 0.5018661 | 15.46442 | 0.5167063 | 1.077146 | 0.357264 | 1.157789 | 0.3491968 | 0.3266161 | 0.3341617 | 1.007493 | 1.082921 | 28.82127 | 0.9629932 | 0.6758129 | 2.084638 | 0.02310232 | 0.02258066 | 0.6914257 | 2.240711 | 0.06965317 | 0.07486796
Zr15.2Co53.2Al26.6Si5 | 2 | 0.8297832 | 420.0223 | 462.8923 | 885.5103 | 0.5227408 | 1.102066 | 0.4743279 | 10.79757 | 0.5242776 | 0.9944237 | 0.3545621 | 1.095297 | 0.3432894 | 0.3114962 | 0.3217248 | 0.9023266 | 0.993858 | 20.65568 | 1.00294 | 0.6547856 | 1.89675 | 0.03283722 | 0.03179322 | 0.6762869 | 2.089155 | 0.09209703 | 0.1014393
Zr17.1Co57.0Al20.9Si5 | 2 | 0.8560878 | 424.9154 | 452.2394 | 835.9991 | 0.5409568 | 1.064304 | 0.5082725 | 16.55101 | 0.5155753 | 1.100115 | 0.3586598 | 1.178444 | 0.3510525 | 0.3298422 | 0.3369899 | 1.033647 | 1.107243 | 30.59582 | 0.9530805 | 0.6808947 | 2.133762 | 0.02166996 | 0.02121033 | 0.6956497 | 2.285687 | 0.06646813 | 0.07120071
Zr15.2Co57.0Al22.8Si5 | 2 | 0.8679577 | 413.2613 | 455.3012 | 853.4832 | 0.5334625 | 1.101727 | 0.4842056 | 10.83022 | 0.5242009 | 1.034254 | 0.3594263 | 1.14345 | 0.347881 | 0.3157597 | 0.3262389 | 0.938757 | 1.037871 | 20.30174 | 0.9826387 | 0.6636407 | 1.973011 | 0.03318736 | 0.03212134 | 0.6856652 | 2.181321 | 0.09549709 | 0.1055796
Zr17.1Co53.2Al24.7Si5 | 2 | 0.8825005 | 427.6732 | 457.0641 | 862.7198 | 0.5297944 | 1.068723 | 0.4957267 | 15.5512 | 0.51661 | 1.05061 | 0.3542054 | 1.126729 | 0.3463174 | 0.3240479 | 0.3314286 | 0.9830515 | 1.054276 | 29.35328 | 0.975114 | 0.6703653 | 2.033661 | 0.02277672 | 0.02226949 | 0.685634 | 2.181006 | 0.0675581 | 0.07245288
Zr13.3Co53.2Al28.5Si5 | 2 | 0.9109387 | 413.7602 | 467.0382 | 901.5459 | 0.5180416 | 1.128766 | 0.4589452 | 8.766048 | 0.5302442 | 0.957466 | 0.3550795 | 1.074868 | 0.3412565 | 0.3023272 | 0.3145733 | 0.8482416 | 0.9522506 | 16.92151 | 1.023555 | 0.6435837 | 1.805708 | 0.04050623 | 0.03892935 | 0.6696528 | 2.027118 | 0.1092244 | 0.1226171
Zr19.0Co57.0Al19.0Si5 | 2 | 0.933955 | 439.9504 | 454.1181 | 823.5035 | 0.5514465 | 1.032203 | 0.5342423 | 32.05305 | 0.5079232 | 1.183977 | 0.359426 | 1.229388 | 0.3554402 | 0.3443511 | 0.3482125 | 1.147039 | 1.191034 | 58.1254 | 0.9210742 | 0.6997913 | 2.331016 | 0.01121347 | 0.01108912 | 0.7076384 | 2.420422 | 0.03693806 | 0.03835481
Zr7.6Co24.7Al62.7Ni5 | 2 | 0.9360611 | 361.6666 | 373.0225 | 837.4154 | 0.445445 | 1.031399 | 0.4318844 | 32.84847 | 0.5077283 | 0.7840745 | 0.31109 | 0.8032475 | 0.3081715 | 0.2987899 | 0.3016196 | 0.760205 | 0.7787944 | 73.74304 | 1.139823 | 0.6069614 | 1.54428 | 0.009470458 | 0.00938161 | 0.6127096 | 1.582042 | 0.02386944 | 0.02445312
Zr13.3Co55.1Al26.6Si5 | 2 | 0.9429979 | 408.9778 | 463.9711 | 885.3418 | 0.5240588 | 1.134465 | 0.4619434 | 8.436862 | 0.5314986 | 0.9739845 | 0.3584672 | 1.1011 | 0.3438573 | 0.3031008 | 0.315979 | 0.8585406 | 0.9705892 | 16.09908 | 1.014197 | 0.6469581 | 1.832525 | 0.04248822 | 0.04075654 | 0.6744462 | 2.071689 | 0.1154439 | 0.1305106
Zr17.1Co58.9Al19.0Si5 | 2 | 0.9525869 | 421.8263 | 445.3057 | 820.8574 | 0.5424886 | 1.055661 | 0.5138851 | 18.96582 | 0.5135385 | 1.115968 | 0.358342 | 1.185738 | 0.351697 | 0.3331532 | 0.3394479 | 1.057127 | 1.123218 | 34.96077 | 0.9466348 | 0.6848502 | 2.173094 | 0.0188941 | 0.01854373 | 0.6977898 | 2.308956 | 0.05884101 | 0.06251973
Zr19.0Co55.1Al20.9Si5 | 2 | 0.9617847 | 439.8425 | 456.7833 | 834.9382 | 0.5470863 | 1.038516 | 0.5267965 | 26.96355 | 0.509447 | 1.156133 | 0.358323 | 1.207926 | 0.3536237 | 0.3405088 | 0.3450339 | 1.113256 | 1.163128 | 49.28573 | 0.9312003 | 0.6941324 | 2.269389 | 0.01328916 | 0.01311488 | 0.7033569 | 2.371054 | 0.04287764 | 0.04479849
Zr13.3Co51.3Al30.4Si5 | 2 | 0.9834164 | 418.2062 | 467.6127 | 915.3739 | 0.5108435 | 1.118139 | 0.4568693 | 9.464587 | 0.5278875 | 0.9405534 | 0.3506447 | 1.044335 | 0.3381181 | 0.3023935 | 0.3135966 | 0.8411773 | 0.933994 | 18.52737 | 1.033365 | 0.6405116 | 1.781731 | 0.03704807 | 0.03572455 | 0.6642413 | 1.978329 | 0.09937607 | 0.1103414
Zr15.2Co51.3Al28.5Si5 | 2 | 0.9947246 | 422.4965 | 462.3462 | 897.9334 | 0.5149004 | 1.09432 | 0.470521 | 11.60223 | 0.522518 | 0.972466 | 0.3501483 | 1.061432 | 0.3398906 | 0.3105953 | 0.3199689 | 0.8886489 | 0.9699471 | 22.53297 | 1.014794 | 0.6504859 | 1.861115 | 0.03017939 | 0.02929527 | 0.6701172 | 2.031379 | 0.08381714 | 0.09148517
Zr19.0Co58.9Al17.1Si5 | 2 | 1.033997 | 437.4818 | 447.4804 | 810.4085 | 0.5521664 | 1.022855 | 0.5398287 | 44.75437 | 0.5056492 | 1.199915 | 0.3585895 | 1.232972 | 0.3557392 | 0.3477905 | 0.3505771 | 1.173104 | 1.205423 | 81.05233 | 0.915755 | 0.7035297 | 2.373019 | 0.008012391 | 0.007948702 | 0.7091666 | 2.438395 | 0.02681112 | 0.02754976
Zr17.1Co60.8Al17.1Si5 | 2 | 1.034463 | 417.0671 | 436.043 | 806.1125 | 0.5409208 | 1.045498 | 0.5173808 | 22.97887 | 0.5111216 | 1.120802 | 0.3564832 | 1.178273 | 0.3510374 | 0.3357608 | 0.3409697 | 1.072027 | 1.126997 | 42.48103 | 0.9449102 | 0.6867982 | 2.19283 | 0.01551352 | 0.01527653 | 0.6974529 | 2.30527 | 0.04877535 | 0.05127638
Zr15.2Co60.8Al19.0Si5 | 2 | 1.043037 | 404.7942 | 438.8997 | 820.5195 | 0.5349047 | 1.084254 | 0.4933389 | 12.86886 | 0.520212 | 1.055745 | 0.3581938 | 1.150097 | 0.3484938 | 0.3214134 | 0.3303596 | 0.9737058 | 1.060726 | 24.05824 | 0.9725322 | 0.6699071 | 2.02945 | 0.02783414 | 0.02708038 | 0.6885534 | 2.210823 | 0.08203868 | 0.08937052
Zr11.4Co55.1Al28.5Si5 | 2 | 1.112244 | 402.2774 | 464.0508 | 888.7242 | 0.5221539 | 1.153559 | 0.452646 | 7.512147 | 0.5356524 | 0.95396 | 0.3594502 | 1.092724 | 0.3430362 | 0.297372 | 0.311601 | 0.8269711 | 0.947263 | 14.38685 | 1.025852 | 0.6404082 | 1.780931 | 0.0478492 | 0.0456642 | 0.6710512 | 2.039987 | 0.126989 | 0.1454609
Zr17.1Co51.3Al26.6Si5 | 2 | 1.115544 | 427.5747 | 454.6032 | 872.0748 | 0.5212892 | 1.063213 | 0.4902959 | 16.81941 | 0.5153192 | 1.022729 | 0.3497891 | 1.088944 | 0.3426628 | 0.3222897 | 0.3289923 | 0.9619227 | 1.024201 | 32.26502 | 0.9885475 | 0.6649526 | 1.984652 | 0.02079676 | 0.02037306 | 0.6787814 | 2.113145 | 0.0608065 | 0.06474331
Zr20.9Co57.0Al17.1Si5 | 2 | 1.127999 | 459.057 | 464.3404 | 822.3844 | 0.564627 | 1.011509 | 0.5582024 | 87.886 | 0.5028609 | 1.278022 | 0.3623579 | 1.296881 | 0.36087 | 0.3567639 | 0.3582349 | 1.26348 | 1.282125 | 155.6532 | 0.8906072 | 0.7176339 | 2.541502 | 0.004123045 | 0.004106115 | 0.7205928 | 2.579006 | 0.01454181 | 0.0147564
Zr19.0Co53.2Al22.8Si5 | 2 | 1.130353 | 438.066 | 455.5228 | 843.7791 | 0.5398602 | 1.03985 | 0.5191714 | 26.09431 | 0.5097678 | 1.122771 | 0.3553649 | 1.173253 | 0.3505904 | 0.3371549 | 0.3417464 | 1.079743 | 1.128291 | 48.3353 | 0.9442589 | 0.6877453 | 2.202514 | 0.01361848 | 0.01343551 | 0.6971113 | 2.301543 | 0.04302742 | 0.04496202
Zr13.3Co62.7Al19.0Si5 | 2 | 1.13628 | 390.8684 | 434.1164 | 821.2567 | 0.5286002 | 1.110646 | 0.4759394 | 10.03784 | 0.5262114 | 1.008662 | 0.3581449 | 1.121342 | 0.3458067 | 0.3113564 | 0.3224654 | 0.9081764 | 1.00963 | 18.98947 | 0.9954809 | 0.6571631 | 1.916839 | 0.03567949 | 0.03445032 | 0.6806103 | 2.130972 | 0.100486 | 0.1117115
Zr11.4Co57.0Al26.6Si5 | 2 | 1.147528 | 396.8633 | 459.2391 | 873.0197 | 0.5260352 | 1.157172 | 0.4545869 | 7.362455 | 0.5364301 | 0.9644711 | 0.3616389 | 1.109861 | 0.3447071 | 0.2978875 | 0.3125196 | 0.8334725 | 0.9591153 | 13.99613 | 1.019761 | 0.6425947 | 1.797944 | 0.04911934 | 0.04681959 | 0.6741585 | 2.068977 | 0.1309986 | 0.1507461
Zr19.0Co60.8Al15.2Si5 | 2 | 1.164028 | 431.7668 | 437.3813 | 796.783 | 0.548934 | 1.013003 | 0.5418876 | 77.903 | 0.5032298 | 1.198252 | 0.3560143 | 1.21697 | 0.3543947 | 0.3498455 | 0.3514443 | 1.18287 | 1.201349 | 141.9169 | 0.9167402 | 0.7042402 | 2.381122 | 0.004569969 | 0.004549179 | 0.7074585 | 2.418319 | 0.01538133 | 0.01562161
Zr13.3Co49.4Al32.3Si5 | 2 | 1.198053 | 422.1101 | 466.1007 | 926.2333 | 0.5032217 | 1.104216 | 0.4557276 | 10.59546 | 0.5247636 | 0.9245769 | 0.345684 | 1.01297 | 0.3347621 | 0.3031673 | 0.3130583 | 0.8373153 | 0.9173662 | 21.05525 | 1.042808 | 0.6379294 | 1.761892 | 0.03262567 | 0.03159487 | 0.6587423 | 1.930337 | 0.08726162 | 0.09560419
Zr20.9Co58.9Al15.2Si5 | 2 | 1.199275 | 456.4584 | 457.1358 | 810.3003 | 0.564156 | 1.001484 | 0.56332 | 674.8568 | 0.5003707 | 1.291921 | 0.3608704 | 1.294399 | 0.3606776 | 0.3601431 | 0.3603357 | 1.290006 | 1.292481 | 1196.224 | 0.8869369 | 0.7208207 | 2.581927 | 0.0005347363 | 0.0005344505 | 0.7212061 | 2.586879 | 0.001914363 | 0.001918035
Zr20.9Co55.1Al19.0Si5 | 2 | 1.246193 | 457.028 | 465.986 | 831.4496 | 0.5604501 | 1.0196 | 0.5496761 | 52.01915 | 0.5048526 | 1.244549 | 0.3616562 | 1.275054 | 0.3591592 | 0.3522549 | 0.3547039 | 1.220624 | 1.250543 | 92.81674 | 0.9007985 | 0.7114141 | 2.465173 | 0.006952368 | 0.006904366 | 0.7163601 | 2.525597 | 0.02392482 | 0.02451125
Zr15.2Co49.4Al30.4Si5 | 2 | 1.257091 | 424.1937 | 459.4331 | 907.2505 | 0.5064016 | 1.083074 | 0.4675597 | 13.0375 | 0.5199402 | 0.9510954 | 0.3450637 | 1.025938 | 0.3361664 | 0.3103818 | 0.3185967 | 0.8781447 | 0.947247 | 25.74538 | 1.026735 | 0.6465482 | 1.82924 | 0.02646701 | 0.02578457 | 0.6636604 | 1.973185 | 0.07295074 | 0.07869133
Zr11.4Co49.4Al34.2Si5 | 2 | 1.35193 | 418.8201 | 467.1587 | 928.0203 | 0.5033928 | 1.115416 | 0.4513048 | 9.664288 | 0.5272798 | 0.9174361 | 0.3468553 | 1.013664 | 0.3348378 | 0.3001909 | 0.3109649 | 0.8225056 | 0.9087762 | 19.19831 | 1.047452 | 0.6350287 | 1.739942 | 0.03589041 | 0.03464692 | 0.6578202 | 1.92244 | 0.09493055 | 0.1048876
Zr9.5Co49.4Al36.1Si5 | 2 | 1.382124 | 414.9912 | 464.5465 | 915.3418 | 0.5075115 | 1.119413 | 0.4533729 | 9.374302 | 0.5281712 | 0.928442 | 0.3491957 | 1.030504 | 0.3366552 | 0.3007426 | 0.3119454 | 0.8294008 | 0.9205757 | 18.47111 | 1.040708 | 0.6373977 | 1.757843 | 0.03725031 | 0.03591256 | 0.661141 | 1.95108 | 0.09904118 | 0.1099286
Zr19.0Co51.3Al24.7Si5 | 2 | 1.383059 | 435.0275 | 450.6447 | 849.3589 | 0.5305705 | 1.035899 | 0.5121834 | 28.85562 | 0.5088166 | 1.087643 | 0.3508638 | 1.130245 | 0.3466488 | 0.3346356 | 0.3387045 | 1.049951 | 1.091076 | 54.38603 | 0.9589991 | 0.6812844 | 2.137594 | 0.01215929 | 0.01201322 | 0.6895684 | 2.221321 | 0.03769259 | 0.03916898
Zr22.8Co57.0Al15.2Si5 | 2 | 1.39194 | 482.4898 | 482.808 | 836.1003 | 0.5774522 | 1.000659 | 0.5770717 | 1517.579 | 0.5001648 | 1.365367 | 0.3661547 | 1.366596 | 0.3660664 | 0.3658251 | 0.3659134 | 1.364467 | 1.365696 | 2628.06 | 0.8661579 | 0.7318915 | 2.729833 | 0.0002412756 | 0.0002412174 | 0.7320681 | 2.732292 | 0.0008997006 | 0.0009005108
Zr20.9Co53.2Al20.9Si5 | 2 | 1.455825 | 452.0694 | 462.5489 | 836.8809 | 0.5527058 | 1.023181 | 0.5401837 | 44.13823 | 0.5057289 | 1.202014 | 0.3588571 | 1.235665 | 0.355963 | 0.3478983 | 0.3507268 | 1.174781 | 1.20767 | 79.85844 | 0.9150056 | 0.7038613 | 2.376796 | 0.008130302 | 0.008064733 | 0.7095839 | 2.443335 | 0.02723296 | 0.02799535
Zr22.8Co55.1Al17.1Si5 | 2 | 1.521788 | 479.0149 | 484.1192 | 843.734 | 0.5737818 | 1.010656 | 0.5677321 | 94.84471 | 0.5026499 | 1.327375 | 0.3659948 | 1.346216 | 0.3645879 | 0.3607438 | 0.3621359 | 1.31338 | 1.332022 | 165.2975 | 0.8760296 | 0.7253317 | 2.640756 | 0.003858885 | 0.003844051 | 0.7281307 | 2.678238 | 0.01399525 | 0.0141939
Zr15.2Co47.5Al32.3Si5 | 2 | 1.525285 | 425.1358 | 454.9567 | 913.6834 | 0.4979369 | 1.070144 | 0.4652989 | 15.25633 | 0.5169419 | 0.9312434 | 0.3398194 | 0.9917816 | 0.3324151 | 0.3106265 | 0.3175454 | 0.8702036 | 0.9267737 | 30.63908 | 1.038167 | 0.6430416 | 1.801447 | 0.02227399 | 0.02178867 | 0.6573647 | 1.918555 | 0.06103981 | 0.06500788
Zr17.1Co49.4Al28.5Si5 | 2 | 1.57461 | 426.4365 | 449.573 | 878.3015 | 0.5118664 | 1.054256 | 0.485524 | 19.43128 | 0.5132057 | 0.9949278 | 0.3445696 | 1.04862 | 0.3385659 | 0.3211422 | 0.3268369 | 0.9437254 | 0.994654 | 37.96163 | 1.002616 | 0.6597081 | 1.938653 | 0.01773272 | 0.01742375 | 0.6714065 | 2.043274 | 0.05120237 | 0.05396553
Zr20.9Co51.3Al22.8Si5 | 2 | 1.657385 | 445.5012 | 454.8988 | 838.4936 | 0.5425191 | 1.021094 | 0.5313114 | 48.40592 | 0.5052186 | 1.157526 | 0.354284 | 1.185884 | 0.3517098 | 0.344444 | 0.346965 | 1.133613 | 1.161385 | 89.22436 | 0.9312456 | 0.6961538 | 2.291139 | 0.007319022 | 0.007265843 | 0.701249 | 2.347269 | 0.0239129 | 0.02449873
Zr32.3Co28.5Al34.2Si5 | 2 | 1.732077 | 342.0786 | 362.0995 | 729.216 | 0.49656 | 1.058527 | 0.4691047 | 18.08613 | 0.5142157 | 0.9353256 | 0.3380018 | 0.986334 | 0.3318009 | 0.3134553 | 0.3193133 | 0.8836106 | 0.9317986 | 36.42286 | 1.035556 | 0.6452562 | 1.818936 | 0.01868845 | 0.0183456 | 0.6573151 | 1.918133 | 0.05171507 | 0.05453537
Zr15.2Co45.6Al34.2Si5 | 2 | 1.743389 | 425.4119 | 449.5552 | 917.6369 | 0.4899054 | 1.056753 | 0.463595 | 18.62023 | 0.5137967 | 0.9133124 | 0.3347274 | 0.9604205 | 0.3288164 | 0.3111573 | 0.3167509 | 0.8642629 | 0.9088411 | 38.00782 | 1.048767 | 0.6399738 | 1.777575 | 0.01797654 | 0.01765909 | 0.6514783 | 1.869262 | 0.04904946 | 0.0515794
Zr24.7Co55.1Al15.2Si5 | 2 | 1.747238 | 505.5718 | 508.3503 | 870.0393 | 0.5842843 | 1.005496 | 0.5810907 | 182.9587 | 0.5013702 | 1.394775 | 0.3695451 | 1.40549 | 0.3688001 | 0.3667844 | 0.3675252 | 1.387152 | 1.397808 | 313.133 | 0.8580929 | 0.7355845 | 2.781927 | 0.002019828 | 0.002015756 | 0.7370703 | 2.803298 | 0.007623444 | 0.007682007
Zr19.0Co49.4Al26.6Si5 | 2 | 1.751975 | 430.8063 | 442.9801 | 851.7134 | 0.5201046 | 1.028258 | 0.5058113 | 36.38813 | 0.5069661 | 1.052441 | 0.3453982 | 1.083787 | 0.3421505 | 0.3327477 | 0.3359062 | 1.023519 | 1.054003 | 69.96311 | 0.9747387 | 0.6748983 | 2.07596 | 0.009492057 | 0.009402805 | 0.6813044 | 2.137791 | 0.02892265 | 0.02978409
Zr22.8Co51.3Al20.9Si5 | 2 | 1.763009 | 459.5139 | 467.8005 | 843.4095 | 0.554654 | 1.018033 | 0.544829 | 56.45306 | 0.504468 | 1.218562 | 0.3590391 | 1.245445 | 0.3567701 | 0.3504503 | 0.3526792 | 1.196976 | 1.223384 | 101.7807 | 0.9095184 | 0.7072204 | 2.415538 | 0.006359958 | 0.006319764 | 0.7117183 | 2.468829 | 0.0215854 | 0.02206161
Zr24.7Co53.2Al17.1Si5 | 2 | 1.764998 | 493.6547 | 501.2628 | 869.4698 | 0.5765155 | 1.015412 | 0.5677652 | 65.88564 | 0.5038235 | 1.333802 | 0.3677307 | 1.361361 | 0.3656897 | 0.3601393 | 0.3621494 | 1.313558 | 1.340699 | 114.2825 | 0.8739114 | 0.725829 | 2.647359 | 0.005581349 | 0.005550371 | 0.7298802 | 2.70206 | 0.0202442 | 0.02066249
Zr24.7Co51.3Al19.0Si5 | 2 | 1.77875 | 477.6748 | 487.326 | 862.2649 | 0.5651697 | 1.020205 | 0.5539768 | 50.49358 | 0.5050006 | 1.267131 | 0.3636925 | 1.299748 | 0.3610916 | 0.3539404 | 0.3564898 | 1.242036 | 1.274007 | 89.34233 | 0.8935381 | 0.7150321 | 2.509167 | 0.007202747 | 0.007151239 | 0.7201822 | 2.573755 | 0.02509489 | 0.02574085
Zr26.6Co51.3Al17.1Si5 | 2 | 1.799086 | 499.8983 | 510.4603 | 889.0157 | 0.5741859 | 1.021128 | 0.5623054 | 48.32979 | 0.5052269 | 1.311841 | 0.3675248 | 1.348443 | 0.364751 | 0.3572039 | 0.3599203 | 1.284698 | 1.320542 | 84.17098 | 0.8799011 | 0.7219549 | 2.596539 | 0.007604518 | 0.007547126 | 0.7274451 | 2.668985 | 0.02714353 | 0.02790086
Zr13.3Co43.7Al38.0Si5 | 2 | 1.808145 | 429.2975 | 453.6607 | 940.3571 | 0.4824345 | 1.056751 | 0.4565261 | 18.62075 | 0.5137963 | 0.8876865 | 0.3312227 | 0.9321226 | 0.3254339 | 0.307957 | 0.3134349 | 0.8400147 | 0.8820643 | 38.59747 | 1.065007 | 0.6333909 | 1.727701 | 0.01778783 | 0.01747695 | 0.6446576 | 1.814187 | 0.04767189 | 0.05005827
Zr26.6Co53.2Al15.2Si5 | 2 | 1.838509 | 520.7103 | 526.801 | 900.6635 | 0.5849033 | 1.011697 | 0.5781408 | 86.49337 | 0.5029072 | 1.386489 | 0.370628 | 1.409077 | 0.3690467 | 0.3647799 | 0.366343 | 1.370459 | 1.392786 | 147.8764 | 0.8598126 | 0.7338266 | 2.756949 | 0.004285046 | 0.004266762 | 0.736971 | 2.801863 | 0.01603001 | 0.01629115
Zr20.9Co49.4Al24.7Si5 | 2 | 1.840457 | 437.8092 | 444.1718 | 836.6113 | 0.5309177 | 1.014533 | 0.5233125 | 69.80952 | 0.503607 | 1.113765 | 0.3485284 | 1.131822 | 0.346797 | 0.3418293 | 0.3435359 | 1.09781 | 1.115609 | 131.4884 | 0.9485594 | 0.6886263 | 2.211575 | 0.004992563 | 0.004967761 | 0.6920643 | 2.247432 | 0.01595434 | 0.01621301
Zr24.7Co49.4Al20.9Si5 | 2 | 1.845384 | 460.6688 | 469.1985 | 850.1357 | 0.5519102 | 1.018516 | 0.5418767 | 55.00702 | 0.5045866 | 1.20472 | 0.357947 | 1.231695 | 0.3556328 | 0.3491676 | 0.3514397 | 1.182819 | 1.209304 | 99.66662 | 0.9142548 | 0.7048004 | 2.387539 | 0.006507297 | 0.006465226 | 0.7093867 | 2.440999 | 0.0219012 | 0.0223916
Zr28.5Co53.2Al13.3Si5 | 2 | 1.872959 | 549.0913 | 550.8809 | 932.7862 | 0.5905757 | 1.003259 | 0.5886571 | 307.817 | 0.5008135 | 1.435726 | 0.3717452 | 1.442454 | 0.3712968 | 0.3700906 | 0.3705375 | 1.431062 | 1.437768 | 521.2152 | 0.848009 | 0.7413874 | 2.866788 | 0.001207683 | 0.001206226 | 0.7422828 | 2.880222 | 0.004664219 | 0.004686076
Zr22.8Co49.4Al22.8Si5 | 2 | 1.873674 | 447.6064 | 453.5475 | 836.7683 | 0.5420228 | 1.013273 | 0.5349227 | 76.34012 | 0.5032964 | 1.165447 | 0.3531271 | 1.183515 | 0.3515012 | 0.3468968 | 0.3485014 | 1.15018 | 1.168012 | 140.843 | 0.9285521 | 0.6983979 | 2.315627 | 0.004625708 | 0.004604409 | 0.7016285 | 2.351527 | 0.0152665 | 0.01550318
Zr26.6Co47.5Al20.9Si5 | 2 | 1.891764 | 455.3162 | 464.7917 | 849.8747 | 0.5468944 | 1.020811 | 0.5357451 | 49.0518 | 0.5051491 | 1.178005 | 0.3561102 | 1.206991 | 0.3535435 | 0.3463359 | 0.3488503 | 1.153989 | 1.182385 | 89.69154 | 0.9236685 | 0.6998794 | 2.331994 | 0.007259879 | 0.007207553 | 0.7049604 | 2.389376 | 0.02401552 | 0.02460646
Zr30.4Co51.3Al13.3Si5 | 2 | 1.90504 | 551.4297 | 555.4031 | 945.9748 | 0.5871225 | 1.007206 | 0.5829222 | 139.7807 | 0.5017949 | 1.407705 | 0.3709105 | 1.422026 | 0.3699289 | 0.3672824 | 0.368257 | 1.397634 | 1.411853 | 238.0776 | 0.8546681 | 0.7372114 | 2.80534 | 0.002653517 | 0.002646495 | 0.7391676 | 2.833879 | 0.01007081 | 0.01017326
Zr32.3Co32.3Al30.4Si5 | 2 | 1.905279 | 355.8147 | 376.2391 | 736.8814 | 0.510583 | 1.057402 | 0.4828656 | 18.42103 | 0.5139501 | 0.9873314 | 0.3443218 | 1.043247 | 0.3380039 | 0.3196551 | 0.3256301 | 0.9337333 | 0.9866139 | 36.07843 | 1.006595 | 0.6576591 | 1.921065 | 0.01869177 | 0.0183488 | 0.6699519 | 2.029861 | 0.05359804 | 0.05663348
Zr24.7Co47.5Al22.8Si5 | 2 | 1.923389 | 443.9059 | 449.4843 | 835.0565 | 0.5382681 | 1.012567 | 0.5315879 | 80.57659 | 0.503122 | 1.149134 | 0.3514445 | 1.165759 | 0.3499183 | 0.3455756 | 0.3470828 | 1.134872 | 1.151291 | 149.696 | 0.9347053 | 0.6954938 | 2.284006 | 0.00436162 | 0.004342679 | 0.6985273 | 2.31705 | 0.01426138 | 0.01446771
Zr26.6Co45.6Al22.8Si5 | 2 | 1.932972 | 435.2789 | 442.1404 | 828.0796 | 0.5339347 | 1.015763 | 0.5256487 | 64.43814 | 0.50391 | 1.12561 | 0.3499722 | 1.145622 | 0.3480818 | 0.34268 | 0.3445411 | 1.108142 | 1.127843 | 120.6854 | 0.9437672 | 0.6907617 | 2.233752 | 0.005431135 | 0.005401797 | 0.6945133 | 2.273465 | 0.01746807 | 0.01777863
Zr15.2Co43.7Al36.1Si5 | 2 | 1.939942 | 425.1231 | 443.6206 | 919.4767 | 0.4824708 | 1.043511 | 0.4623533 | 23.98274 | 0.5106461 | 0.8973752 | 0.3299276 | 0.932258 | 0.3254504 | 0.3118802 | 0.3161707 | 0.8599576 | 0.8933859 | 49.70818 | 1.058398 | 0.6373307 | 1.757333 | 0.01375688 | 0.01357019 | 0.6460984 | 1.825644 | 0.03741754 | 0.03887203
Zr26.6Co43.7Al24.7Si5 | 2 | 1.950517 | 417.5516 | 422.5804 | 807.8559 | 0.5230888 | 1.012043 | 0.516864 | 84.0328 | 0.5029928 | 1.082695 | 0.3448489 | 1.096826 | 0.3434395 | 0.3393525 | 0.3407451 | 1.069811 | 1.083774 | 160.6473 | 0.9615821 | 0.682792 | 2.152505 | 0.004103741 | 0.004086969 | 0.685594 | 2.180601 | 0.01288419 | 0.01305236
Zr32.3Co34.2Al28.5Si5 | 2 | 1.951542 | 364.3113 | 384.1343 | 744.1162 | 0.516229 | 1.054412 | 0.4895892 | 19.37814 | 0.5132428 | 1.011399 | 0.346558 | 1.067094 | 0.340469 | 0.3228993 | 0.328674 | 0.9592063 | 1.012027 | 37.53787 | 0.9942154 | 0.6633683 | 1.970605 | 0.01788397 | 0.01756975 | 0.6752319 | 2.079121 | 0.05219279 | 0.05506689
Zr30.4Co36.1Al28.5Si5 | 2 | 1.9641 | 370.4764 | 385.2052 | 751.205 | 0.5127831 | 1.039756 | 0.4931762 | 26.15319 | 0.5097454 | 1.011758 | 0.3434177 | 1.052474 | 0.3389667 | 0.3260059 | 0.3302867 | 0.9730721 | 1.012231 | 51.00244 | 0.9940761 | 0.6649726 | 1.98483 | 0.01313101 | 0.01296082 | 0.6737043 | 2.064705 | 0.03868584 | 0.04024266
Zr30.4Co38.0Al26.6Si5 | 2 | 1.984304 | 381.7438 | 395.5852 | 763.6567 | 0.5180144 | 1.036258 | 0.4998892 | 28.57986 | 0.5089032 | 1.035799 | 0.3453684 | 1.074751 | 0.3412447 | 0.3293047 | 0.3332841 | 0.9995571 | 1.037146 | 55.17194 | 0.9824113 | 0.6705494 | 2.035356 | 0.01208433 | 0.01194004 | 0.6786525 | 2.111896 | 0.03624228 | 0.03760518
Zr28.5Co41.8Al24.7Si5 | 2 | 1.984805 | 406.0437 | 414.7019 | 793.8471 | 0.5223951 | 1.021323 | 0.5114885 | 47.89722 | 0.5052746 | 1.069361 | 0.3456163 | 1.093781 | 0.3431403 | 0.3359762 | 0.3384005 | 1.047035 | 1.070945 | 91.68772 | 0.9672268 | 0.6791165 | 2.116396 | 0.007215791 | 0.007164097 | 0.6840169 | 2.164726 | 0.02232616 | 0.022836
Zr24.7Co45.6Al24.7Si5 | 2 | 1.993847 | 428.0377 | 430.6556 | 819.188 | 0.5257103 | 1.006116 | 0.5225147 | 164.5072 | 0.5015243 | 1.100998 | 0.3452908 | 1.108416 | 0.3445676 | 0.3424731 | 0.3431919 | 1.094305 | 1.101678 | 312.9236 | 0.9539936 | 0.6870406 | 2.195303 | 0.002098941 | 0.002094544 | 0.6884827 | 2.210095 | 0.006692704 | 0.006737798
Zr30.4Co34.2Al30.4Si5 | 2 | 2.009942 | 361.0274 | 376.2687 | 741.9506 | 0.5071345 | 1.042217 | 0.4865922 | 24.68733 | 0.510336 | 0.9877811 | 0.3411389 | 1.028951 | 0.3364892 | 0.3228592 | 0.3273206 | 0.9477694 | 0.9872718 | 48.68004 | 1.006313 | 0.6593484 | 1.93555 | 0.01381838 | 0.01363004 | 0.6684595 | 2.016223 | 0.04001166 | 0.04167932
Zr36.1Co30.4Al28.5Si5 | 2 | 2.018245 | 356.2479 | 384.9487 | 738.6019 | 0.5211856 | 1.080564 | 0.4823273 | 13.41248 | 0.5193611 | 1.006786 | 0.3515995 | 1.088492 | 0.342618 | 0.3170733 | 0.3253852 | 0.9317226 | 1.007337 | 25.73455 | 0.9964994 | 0.6596913 | 1.938509 | 0.02621436 | 0.02554472 | 0.6769847 | 2.095829 | 0.07506339 | 0.08115518
Zr28.5Co45.6Al20.9Si5 | 2 | 2.018246 | 445.0943 | 455.7332 | 840.6433 | 0.5421243 | 1.023902 | 0.5294687 | 42.83678 | 0.505905 | 1.152154 | 0.3544527 | 1.183999 | 0.3515438 | 0.3433373 | 0.3461782 | 1.125257 | 1.156359 | 79.01653 | 0.9331901 | 0.6948811 | 2.277411 | 0.008274494 | 0.008206589 | 0.7006309 | 2.340358 | 0.02689636 | 0.02763977
Zr28.5Co43.7Al22.8Si5 | 2 | 2.019243 | 423.8889 | 433.0415 | 815.47 | 0.531033 | 1.021592 | 0.5198093 | 47.31352 | 0.5053403 | 1.10588 | 0.3494077 | 1.132346 | 0.3468462 | 0.3395154 | 0.3420227 | 1.082506 | 1.108414 | 89.09712 | 0.9516175 | 0.6863617 | 2.188386 | 0.007384944 | 0.007330806 | 0.6914304 | 2.24076 | 0.02337344 | 0.02393283
Zr32.3Co36.1Al26.6Si5 | 2 | 2.023712 | 374.3727 | 393.0592 | 754.2903 | 0.5210981 | 1.049914 | 0.4963244 | 21.03436 | 0.5121747 | 1.034591 | 0.3482521 | 1.08811 | 0.3425802 | 0.3262935 | 0.3316957 | 0.9854049 | 1.03638 | 40.36546 | 0.9828759 | 0.6688737 | 2.019996 | 0.01655634 | 0.01628669 | 0.6799478 | 2.12449 | 0.04918574 | 0.05173013
Zr17.1Co47.5Al30.4Si5 | 2 | 2.023804 | 424.4018 | 443.0393 | 881.9633 | 0.502333 | 1.043915 | 0.4812012 | 23.77139 | 0.5107428 | 0.9682618 | 0.339139 | 1.009376 | 0.3343686 | 0.3203026 | 0.3248723 | 0.9275296 | 0.9669141 | 47.32197 | 1.016741 | 0.6546713 | 1.895791 | 0.01426669 | 0.01406601 | 0.6640112 | 1.97629 | 0.04073223 | 0.0424618
Zr26.6Co41.8Al26.6Si5 | 2 | 2.028937 | 402.2295 | 406.4383 | 790.2613 | 0.5143088 | 1.010464 | 0.508983 | 96.56906 | 0.5026023 | 1.047436 | 0.3408314 | 1.058921 | 0.3396327 | 0.3361157 | 0.337302 | 1.036589 | 1.047956 | 187.7647 | 0.9772384 | 0.6757484 | 2.084025 | 0.003529406 | 0.003516993 | 0.6781334 | 2.106877 | 0.01084649 | 0.01096543
Zr28.5Co38.0Al28.5Si5 | 2 | 2.039188 | 378.7803 | 388.1144 | 761.8688 | 0.5094241 | 1.024642 | 0.4971726 | 41.58034 | 0.5060856 | 1.013119 | 0.3402575 | 1.038421 | 0.3374957 | 0.329379 | 0.3320743 | 0.9887539 | 1.013447 | 81.62224 | 0.9934465 | 0.6668747 | 2.001873 | 0.008183134 | 0.008116714 | 0.6723318 | 2.051868 | 0.02436534 | 0.02497384
Zr30.4Co39.9Al24.7Si5 | 2 | 2.055216 | 395.3952 | 408.2355 | 779.9049 | 0.5234427 | 1.032475 | 0.5069787 | 31.79333 | 0.5079889 | 1.061704 | 0.3473457 | 1.098383 | 0.343592 | 0.3327849 | 0.3364206 | 1.02831 | 1.063836 | 60.7389 | 0.9704767 | 0.6763769 | 2.090014 | 0.01092511 | 0.01080705 | 0.6837664 | 2.162219 | 0.03339392 | 0.0345476
Zr34.2Co34.2Al26.6Si5 | 2 | 2.087664 | 368.7716 | 392.0192 | 747.9978 | 0.5240913 | 1.063041 | 0.4930116 | 16.86278 | 0.5152786 | 1.033734 | 0.3510296 | 1.101243 | 0.3438713 | 0.323479 | 0.3302128 | 0.9724315 | 1.035937 | 32.17528 | 0.9831847 | 0.6673503 | 2.006166 | 0.02081683 | 0.02039232 | 0.6812425 | 2.137181 | 0.0613027 | 0.06530614
Zr32.3Co38.0Al24.7Si5 | 2 | 2.129418 | 386.5518 | 403.7221 | 768.1173 | 0.5255995 | 1.044419 | 0.5032458 | 23.5128 | 0.5108635 | 1.058068 | 0.3496431 | 1.107924 | 0.34452 | 0.3298675 | 0.3347728 | 1.013068 | 1.060804 | 44.73521 | 0.9719634 | 0.6743875 | 2.071135 | 0.01487033 | 0.01465244 | 0.6844159 | 2.168727 | 0.04499963 | 0.04712002
Zr20.9Co47.5Al26.6Si5 | 2 | 2.137706 | 429.3008 | 431.9976 | 832.2906 | 0.5190466 | 1.006282 | 0.5158064 | 160.1914 | 0.5015655 | 1.071982 | 0.3424227 | 1.079204 | 0.3416924 | 0.3395593 | 0.3402852 | 1.06529 | 1.072467 | 308.6262 | 0.9663208 | 0.6812517 | 2.137271 | 0.002137586 | 0.002133026 | 0.6827079 | 2.15167 | 0.006691882 | 0.006736965
Zr24.7Co43.7Al26.6Si5 | 2 | 2.147966 | 413.5397 | 414.1393 | 804.1952 | 0.5149735 | 1.00145 | 0.5142279 | 690.6892 | 0.5003622 | 1.060114 | 0.3400898 | 1.061743 | 0.3399225 | 0.3394303 | 0.3395974 | 1.058579 | 1.060206 | 1341.213 | 0.971627 | 0.6793528 | 2.118692 | 0.000492392 | 0.0004921496 | 0.6796873 | 2.121949 | 0.001534863 | 0.001537223
Zr30.4Co41.8Al22.8Si5 | 2 | 2.153158 | 412.1299 | 424.2778 | 800.538 | 0.5299908 | 1.029476 | 0.5148161 | 34.92593 | 0.507262 | 1.09235 | 0.3498714 | 1.127618 | 0.3464013 | 0.3364831 | 0.3398539 | 1.061074 | 1.095332 | 65.89912 | 0.9571146 | 0.6828845 | 2.153425 | 0.01001753 | 0.009918171 | 0.6897253 | 2.22295 | 0.0312762 | 0.03228599
Zr28.5Co36.1Al30.4Si5 | 2 | 2.174912 | 368.3682 | 378.0092 | 750.9202 | 0.5033946 | 1.026172 | 0.4905557 | 39.20852 | 0.5064585 | 0.988125 | 0.3377228 | 1.013671 | 0.3348387 | 0.3262987 | 0.3291093 | 0.9629232 | 0.987818 | 77.88824 | 1.006086 | 0.6611374 | 1.951048 | 0.008613505 | 0.008539946 | 0.6668321 | 2.001489 | 0.02520179 | 0.02585334
Zr30.4Co58.9Al5.7W5 | 2 | 2.190321 | 541.3949 | 554.3767 | 958.6832 | 0.5782689 | 1.023978 | 0.5647277 | 42.70426 | 0.5059236 | 1.328522 | 0.3695652 | 1.371179 | 0.3663944 | 0.3578146 | 0.3609112 | 1.297412 | 1.339071 | 73.84844 | 0.8748932 | 0.724209 | 2.625935 | 0.00865406 | 0.00857981 | 0.7304764 | 2.71025 | 0.03110983 | 0.03210873
Zr26.6Co39.9Al28.5Si5 | 2 | 2.197309 | 389.1426 | 393.1418 | 775.5918 | 0.5068926 | 1.010277 | 0.5017363 | 98.30478 | 0.5025561 | 1.017318 | 0.3375377 | 1.027956 | 0.3363827 | 0.3329609 | 0.3341041 | 1.006969 | 1.017499 | 193.9361 | 0.9914449 | 0.6693436 | 2.024287 | 0.003433584 | 0.003421835 | 0.6716418 | 2.045455 | 0.01034861 | 0.01045682
Zr30.4Co43.7Al20.9Si5 | 2 | 2.216109 | 432.6974 | 444.9179 | 825.9006 | 0.5387064 | 1.028243 | 0.5239098 | 36.40745 | 0.5069623 | 1.131522 | 0.3535028 | 1.167817 | 0.3501035 | 0.3404872 | 0.3437932 | 1.100442 | 1.135741 | 67.58309 | 0.9410735 | 0.6905906 | 2.231964 | 0.00970963 | 0.00961626 | 0.697296 | 2.303558 | 0.03107941 | 0.03207632
Zr17.1Co45.6Al32.3Si5 | 2 | 2.234528 | 421.7576 | 435.8974 | 883.8263 | 0.4931935 | 1.033526 | 0.4771951 | 30.8277 | 0.5082433 | 0.9433606 | 0.3338716 | 0.9731397 | 0.3302944 | 0.3195802 | 0.3230414 | 0.9127595 | 0.9415726 | 62.50629 | 1.030515 | 0.6498747 | 1.85612 | 0.01083025 | 0.01071421 | 0.656913 | 1.914712 | 0.03060107 | 0.03156706
Zr28.5Co47.5Al19.0W5 | 2 | 2.325623 | 724.0351 | 766.4567 | 1119.311 | 0.6847578 | 1.058591 | 0.6468581 | 18.06759 | 0.5142307 | 1.939044 | 0.4157965 | 2.172165 | 0.4064429 | 0.3839472 | 0.3927831 | 1.831723 | 2.05194 | 26.38538 | 0.7509673 | 0.7903901 | 3.770767 | 0.02301339 | 0.02249569 | 0.8085796 | 4.224105 | 0.1073217 | 0.1202243
Zr28.5Co49.4Al17.1W5 | 2 | 2.336549 | 687.106 | 728.4565 | 1080.25 | 0.6743408 | 1.060181 | 0.6360622 | 17.61663 | 0.5146057 | 1.852901 | 0.4121731 | 2.070695 | 0.40275 | 0.3798881 | 0.3887763 | 1.747722 | 1.953153 | 26.12423 | 0.763124 | 0.7826381 | 3.600623 | 0.02339681 | 0.02286192 | 0.8009494 | 4.023848 | 0.1051791 | 0.117542
Zr26.6Co51.3Al17.1W5 | 2 | 2.341794 | 657.0895 | 692.2726 | 1050.121 | 0.6592313 | 1.053544 | 0.6257274 | 19.67624 | 0.513037 | 1.761367 | 0.4054993 | 1.934542 | 0.3973113 | 0.3771188 | 0.3848907 | 1.671849 | 1.836223 | 29.84724 | 0.7782352 | 0.7744301 | 3.433216 | 0.02060858 | 0.02019244 | 0.79039 | 3.770765 | 0.08951745 | 0.09831869
Zr28.5Co32.3Al34.2Si5 | 2 | 2.342164 | 351.9455 | 361.1055 | 737.3143 | 0.4897578 | 1.026027 | 0.4773344 | 39.422 | 0.5064231 | 0.9370386 | 0.3315146 | 0.9598538 | 0.32875 | 0.3204107 | 0.3231052 | 0.9132691 | 0.9355056 | 80.49284 | 1.034028 | 0.6491607 | 1.850308 | 0.008409379 | 0.008339251 | 0.6546197 | 1.895359 | 0.02376943 | 0.02434817
Zr26.6Co49.4Al19.0W5 | 2 | 2.343559 | 695.8944 | 730.1718 | 1088.07 | 0.6710705 | 1.049257 | 0.6395676 | 21.30185 | 0.5120182 | 1.861849 | 0.4092973 | 2.040165 | 0.4015812 | 0.3827293 | 0.3900831 | 1.774445 | 1.944391 | 31.74309 | 0.7629871 | 0.7843105 | 3.636294 | 0.01921416 | 0.01885194 | 0.7993804 | 3.984557 | 0.08740312 | 0.09577407
Zr19.0Co47.5Al28.5Si5 | 2 | 2.358185 | 425.607 | 433.8541 | 851.6562 | 0.509424 | 1.019377 | 0.4997404 | 52.60675 | 0.5047978 | 1.018319 | 0.3396748 | 1.03842 | 0.3374956 | 0.3310802 | 0.3332179 | 0.9989621 | 1.018681 | 103.2671 | 0.9909188 | 0.6685758 | 2.017281 | 0.006456867 | 0.006415443 | 0.6728927 | 2.057101 | 0.0193572 | 0.01973929
Zr26.6Co38.0Al30.4Si5 | 2 | 2.409509 | 377.9972 | 381.9377 | 763.8076 | 0.5000444 | 1.010425 | 0.4948853 | 96.92556 | 0.5025927 | 0.9899622 | 0.3345035 | 1.000178 | 0.3333531 | 0.3299138 | 0.3310524 | 0.9797485 | 0.9898586 | 193.8339 | 1.005096 | 0.6632669 | 1.969711 | 0.003451138 | 0.003439269 | 0.6655559 | 1.990036 | 0.01021363 | 0.01031903
Zr26.6Co53.2Al15.2W5 | 2 | 2.414213 | 617.4366 | 652.9019 | 1012.079 | 0.6451094 | 1.05744 | 0.6100673 | 18.40955 | 0.513959 | 1.654412 | 0.4006723 | 1.81777 | 0.3921377 | 0.3708369 | 0.378908 | 1.564545 | 1.719029 | 28.5371 | 0.7967005 | 0.7629746 | 3.218958 | 0.02176437 | 0.02130077 | 0.7795803 | 3.536799 | 0.08986705 | 0.09874058
Zr17.1Co43.7Al34.2Si5 | 2 | 2.420002 | 418.8167 | 428.6657 | 884.515 | 0.4846337 | 1.023516 | 0.4734987 | 43.52349 | 0.5058108 | 0.9204795 | 0.3289 | 0.9403674 | 0.3264332 | 0.318933 | 0.3213431 | 0.8993305 | 0.9187614 | 89.80699 | 1.043697 | 0.6453662 | 1.81981 | 0.007556838 | 0.007500161 | 0.6502431 | 1.859129 | 0.02114903 | 0.02160597
Zr32.3Co43.7Al19.0Si5 | 2 | 2.459285 | 444.0804 | 457.9646 | 838.9644 | 0.545869 | 1.031265 | 0.5293197 | 32.98447 | 0.507696 | 1.159745 | 0.3569358 | 1.202008 | 0.3531146 | 0.3424092 | 0.3461145 | 1.124584 | 1.165566 | 60.42561 | 0.9300693 | 0.6955238 | 2.284329 | 0.01082133 | 0.01070548 | 0.7030503 | 2.367574 | 0.03516033 | 0.03644163
Zr36.1Co36.1Al22.8Si5 | 2 | 2.465642 | 385.6913 | 408.7988 | 765.4495 | 0.5340637 | 1.059912 | 0.5038755 | 17.69116 | 0.5145424 | 1.076471 | 0.3551249 | 1.146216 | 0.3481366 | 0.328458 | 0.3350514 | 1.015623 | 1.081426 | 33.12557 | 0.9634475 | 0.6765946 | 2.092094 | 0.02007358 | 0.01967856 | 0.6901763 | 2.227642 | 0.06084796 | 0.06479032
Zr24.7Co53.2Al17.1W5 | 2 | 2.475607 | 614.7354 | 649.5737 | 1012.444 | 0.64159 | 1.056672 | 0.6071798 | 18.64534 | 0.5137776 | 1.633292 | 0.3992024 | 1.790101 | 0.3908345 | 0.369873 | 0.3777921 | 1.545694 | 1.694093 | 29.06115 | 0.8007881 | 0.7607075 | 3.178986 | 0.0214103 | 0.02096151 | 0.7769945 | 3.484194 | 0.08759786 | 0.09600795
Zr28.5Co51.3Al15.2W5 | 2 | 2.481446 | 647.9854 | 688.0364 | 1040.888 | 0.661009 | 1.061809 | 0.6225312 | 17.17898 | 0.5149889 | 1.751162 | 0.4073937 | 1.94993 | 0.3979563 | 0.374791 | 0.383679 | 1.649225 | 1.836424 | 25.98903 | 0.7790952 | 0.7727473 | 3.400387 | 0.02371466 | 0.0231653 | 0.7910727 | 3.786354 | 0.1019363 | 0.1135068
Zr24.7Co57.0Al13.3W5 | 2 | 2.49162 | 542.3796 | 577.7132 | 943.835 | 0.6120914 | 1.065146 | 0.5746552 | 16.35025 | 0.5157726 | 1.439047 | 0.3887145 | 1.577927 | 0.3796878 | 0.3564656 | 0.3649403 | 1.351034 | 1.481419 | 26.71211 | 0.8426399 | 0.7361534 | 2.790081 | 0.02377422 | 0.02322213 | 0.7536549 | 3.059345 | 0.08801376 | 0.09650777
Zr26.6Co47.5Al20.9W5 | 2 | 2.499033 | 731.1876 | 764.8924 | 1123.788 | 0.6806375 | 1.046096 | 0.6506454 | 22.69386 | 0.5112644 | 1.948271 | 0.4123463 | 2.131238 | 0.4049877 | 0.387142 | 0.3941763 | 1.862421 | 2.037326 | 33.34206 | 0.7511552 | 0.7921297 | 3.810692 | 0.01816995 | 0.0178457 | 0.8065226 | 4.168564 | 0.08585015 | 0.09391255
Zr34.2Co39.9Al20.9Si5 | 2 | 2.519798 | 409.6154 | 426.7385 | 795.2792 | 0.5365896 | 1.041803 | 0.5150586 | 24.92174 | 0.5102368 | 1.106504 | 0.3541708 | 1.157914 | 0.3492081 | 0.3351959 | 0.3399595 | 1.062105 | 1.111452 | 46.44469 | 0.9508883 | 0.6844041 | 2.168609 | 0.01421132 | 0.01401219 | 0.6941304 | 2.269367 | 0.04439915 | 0.04646202
Zr26.6Co55.1Al13.3W5 | 2 | 2.526774 | 580.1712 | 614.39 | 976.7669 | 0.6290037 | 1.058981 | 0.593971 | 17.95475 | 0.5143228 | 1.54916 | 0.3946143 | 1.695445 | 0.3861279 | 0.3646222 | 0.372636 | 1.462878 | 1.601016 | 28.54474 | 0.8176784 | 0.7507501 | 3.012038 | 0.02197827 | 0.02150562 | 0.7672503 | 3.296461 | 0.08628135 | 0.09442879
Zr30.4Co9.5Al55.1W5 | 2 | 2.554635 | 682.9583 | 811.289 | 1147.936 | 0.7067372 | 1.187904 | 0.5949446 | 6.32186 | 0.5429416 | 1.744791 | 0.4431108 | 2.409911 | 0.4140867 | 0.3485859 | 0.373019 | 1.468798 | 2.028708 | 8.945136 | 0.7682369 | 0.7626727 | 3.213589 | 0.07009184 | 0.06550077 | 0.8161298 | 4.438619 | 0.2759934 | 0.3812028
Zr28.5Co45.6Al20.9W5 | 2 | 2.567108 | 756.5847 | 800.4222 | 1156.1 | 0.6923467 | 1.057941 | 0.6544283 | 18.25886 | 0.5140775 | 2.003482 | 0.4184809 | 2.250412 | 0.4091045 | 0.3866987 | 0.3955616 | 1.893755 | 2.127162 | 26.37243 | 0.7425145 | 0.7958032 | 3.897237 | 0.02291933 | 0.02240581 | 0.8140425 | 4.377574 | 0.1097266 | 0.1232504
Zr24.7Co51.3Al19.0W5 | 2 | 2.579723 | 653.6734 | 686.3159 | 1048.705 | 0.6544413 | 1.049937 | 0.6233148 | 21.0252 | 0.5121801 | 1.73737 | 0.4031512 | 1.893865 | 0.3955664 | 0.3767525 | 0.3839766 | 1.654737 | 1.803789 | 32.12695 | 0.7826219 | 0.7723188 | 3.392106 | 0.01917466 | 0.01881391 | 0.7871278 | 3.697654 | 0.08263271 | 0.09007593
Zr30.4Co47.5Al17.1W5 | 2 | 2.58668 | 704.2471 | 756.1099 | 1102.805 | 0.6856244 | 1.073643 | 0.6385963 | 14.57906 | 0.5177569 | 1.897115 | 0.4184218 | 2.180908 | 0.406748 | 0.3788485 | 0.3897216 | 1.766989 | 2.031316 | 21.26392 | 0.7551611 | 0.7855966 | 3.664104 | 0.02870019 | 0.02789947 | 0.8081433 | 4.212224 | 0.130126 | 0.1495918
Zr47.5Co3.8Al43.7W5 | 2 | 2.634967 | 652.645 | 763.6926 | 1049.421 | 0.7277274 | 1.17015 | 0.6219095 | 6.877167 | 0.5392024 | 1.924744 | 0.4486856 | 2.672789 | 0.421205 | 0.3599581 | 0.3834428 | 1.644869 | 2.284142 | 9.450197 | 0.7409401 | 0.7811631 | 3.569613 | 0.06524279 | 0.06124687 | 0.8321283 | 4.956932 | 0.2798745 | 0.3886468
Zr26.6Co36.1Al32.3Si5 | 2 | 2.642351 | 368.4799 | 372.2071 | 754.7622 | 0.4931448 | 1.010115 | 0.4882067 | 99.86439 | 0.502516 | 0.9635623 | 0.3313685 | 0.9729501 | 0.3302726 | 0.3269654 | 0.3280503 | 0.9539136 | 0.9632073 | 202.5052 | 1.019003 | 0.657238 | 1.917476 | 0.003318185 | 0.003307211 | 0.6594188 | 1.936157 | 0.009648708 | 0.009742713
Zr28.5Co53.2Al13.3W5 | 2 | 2.647153 | 609.7255 | 647.307 | 1003.997 | 0.64473 | 1.061637 | 0.6072982 | 17.22413 | 0.5149485 | 1.64178 | 0.4011266 | 1.814761 | 0.3919975 | 0.3692389 | 0.3778379 | 1.546462 | 1.709399 | 26.71525 | 0.798704 | 0.7612363 | 3.188242 | 0.02328865 | 0.02275863 | 0.7789645 | 3.52416 | 0.09531864 | 0.1053616
Zr36.1Co53.2Al5.7W5 | 2 | 2.65439 | 542.4673 | 572.1843 | 973.4512 | 0.5877895 | 1.054781 | 0.557262 | 19.25442 | 0.5133302 | 1.327624 | 0.3774506 | 1.425945 | 0.3701936 | 0.3509672 | 0.3578473 | 1.258672 | 1.351887 | 32.75734 | 0.8733232 | 0.7211607 | 2.586296 | 0.01960332 | 0.01922642 | 0.7352979 | 2.777832 | 0.06895162 | 0.07405804
Zr17.1Co41.8Al36.1Si5 | 2 | 2.659814 | 415.849 | 421.628 | 884.4627 | 0.4767053 | 1.013897 | 0.4701714 | 72.95855 | 0.5034502 | 0.8997348 | 0.3242515 | 0.910969 | 0.3228168 | 0.3183921 | 0.3198072 | 0.8874027 | 0.8984829 | 153.0475 | 1.056104 | 0.6412089 | 1.787137 | 0.004444325 | 0.00442466 | 0.6440587 | 1.809452 | 0.01233214 | 0.01248612
Zr30.4Co49.4Al15.2W5 | 2 | 2.669596 | 666.9117 | 715.5939 | 1062.451 | 0.6735312 | 1.072996 | 0.6277105 | 14.6993 | 0.5176065 | 1.80916 | 0.4137905 | 2.063079 | 0.4024611 | 0.3750815 | 0.3856401 | 1.686082 | 1.922727 | 21.82423 | 0.7684968 | 0.7775425 | 3.495242 | 0.02815036 | 0.02737961 | 0.7994306 | 3.985807 | 0.123078 | 0.1403522
Zr38.0Co51.3Al5.7W5 | 2 | 2.69192 | 533.9387 | 566.8151 | 967.9639 | 0.5855746 | 1.061573 | 0.5516102 | 17.24083 | 0.5149335 | 1.30595 | 0.377398 | 1.41298 | 0.3693138 | 0.3478929 | 0.3555082 | 1.230202 | 1.331024 | 29.44258 | 0.8793645 | 0.7172067 | 2.536152 | 0.02188978 | 0.02142088 | 0.7329062 | 2.744004 | 0.07574751 | 0.08195543
Zr26.6Co34.2Al34.2Si5 | 2 | 2.737427 | 360.3092 | 363.535 | 748.2969 | 0.4858164 | 1.008953 | 0.4815056 | 112.6961 | 0.5022282 | 0.9369753 | 0.3279208 | 0.9448308 | 0.3269694 | 0.324068 | 0.325011 | 0.9286611 | 0.9364469 | 231.9727 | 1.033782 | 0.6510374 | 1.865636 | 0.002909778 | 0.002901336 | 0.6529317 | 1.881278 | 0.008314174 | 0.008383879
Zr22.8Co55.1Al17.1W5 | 2 | 2.738 | 563.516 | 603.0083 | 968.4118 | 0.6226776 | 1.070082 | 0.5818971 | 15.26902 | 0.5169273 | 1.489293 | 0.3936271 | 1.650253 | 0.3837346 | 0.358603 | 0.3678476 | 1.391756 | 1.542175 | 24.52155 | 0.8301686 | 0.7423376 | 2.881048 | 0.02577947 | 0.02513159 | 0.7614747 | 3.192428 | 0.09753691 | 0.1080786
Zr24.7Co49.4Al20.9W5 | 2 | 2.765463 | 690.6403 | 720.9826 | 1083.204 | 0.665602 | 1.043934 | 0.6375904 | 23.76165 | 0.5107473 | 1.836601 | 0.4064521 | 1.990448 | 0.3996165 | 0.3827988 | 0.3893467 | 1.759309 | 1.906681 | 35.6995 | 0.7673464 | 0.7824152 | 3.59591 | 0.01710538 | 0.0168177 | 0.7957987 | 3.897129 | 0.07729265 | 0.08376724
Zr30.4Co45.6Al19.0W5 | 2 | 2.769567 | 738.639 | 793.567 | 1142.941 | 0.6943201 | 1.074364 | 0.6462617 | 14.44741 | 0.5179245 | 1.962807 | 0.4217556 | 2.271396 | 0.4097928 | 0.3814283 | 0.3925631 | 1.826948 | 2.114178 | 20.808 | 0.7459448 | 0.7912211 | 3.789755 | 0.02919247 | 0.02836444 | 0.8143188 | 4.385574 | 0.1358587 | 0.1572182
Zr22.8Co19.0Al53.2W5 | 2 | 2.787848 | 682.5265 | 772.6162 | 1137.445 | 0.6792558 | 1.131994 | 0.6000522 | 8.576078 | 0.5309556 | 1.698361 | 0.424521 | 2.117749 | 0.4044981 | 0.3573322 | 0.3750204 | 1.500327 | 1.870812 | 12.6257 | 0.7816726 | 0.7618304 | 3.198688 | 0.0495006 | 0.04716586 | 0.7995414 | 3.988561 | 0.1980347 | 0.2469368
Zr28.5Co55.1Al11.4W5 | 2 | 2.804895 | 575.9296 | 609.2079 | 972.8146 | 0.6262322 | 1.057782 | 0.592024 | 18.30647 | 0.5140398 | 1.534973 | 0.393356 | 1.675458 | 0.3850817 | 0.3640464 | 0.3718688 | 1.451125 | 1.583935 | 29.23272 | 0.8208454 | 0.7491281 | 2.986098 | 0.02148726 | 0.02103527 | 0.7652248 | 3.259394 | 0.08384866 | 0.09152272
Zr19.0Co45.6Al30.4Si5 | 2 | 2.809307 | 419.8288 | 424.4404 | 850.239 | 0.4992013 | 1.010984 | 0.4937774 | 92.03778 | 0.5027311 | 0.9861301 | 0.3341872 | 0.9968103 | 0.3329782 | 0.3293603 | 0.3305562 | 0.9754157 | 0.9859798 | 184.3701 | 1.007071 | 0.6623385 | 1.961546 | 0.003630978 | 0.003617842 | 0.6647434 | 1.98279 | 0.0107144 | 0.01083045
Zr26.6Co32.3Al36.1Si5 | 2 | 2.809588 | 353.2522 | 355.6881 | 744.2833 | 0.4778934 | 1.006895 | 0.4746206 | 146.0222 | 0.501718 | 0.9096158 | 0.3240789 | 0.9153176 | 0.3233612 | 0.3211467 | 0.3218595 | 0.9033865 | 0.9090493 | 305.5539 | 1.049853 | 0.6445079 | 1.813002 | 0.002219381 | 0.002214466 | 0.6459383 | 1.824367 | 0.006229298 | 0.006268345
Zr30.4Co51.3Al13.3W5 | 2 | 2.818415 | 629.2157 | 673.936 | 1024.518 | 0.6578076 | 1.071073 | 0.6141575 | 15.07004 | 0.5171585 | 1.70486 | 0.4075238 | 1.922332 | 0.3967937 | 0.3704637 | 0.3804818 | 1.591731 | 1.794772 | 22.9095 | 0.7861851 | 0.7672574 | 3.296592 | 0.02704198 | 0.02632996 | 0.7880055 | 3.717105 | 0.1131291 | 0.1275598
Zr28.5Co13.3Al53.2W5 | 2 | 2.833642 | 696.7376 | 813.0762 | 1177.549 | 0.690482 | 1.166976 | 0.5916847 | 6.988877 | 0.5385275 | 1.691051 | 0.4338057 | 2.230829 | 0.4084527 | 0.3500095 | 0.3717349 | 1.449088 | 1.911632 | 10.12174 | 0.7799298 | 0.7584622 | 3.140139 | 0.06207088 | 0.05844325 | 0.8055406 | 4.142462 | 0.2419632 | 0.3191971
Zr26.6Co45.6Al22.8W5 | 2 | 2.834785 | 761.1493 | 795.0596 | 1156.027 | 0.6877516 | 1.044552 | 0.658418 | 23.44593 | 0.5108952 | 2.013431 | 0.4147034 | 2.202578 | 0.4074957 | 0.3901155 | 0.3970157 | 1.927555 | 2.108635 | 34.09069 | 0.7428484 | 0.7976112 | 3.940986 | 0.01768765 | 0.01738024 | 0.8117191 | 4.311213 | 0.0858755 | 0.09394289
Zr30.4Co11.4Al53.2W5 | 2 | 2.850391 | 692.6872 | 820.2292 | 1172.762 | 0.6993996 | 1.184126 | 0.5906461 | 6.431053 | 0.542151 | 1.708545 | 0.4396953 | 2.326675 | 0.4115569 | 0.3475616 | 0.3713246 | 1.442874 | 1.964888 | 9.195106 | 0.7751664 | 0.7591185 | 3.151419 | 0.06837065 | 0.06399525 | 0.8110199 | 4.291563 | 0.2656711 | 0.3617876
Zr38.0Co5.7Al51.3W5 | 2 | 2.894217 | 683.3128 | 827.0052 | 1124.434 | 0.7354857 | 1.210288 | 0.6076949 | 5.755387 | 0.5475702 | 1.87478 | 0.4574784 | 2.780514 | 0.4237924 | 0.3501584 | 0.3779914 | 1.549036 | 2.297399 | 7.825288 | 0.7445016 | 0.7739508 | 3.423816 | 0.07948699 | 0.07363404 | 0.8354698 | 5.077912 | 0.3257434 | 0.4831149
Zr28.5Co43.7Al22.8W5 | 2 | 2.91227 | 783.5023 | 828.9619 | 1189.551 | 0.6968694 | 1.058021 | 0.6586537 | 18.23514 | 0.5140963 | 2.041532 | 0.4201416 | 2.298908 | 0.4106795 | 0.3881581 | 0.3971014 | 1.929576 | 2.172838 | 26.16723 | 0.7377226 | 0.7988376 | 3.971107 | 0.02304021 | 0.02252132 | 0.817243 | 4.471746 | 0.1119559 | 0.1260702
Zr28.5Co26.6Al39.9Si5 | 2 | 2.949668 | 334.5133 | 340.7378 | 734.579 | 0.4638546 | 1.018608 | 0.455381 | 54.74144 | 0.504609 | 0.8517048 | 0.3187169 | 0.8651656 | 0.316872 | 0.3110835 | 0.3128947 | 0.8361461 | 0.8493611 | 118.0142 | 1.08786 | 0.6279556 | 1.687851 | 0.005822224 | 0.005788522 | 0.6316117 | 1.714527 | 0.01555868 | 0.01580458
Zr30.4Co53.2Al11.4W5 | 2 | 2.963777 | 594.6225 | 633.8236 | 992.1925 | 0.6388112 | 1.065926 | 0.5993015 | 16.16849 | 0.5159556 | 1.594244 | 0.3994313 | 1.768635 | 0.3898016 | 0.3656928 | 0.374727 | 1.495642 | 1.659247 | 25.31028 | 0.8076809 | 0.7554944 | 3.089886 | 0.02470431 | 0.02410872 | 0.7741584 | 3.427882 | 0.09860192 | 0.1093878
Zr41.8Co5.7Al47.5W5 | 2 | 2.967551 | 683.5563 | 819.6436 | 1109.623 | 0.7386686 | 1.199087 | 0.6160258 | 6.022926 | 0.5452659 | 1.923745 | 0.4570896 | 2.826559 | 0.4248473 | 0.3543089 | 0.381198 | 1.604341 | 2.357259 | 8.15376 | 0.7381739 | 0.7791562 | 3.528087 | 0.07589161 | 0.07053834 | 0.8382876 | 5.183817 | 0.3194037 | 0.4692999
Zr43.7Co5.7Al45.6W5 | 2 | 2.997929 | 676.7141 | 806.1467 | 1094.465 | 0.7365668 | 1.191266 | 0.6183058 | 6.228313 | 0.5436429 | 1.92973 | 0.4551469 | 2.796029 | 0.4241512 | 0.3560507 | 0.3820698 | 1.619898 | 2.347107 | 8.45587 | 0.7380768 | 0.7802018 | 3.549628 | 0.07307707 | 0.06810049 | 0.8372167 | 5.143136 | 0.3098319 | 0.4489224
Zr24.7Co47.5Al22.8W5 | 2 | 3.002195 | 723.3531 | 752.1565 | 1114.477 | 0.6748963 | 1.039819 | 0.6490516 | 26.11349 | 0.5097605 | 1.923064 | 0.4092633 | 2.075942 | 0.4029481 | 0.3875175 | 0.3935908 | 1.849421 | 1.996445 | 38.69259 | 0.7553168 | 0.7904656 | 3.772485 | 0.01567249 | 0.01543065 | 0.8028541 | 4.072386 | 0.07364256 | 0.07949692
Zr30.4Co43.7Al20.9W5 | 2 | 3.030506 | 768.402 | 826.2567 | 1180.959 | 0.6996487 | 1.075292 | 0.6506592 | 14.2816 | 0.5181401 | 2.002768 | 0.4238602 | 2.329435 | 0.4116431 | 0.3828198 | 0.3941814 | 1.862534 | 2.166327 | 20.41253 | 0.7405718 | 0.7944629 | 3.865302 | 0.02967876 | 0.02882332 | 0.8180416 | 4.495762 | 0.1402342 | 0.1631074
Zr38.0Co7.6Al49.4W5 | 2 | 3.042058 | 687.8869 | 835.6185 | 1143.424 | 0.7308035 | 1.214761 | 0.6016025 | 5.656328 | 0.5484841 | 1.834358 | 0.4562952 | 2.714759 | 0.4222337 | 0.3475857 | 0.3756253 | 1.510056 | 2.234808 | 7.739875 | 0.750522 | 0.7698193 | 3.344413 | 0.08066986 | 0.07464802 | 0.8319205 | 4.949567 | 0.3243018 | 0.4799507
Zr32.3Co51.3Al11.4W5 | 2 | 3.076072 | 604.3951 | 651.1114 | 1004.778 | 0.6480151 | 1.077294 | 0.6015211 | 13.93759 | 0.5186045 | 1.626222 | 0.4046248 | 1.841031 | 0.3932094 | 0.3649973 | 0.3755936 | 1.509543 | 1.70894 | 21.50812 | 0.800297 | 0.7582067 | 3.135765 | 0.02903119 | 0.02821216 | 0.7802184 | 3.549971 | 0.1166788 | 0.1320911
Zr32.3Co49.4Al13.3W5 | 2 | 3.081829 | 638.7967 | 691.9879 | 1038.045 | 0.6666259 | 1.083268 | 0.6153842 | 13.00945 | 0.5199849 | 1.733226 | 0.4126733 | 1.999633 | 0.3999853 | 0.3692396 | 0.3809522 | 1.599998 | 1.845927 | 19.51536 | 0.780025 | 0.7692249 | 3.333223 | 0.03172105 | 0.03074576 | 0.7936255 | 3.845561 | 0.1332282 | 0.1537062
Zr19.0Co43.7Al32.3Si5 | 2 | 3.095584 | 413.9042 | 415.3621 | 848.2833 | 0.4896502 | 1.003522 | 0.4879315 | 284.9017 | 0.500879 | 0.95622 | 0.3290811 | 0.9594402 | 0.3287014 | 0.3275477 | 0.327926 | 0.9528637 | 0.9560726 | 581.8474 | 1.022932 | 0.6562492 | 1.909084 | 0.001155069 | 0.001153736 | 0.6570072 | 1.915513 | 0.003356316 | 0.003367619
Zr32.3Co11.4Al51.3W5 | 2 | 3.108097 | 699.8916 | 835.5825 | 1184.404 | 0.7054878 | 1.193874 | 0.5909231 | 6.157985 | 0.5441853 | 1.724585 | 0.4434456 | 2.395445 | 0.4136575 | 0.3464833 | 0.3714341 | 1.444528 | 2.006447 | 8.728691 | 0.7713604 | 0.7601408 | 3.169113 | 0.07201147 | 0.06717416 | 0.8148797 | 4.401892 | 0.2800567 | 0.3889982
Zr34.2Co9.5Al51.3W5 | 2 | 3.109617 | 691.3156 | 835.6789 | 1165.745 | 0.7168627 | 1.208824 | 0.5930248 | 5.788721 | 0.5472704 | 1.761441 | 0.4500009 | 2.531855 | 0.4175422 | 0.3454119 | 0.3722634 | 1.457152 | 2.094478 | 8.075077 | 0.7634243 | 0.7629541 | 3.218593 | 0.07773753 | 0.0721303 | 0.8222643 | 4.626332 | 0.3042884 | 0.4373772
Zr30.4Co13.3Al51.3W5 | 2 | 3.111142 | 708.1381 | 831.6509 | 1197.537 | 0.6944679 | 1.174419 | 0.5913288 | 6.733318 | 0.5401071 | 1.699332 | 0.4364075 | 2.272978 | 0.4098442 | 0.3489761 | 0.3715944 | 1.446955 | 1.935406 | 9.695651 | 0.7777279 | 0.7588203 | 3.146287 | 0.06481315 | 0.06086809 | 0.8080019 | 4.208384 | 0.2523766 | 0.3375718
Zr45.6Co5.7Al43.7W5 | 2 | 3.122478 | 662.3914 | 784.4684 | 1074.861 | 0.7298325 | 1.184297 | 0.6162579 | 6.426015 | 0.5421869 | 1.901883 | 0.451557 | 2.701408 | 0.4219094 | 0.3562529 | 0.3812868 | 1.605917 | 2.281022 | 8.80478 | 0.7428922 | 0.7781623 | 3.507799 | 0.07027014 | 0.06565645 | 0.8328438 | 4.98243 | 0.2959661 | 0.4203862
Zr32.3Co47.5Al15.2W5 | 2 | 3.122864 | 675.162 | 733.662 | 1076.919 | 0.6812599 | 1.086646 | 0.6269383 | 12.54123 | 0.520762 | 1.826132 | 0.4187374 | 2.137353 | 0.405208 | 0.3728979 | 0.3853486 | 1.680522 | 1.966927 | 18.40888 | 0.7644101 | 0.7781059 | 3.506654 | 0.03338885 | 0.03231006 | 0.804086 | 4.104279 | 0.1456103 | 0.170426
Zr32.3Co53.2Al9.5W5 | 2 | 3.172871 | 575.8051 | 614.4227 | 980.5007 | 0.6266417 | 1.067067 | 0.5872561 | 15.91044 | 0.5162228 | 1.518234 | 0.3947956 | 1.678392 | 0.3852365 | 0.3610237 | 0.369982 | 1.42281 | 1.572902 | 25.39001 | 0.8237926 | 0.7462601 | 2.941044 | 0.02481362 | 0.02421281 | 0.7647775 | 3.251295 | 0.09542376 | 0.10549
Zr39.9Co7.6Al47.5W5 | 2 | 3.177177 | 688.2925 | 832.9955 | 1135.388 | 0.7336661 | 1.210235 | 0.606218 | 5.756586 | 0.5475594 | 1.863127 | 0.4567662 | 2.754685 | 0.4231877 | 0.349674 | 0.3774195 | 1.539476 | 2.276158 | 7.846329 | 0.7463332 | 0.7728617 | 3.402603 | 0.07934672 | 0.07351366 | 0.8341857 | 5.030843 | 0.3236515 | 0.4785276
Zr36.1Co9.5Al49.4W5 | 2 | 3.184546 | 695.528 | 843.7007 | 1165.669 | 0.7237909 | 1.213036 | 0.5966771 | 5.694037 | 0.5481321 | 1.794569 | 0.4533108 | 2.620446 | 0.4198832 | 0.3461424 | 0.3736993 | 1.479403 | 2.160237 | 7.866964 | 0.7573073 | 0.7660256 | 3.273972 | 0.07961149 | 0.07374087 | 0.8270101 | 4.780683 | 0.3151664 | 0.4602088
Zr38.0Co49.4Al7.6W5 | 2 | 3.196241 | 544.5411 | 586.4541 | 966.6482 | 0.6066882 | 1.076969 | 0.5633291 | 13.99218 | 0.5185293 | 1.389349 | 0.3880745 | 1.542512 | 0.3776017 | 0.3506151 | 0.3603394 | 1.290054 | 1.432271 | 23.06321 | 0.8546882 | 0.7282168 | 2.679403 | 0.0277351 | 0.02698662 | 0.748414 | 2.974783 | 0.09929468 | 0.110241
Zr26.6Co43.7Al24.7W5 | 2 | 3.208892 | 784.902 | 819.6027 | 1184.37 | 0.6920159 | 1.04421 | 0.662717 | 23.61921 | 0.5108135 | 2.051737 | 0.4161958 | 2.24692 | 0.408989 | 0.391673 | 0.3985747 | 1.964869 | 2.151789 | 34.13102 | 0.7381529 | 0.800662 | 4.016606 | 0.01762108 | 0.01731595 | 0.8147706 | 4.39871 | 0.0868673 | 0.09513108
Zr34.2Co11.4Al49.4W5 | 2 | 3.212043 | 706.7378 | 848.8064 | 1188.034 | 0.7144629 | 1.20102 | 0.59488 | 5.974625 | 0.5456652 | 1.763584 | 0.4479728 | 2.502172 | 0.416727 | 0.3469775 | 0.3729936 | 1.468405 | 2.083372 | 8.3624 | 0.7637418 | 0.7637045 | 3.231988 | 0.07497924 | 0.06974948 | 0.8209664 | 4.585545 | 0.295179 | 0.4187999
Zr26.6Co28.5Al39.9Si5 | 2 | 3.217481 | 341.8205 | 342.1614 | 743.406 | 0.4602618 | 1.000997 | 0.4598032 | 1003.644 | 0.5002492 | 0.8520262 | 0.3152903 | 0.8527501 | 0.3151913 | 0.3148772 | 0.3149762 | 0.8511772 | 0.8519005 | 2180.593 | 1.08688 | 0.6300685 | 1.703203 | 0.0003141457 | 0.000314047 | 0.6302665 | 1.704651 | 0.000848933 | 0.0008496543
Zr22.8Co51.3Al20.9W5 | 2 | 3.223277 | 636.6215 | 670.5542 | 1034.438 | 0.6482306 | 1.053301 | 0.6154276 | 19.76132 | 0.5129794 | 1.685588 | 0.4012749 | 1.842771 | 0.3932888 | 0.3733868 | 0.3809688 | 1.60029 | 1.74952 | 30.48501 | 0.7913533 | 0.7666756 | 3.285878 | 0.02030608 | 0.01990195 | 0.7822438 | 3.592291 | 0.08529733 | 0.09325143
Zr30.4Co41.8Al22.8W5 | 2 | 3.23343 | 792.7198 | 852.8103 | 1215.71 | 0.7014914 | 1.075803 | 0.6520631 | 14.1921 | 0.5182587 | 2.016145 | 0.4246154 | 2.349987 | 0.4122803 | 0.3832303 | 0.3946962 | 1.874084 | 2.184403 | 20.23133 | 0.7387956 | 0.7955106 | 3.890229 | 0.02991914 | 0.02904999 | 0.8193116 | 4.534389 | 0.1420611 | 0.1655841
Zr28.5Co41.8Al24.7W5 | 2 | 3.234624 | 804.459 | 851.2574 | 1219.324 | 0.6981386 | 1.058174 | 0.659758 | 18.18989 | 0.5141324 | 2.051888 | 0.4206267 | 2.312778 | 0.4111199 | 0.3885183 | 0.3975025 | 1.939084 | 2.185632 | 26.05484 | 0.7364331 | 0.7996382 | 3.990973 | 0.02312421 | 0.02260157 | 0.8181293 | 4.49841 | 0.1128038 | 0.1271464
Zr32.3Co13.3Al49.4W5 | 2 | 3.237632 | 718.9211 | 849.6212 | 1208.603 | 0.7029776 | 1.1818 | 0.5948363 | 6.500543 | 0.5416629 | 1.735046 | 0.4407836 | 2.36675 | 0.4127932 | 0.3492919 | 0.3729764 | 1.468138 | 2.002665 | 9.247155 | 0.7705265 | 0.7620851 | 3.203184 | 0.06780719 | 0.06350135 | 0.81376 | 4.369414 | 0.2669078 | 0.3640849
Zr24.7Co45.6Al24.7W5 | 2 | 3.290917 | 750.3194 | 778.6718 | 1141.837 | 0.6819466 | 1.037787 | 0.6571161 | 27.46411 | 0.5092716 | 1.988856 | 0.4115261 | 2.144126 | 0.4054508 | 0.3906879 | 0.396542 | 1.916439 | 2.066056 | 40.27311 | 0.746791 | 0.7961387 | 3.905295 | 0.01498414 | 0.01476293 | 0.8080681 | 4.210182 | 0.07241655 | 0.07807012
Zr51.3Co38.0Al5.7W5 | 2 | 3.298634 | 430.8872 | 473.4092 | 885.4215 | 0.534671 | 1.098685 | 0.4866465 | 11.13328 | 0.5235111 | 1.041526 | 0.3596491 | 1.149017 | 0.3483946 | 0.3171015 | 0.3273451 | 0.9479753 | 1.045812 | 20.82267 | 0.9791275 | 0.665496 | 1.989501 | 0.03230397 | 0.03129308 | 0.6869942 | 2.194829 | 0.09355069 | 0.1032057
Zr38.0Co9.5Al47.5W5 | 2 | 3.342893 | 698.1481 | 846.3731 | 1159.848 | 0.7297277 | 1.212312 | 0.6019308 | 5.710056 | 0.5479841 | 1.833168 | 0.4555301 | 2.699973 | 0.4218743 | 0.3479916 | 0.3757533 | 1.512126 | 2.227127 | 7.824912 | 0.7509433 | 0.769866 | 3.345294 | 0.07977683 | 0.0738827 | 0.8312834 | 4.9271 | 0.321042 | 0.4728453
Zr34.2Co49.4Al11.4W5 | 2 | 3.360378 | 606.4016 | 659.5271 | 1010.825 | 0.6524641 | 1.087608 | 0.5999076 | 12.41451 | 0.5209828 | 1.630783 | 0.4078136 | 1.877401 | 0.3948431 | 0.3630382 | 0.3749639 | 1.499422 | 1.726174 | 19.02712 | 0.798485 | 0.7578813 | 3.130206 | 0.03284975 | 0.03180496 | 0.7827775 | 3.603575 | 0.131361 | 0.1512263
Zr41.8Co7.6Al45.6W5 | 2 | 3.388571 | 684.4825 | 823.6186 | 1120.825 | 0.7348327 | 1.203272 | 0.6106955 | 5.91952 | 0.5461295 | 1.887552 | 0.4562207 | 2.771204 | 0.4235755 | 0.3520198 | 0.3791502 | 1.568683 | 2.303057 | 8.055602 | 0.7432026 | 0.7755953 | 3.456236 | 0.07707057 | 0.07155573 | 0.8353709 | 5.074261 | 0.3188692 | 0.4681467
Zr36.1Co49.4Al9.5W5 | 2 | 3.391997 | 573.5485 | 622.3368 | 985.2758 | 0.6316371 | 1.085064 | 0.5821198 | 12.75587 | 0.5203984 | 1.511527 | 0.3992347 | 1.714715 | 0.3871186 | 0.3567704 | 0.3679366 | 1.39303 | 1.580289 | 20.19494 | 0.8238882 | 0.743889 | 2.904557 | 0.03129811 | 0.03034827 | 0.7671713 | 3.295004 | 0.1184965 | 0.1344255
Zr36.1Co11.4Al47.5W5 | 2 | 3.399055 | 712.0538 | 857.3585 | 1184.482 | 0.7238254 | 1.204064 | 0.6011519 | 5.90042 | 0.5462927 | 1.814789 | 0.4520654 | 2.620898 | 0.4198948 | 0.3487313 | 0.3754496 | 1.50722 | 2.176709 | 8.151718 | 0.7547299 | 0.7686261 | 3.322009 | 0.0766158 | 0.07116355 | 0.827515 | 4.797607 | 0.3075695 | 0.4441883
Zr32.3Co45.6Al17.1W5 | 2 | 3.407217 | 710.441 | 773.75 | 1118.29 | 0.6919046 | 1.089112 | 0.6352923 | 12.22182 | 0.5213278 | 1.897148 | 0.4231076 | 2.245747 | 0.4089501 | 0.3754894 | 0.3884885 | 1.741922 | 2.061998 | 17.66402 | 0.7534677 | 0.7844396 | 3.63907 | 0.03461904 | 0.03346067 | 0.8115961 | 4.307746 | 0.1552264 | 0.1837491
Zr34.2Co13.3Al47.5W5 | 2 | 3.412554 | 727.5676 | 863.7749 | 1209.768 | 0.7140003 | 1.187209 | 0.6014107 | 6.34162 | 0.5427963 | 1.791318 | 0.4458571 | 2.496507 | 0.4165695 | 0.3508813 | 0.3755506 | 1.508848 | 2.102837 | 8.881818 | 0.7602187 | 0.7674509 | 3.300166 | 0.07030649 | 0.06568818 | 0.8214076 | 4.599343 | 0.2824701 | 0.3936702
Zr22.8Co49.4Al22.8W5 | 2 | 3.438285 | 670.6541 | 701.7343 | 1064.511 | 0.6592083 | 1.046343 | 0.6300115 | 22.57813 | 0.5113234 | 1.7817 | 0.4044194 | 1.934344 | 0.3973029 | 0.3797061 | 0.3865074 | 1.702787 | 1.84867 | 34.25037 | 0.7756629 | 0.777009 | 3.484487 | 0.017912 | 0.0175968 | 0.7909268 | 3.783014 | 0.07891262 | 0.08567333
Zr47.5Co5.7Al41.8W5 | 2 | 3.471464 | 638.7597 | 753.1725 | 1048.681 | 0.7182092 | 1.179117 | 0.6091077 | 6.582941 | 0.5410985 | 1.837358 | 0.4463401 | 2.548732 | 0.4179987 | 0.3545014 | 0.3785375 | 1.558249 | 2.16156 | 9.16577 | 0.7533996 | 0.7725002 | 3.395607 | 0.06780254 | 0.06349726 | 0.8248776 | 4.710293 | 0.279109 | 0.3871723
Zr45.6Co43.7Al5.7W5 | 2 | 3.475821 | 481.2114 | 517.354 | 928.1984 | 0.5573743 | 1.075107 | 0.5184359 | 14.31427 | 0.5180972 | 1.157425 | 0.3670713 | 1.259245 | 0.3578936 | 0.332891 | 0.3414276 | 1.076567 | 1.171274 | 25.68161 | 0.9295319 | 0.6907846 | 2.233992 | 0.02564373 | 0.02500257 | 0.7084989 | 2.430519 | 0.08085813 | 0.08797132
Zr22.8Co22.8Al49.4W5 | 2 | 3.481348 | 702.3458 | 779.363 | 1159.67 | 0.6720561 | 1.109657 | 0.6056431 | 10.11934 | 0.5259893 | 1.704182 | 0.4185589 | 2.049302 | 0.401934 | 0.3622146 | 0.3771966 | 1.535774 | 1.846789 | 15.05728 | 0.7826568 | 0.7641485 | 3.239956 | 0.04136227 | 0.03971939 | 0.7957554 | 3.896091 | 0.1684085 | 0.2025134
Zr26.6Co41.8Al26.6W5 | 2 | 3.525474 | 802.4607 | 838.126 | 1208.945 | 0.6932707 | 1.044445 | 0.6637695 | 23.49976 | 0.5108697 | 2.061891 | 0.4166867 | 2.260203 | 0.409427 | 0.3920044 | 0.3989552 | 1.97415 | 2.164023 | 33.89695 | 0.7368979 | 0.8014313 | 4.036041 | 0.01773153 | 0.0174226 | 0.8156419 | 4.424227 | 0.08774093 | 0.09617983
Zr30.4Co39.9Al24.7W5 | 2 | 3.53243 | 811.5867 | 872.822 | 1246.591 | 0.7001669 | 1.075451 | 0.6510447 | 14.25357 | 0.5181771 | 2.006466 | 0.4240751 | 2.335189 | 0.4118225 | 0.3829299 | 0.3943229 | 1.865697 | 2.171357 | 20.35739 | 0.7400765 | 0.7947524 | 3.872163 | 0.02975219 | 0.02889258 | 0.818398 | 4.506547 | 0.1407693 | 0.1638318
Zr28.5Co39.9Al26.6W5 | 2 | 3.571637 | 819.8717 | 867.4656 | 1245.441 | 0.696513 | 1.05805 | 0.6582985 | 18.22641 | 0.5141033 | 2.038367 | 0.4200167 | 2.295034 | 0.4105557 | 0.3880303 | 0.3969723 | 1.926531 | 2.169116 | 26.16808 | 0.7381101 | 0.798586 | 3.964898 | 0.0230444 | 0.02252532 | 0.8169889 | 4.46415 | 0.1118359 | 0.1259181
Zr17.1Co58.9Al19.0W5 | 2 | 3.576418 | 437.0864 | 497.4426 | 853.9338 | 0.5825306 | 1.138087 | 0.5118504 | 8.241788 | 0.5322923 | 1.193344 | 0.3853096 | 1.395385 | 0.3681007 | 0.323438 | 0.3385589 | 1.048553 | 1.226079 | 14.14825 | 0.9137585 | 0.6915386 | 2.241897 | 0.04675074 | 0.04466272 | 0.7238686 | 2.621464 | 0.1447919 | 0.1693061
Zr24.7Co43.7Al26.6W5 | 2 | 3.600748 | 770.9303 | 799.7225 | 1165.224 | 0.6863251 | 1.037347 | 0.6616155 | 27.77569 | 0.5091657 | 2.02824 | 0.4130469 | 2.188014 | 0.4069945 | 0.3923416 | 0.398176 | 1.955218 | 2.109239 | 40.47017 | 0.7418725 | 0.7993361 | 3.983458 | 0.0148708 | 0.0146529 | 0.8112229 | 4.297253 | 0.07302213 | 0.0787744
Zr53.2Co30.4Al11.4W5 | 2 | 3.608903 | 437.5508 | 494.8893 | 883.934 | 0.5598713 | 1.131044 | 0.4950039 | 8.631015 | 0.5307465 | 1.108665 | 0.3744949 | 1.272063 | 0.3589215 | 0.3173364 | 0.3311054 | 0.9802135 | 1.12468 | 15.41607 | 0.9479794 | 0.6762579 | 2.088878 | 0.04338944 | 0.04158508 | 0.7056003 | 2.396743 | 0.1284513 | 0.1473828
Zr22.8Co47.5Al24.7W5 | 2 | 3.610099 | 700.2927 | 729.5016 | 1091.166 | 0.6685524 | 1.04171 | 0.6417839 | 24.9753 | 0.5102144 | 1.866338 | 0.407211 | 2.017068 | 0.4006781 | 0.3846351 | 0.3909064 | 1.791611 | 1.936306 | 37.35729 | 0.7631629 | 0.7853132 | 3.657949 | 0.01630454 | 0.01604297 | 0.7981174 | 3.953374 | 0.07472734 | 0.0807625
Zr41.8Co45.6Al7.6W5 | 2 | 3.610982 | 520.442 | 562.438 | 949.9353 | 0.5920803 | 1.080693 | 0.547871 | 13.39266 | 0.5193909 | 1.309538 | 0.3825127 | 1.451463 | 0.371891 | 0.3441227 | 0.3539513 | 1.211758 | 1.343085 | 22.61967 | 0.8772305 | 0.7160137 | 2.521297 | 0.02856136 | 0.02776826 | 0.736464 | 2.794548 | 0.09778028 | 0.1083775
Zr30.4Co15.2Al49.4W5 | 2 | 3.631897 | 728.7096 | 845.4561 | 1222.348 | 0.6916658 | 1.16021 | 0.5961558 | 7.241811 | 0.537082 | 1.712704 | 0.4333323 | 2.243234 | 0.4088667 | 0.3524075 | 0.3734947 | 1.476202 | 1.933473 | 10.4701 | 0.7765051 | 0.7612742 | 3.188907 | 0.05983756 | 0.05645918 | 0.806827 | 4.176707 | 0.2365022 | 0.3097615
Zr39.9Co9.5Al45.6W5 | 2 | 3.661658 | 697.3236 | 842.3095 | 1147.591 | 0.7339809 | 1.207918 | 0.6076414 | 5.809594 | 0.5470846 | 1.870689 | 0.4565576 | 2.759128 | 0.4232924 | 0.3504314 | 0.3779707 | 1.548689 | 2.284202 | 7.915184 | 0.7453663 | 0.7737238 | 3.419378 | 0.07858684 | 0.07286093 | 0.8345283 | 5.04333 | 0.322 | 0.4749262
Zr43.7Co7.6Al43.7W5 | 2 | 3.674661 | 674.7373 | 806.8032 | 1101.173 | 0.7326759 | 1.195729 | 0.6127439 | 6.109094 | 0.5445705 | 1.891968 | 0.454304 | 2.740778 | 0.422858 | 0.3536402 | 0.3799388 | 1.582271 | 2.292139 | 8.338057 | 0.7432624 | 0.7764983 | 3.474238 | 0.0743652 | 0.0692178 | 0.8342427 | 5.032917 | 0.3096969 | 0.4486391
Zr34.2Co47.5Al13.3W5 | 2 | 3.717069 | 640.1612 | 700.2812 | 1045.033 | 0.6701043 | 1.093914 | 0.612575 | 11.64806 | 0.5224254 | 1.729636 | 0.4155492 | 2.031261 | 0.401235 | 0.3667885 | 0.3798738 | 1.581145 | 1.856875 | 17.38246 | 0.7796181 | 0.7680235 | 3.310781 | 0.03567541 | 0.03444651 | 0.795423 | 3.888136 | 0.1484914 | 0.1743862
Zr43.7Co43.7Al7.6W5 | 2 | 3.76197 | 505.752 | 547.425 | 940.1114 | 0.582298 | 1.082398 | 0.5379703 | 13.13621 | 0.5197844 | 1.260304 | 0.3786146 | 1.394051 | 0.3680078 | 0.339993 | 0.3497924 | 1.164363 | 1.287929 | 22.55926 | 0.8926433 | 0.7080008 | 2.424667 | 0.02882221 | 0.02801476 | 0.728407 | 2.68198 | 0.09594125 | 0.1061228
Zr60.8Co7.6Al26.6W5 | 2 | 3.773021 | 355.9902 | 423.343 | 763.5734 | 0.5544234 | 1.189199 | 0.466216 | 6.285453 | 0.5432118 | 1.038666 | 0.3781321 | 1.244283 | 0.3566746 | 0.2999286 | 0.3179723 | 0.873417 | 1.046321 | 11.33692 | 0.9797779 | 0.6566032 | 1.912083 | 0.06015989 | 0.05674605 | 0.6961044 | 2.290604 | 0.1652492 | 0.1979624
Zr26.6Co19.0Al49.4W5 | 2 | 3.777785 | 729.4502 | 820.9247 | 1213.044 | 0.6767478 | 1.125402 | 0.6013387 | 8.974347 | 0.5295008 | 1.697551 | 0.4226138 | 2.09356 | 0.4036074 | 0.3586339 | 0.3755225 | 1.508395 | 1.860277 | 13.26099 | 0.7824196 | 0.7622413 | 3.205946 | 0.04709132 | 0.04497346 | 0.7981363 | 3.953837 | 0.1891559 | 0.2332827
Zr38.0Co11.4Al45.6W5 | 2 | 3.787436 | 714.2663 | 859.3236 | 1174.592 | 0.7315933 | 1.203086 | 0.6080974 | 5.924027 | 0.5460912 | 1.866773 | 0.4549434 | 2.725689 | 0.4224972 | 0.3511779 | 0.3781471 | 1.551654 | 2.265582 | 8.097432 | 0.746441 | 0.7736751 | 3.418427 | 0.07679631 | 0.07131926 | 0.8330905 | 4.991271 | 0.3151189 | 0.4601075
Zr26.6Co39.9Al28.5W5 | 2 | 3.800542 | 814.478 | 851.098 | 1230.061 | 0.6919152 | 1.044961 | 0.6621443 | 23.24134 | 0.5109932 | 2.047961 | 0.4162787 | 2.245859 | 0.4089538 | 0.3913579 | 0.3983675 | 1.959843 | 2.149227 | 33.58986 | 0.73852 | 0.8003117 | 4.007804 | 0.01791113 | 0.01759597 | 0.8146462 | 4.395087 | 0.08811717 | 0.09663211
Zr32.3Co15.2Al47.5W5 | 2 | 3.805587 | 741.8662 | 864.7817 | 1232.485 | 0.7016569 | 1.165684 | 0.601927 | 7.035576 | 0.5382522 | 1.762634 | 0.438008 | 2.351845 | 0.4123375 | 0.35373 | 0.3757518 | 1.512102 | 2.017566 | 10.02709 | 0.767116 | 0.7660674 | 3.274736 | 0.06225616 | 0.05860749 | 0.8137598 | 4.369411 | 0.2505315 | 0.3342789
Zr38.0Co47.5Al9.5W5 | 2 | 3.812313 | 565.3837 | 615.5163 | 980.8323 | 0.6275449 | 1.08867 | 0.5764326 | 12.27778 | 0.5212264 | 1.48157 | 0.3980791 | 1.684887 | 0.3855776 | 0.3541731 | 0.3656564 | 1.360899 | 1.547657 | 19.56478 | 0.8305803 | 0.7397507 | 2.84247 | 0.03242274 | 0.03140452 | 0.7637355 | 3.232544 | 0.1206709 | 0.1372307
Zr36.1Co13.3Al45.6W5 | 2 | 3.812387 | 732.6809 | 871.4872 | 1202.672 | 0.7246257 | 1.18945 | 0.6092109 | 6.278443 | 0.5432642 | 1.854263 | 0.4502988 | 2.631421 | 0.4201641 | 0.3532424 | 0.3785774 | 1.558925 | 2.212301 | 8.664395 | 0.749717 | 0.7734064 | 3.413188 | 0.07172141 | 0.06692169 | 0.8288762 | 4.843723 | 0.295338 | 0.41912
Zr53.2Co28.5Al13.3W5 | 2 | 3.836567 | 453.1109 | 514.0861 | 898.3727 | 0.5722414 | 1.13457 | 0.5043685 | 8.431076 | 0.5315216 | 1.15457 | 0.3803864 | 1.337767 | 0.3639654 | 0.3207959 | 0.3352693 | 1.017628 | 1.179096 | 14.73343 | 0.9288415 | 0.6847612 | 2.172198 | 0.04511719 | 0.0431695 | 0.7156557 | 2.516863 | 0.1369422 | 0.158671
Zr51.3Co32.3Al11.4W5 | 2 | 3.836969 | 464.3009 | 519.9466 | 914.8129 | 0.5683639 | 1.119848 | 0.5075365 | 9.343877 | 0.5282681 | 1.154124 | 0.377015 | 1.316766 | 0.3623929 | 0.3236089 | 0.3366661 | 1.030607 | 1.175844 | 16.43995 | 0.9294541 | 0.6860018 | 2.184731 | 0.04034889 | 0.038784 | 0.7136812 | 2.49261 | 0.1235166 | 0.1409229
Zr45.6Co41.8Al7.6W5 | 2 | 3.849581 | 489.8051 | 531.7502 | 929.6295 | 0.5720023 | 1.085636 | 0.526882 | 12.67728 | 0.52053 | 1.209006 | 0.3746211 | 1.336461 | 0.3638686 | 0.3351662 | 0.3450705 | 1.113638 | 1.231039 | 22.16298 | 0.9100139 | 0.6990348 | 2.322643 | 0.0295506 | 0.02870243 | 0.7196917 | 2.5675 | 0.09536792 | 0.1054218
Zr17.1Co34.2Al43.7W5 | 2 | 3.873526 | 638.7328 | 704.4587 | 1044.251 | 0.6746064 | 1.1029 | 0.6116657 | 10.71813 | 0.5244663 | 1.73718 | 0.4185771 | 2.073201 | 0.4028447 | 0.3652594 | 0.3795239 | 1.575101 | 1.879772 | 15.88798 | 0.7774405 | 0.7681041 | 3.31228 | 0.03905319 | 0.03758536 | 0.7981011 | 3.952973 | 0.1620786 | 0.1934294
Zr22.8Co45.6Al26.6W5 | 2 | 3.879098 | 724.3041 | 752.8613 | 1114.029 | 0.6758005 | 1.039427 | 0.6501664 | 26.36331 | 0.5096662 | 1.931777 | 0.4095348 | 2.08452 | 0.4032703 | 0.3879736 | 0.3940005 | 1.858502 | 2.005451 | 39.0105 | 0.7541667 | 0.7912439 | 3.790278 | 0.01553427 | 0.01529664 | 0.8035353 | 4.089972 | 0.07327518 | 0.07906898
Zr24.7Co41.8Al28.5W5 | 2 | 3.885531 | 785.3841 | 815.1736 | 1184.943 | 0.6879434 | 1.03793 | 0.6628033 | 27.36446 | 0.509306 | 2.040184 | 0.413725 | 2.204546 | 0.4075631 | 0.3926692 | 0.398606 | 1.965628 | 2.123984 | 39.7772 | 0.7403313 | 0.8002322 | 4.005813 | 0.01511906 | 0.01489388 | 0.812331 | 4.32853 | 0.07455598 | 0.08056239
Zr28.5Co38.0Al28.5W5 | 2 | 3.89434 | 830.5251 | 878.5283 | 1267.913 | 0.6928931 | 1.057799 | 0.6550332 | 18.30147 | 0.5140438 | 2.008579 | 0.4186582 | 2.256196 | 0.4092953 | 0.3869312 | 0.3957825 | 1.898829 | 2.132916 | 26.41312 | 0.7418803 | 0.7962265 | 3.907408 | 0.02287566 | 0.02236407 | 0.8144407 | 4.389112 | 0.1097496 | 0.1232795
Zr32.3Co43.7Al19.0W5 | 2 | 3.897209 | 742.4965 | 810.2646 | 1159.484 | 0.6988147 | 1.091271 | 0.640368 | 11.95644 | 0.5218218 | 1.943138 | 0.4260109 | 2.320215 | 0.4113543 | 0.3769499 | 0.3903807 | 1.78062 | 2.12616 | 17.10959 | 0.7467241 | 0.7883042 | 3.723758 | 0.03563026 | 0.03440442 | 0.8163916 | 4.446375 | 0.1625182 | 0.1940558
Zr49.4Co38.0Al7.6W5 | 2 | 3.901591 | 454.7971 | 499.7223 | 904.1898 | 0.5526741 | 1.098781 | 0.5029885 | 11.12343 | 0.5235329 | 1.111995 | 0.3677168 | 1.235507 | 0.3559498 | 0.3239498 | 0.3346589 | 1.012026 | 1.124434 | 20.12656 | 0.9472723 | 0.6798997 | 2.124021 | 0.03305787 | 0.03200002 | 0.7023757 | 2.359941 | 0.09996871 | 0.1110725
Zr47.5Co39.9Al7.6W5 | 2 | 3.92952 | 472.7965 | 515.8383 | 917.9999 | 0.5619154 | 1.091036 | 0.515029 | 11.98461 | 0.5217683 | 1.158658 | 0.3708942 | 1.282664 | 0.3597605 | 0.3297419 | 0.3399466 | 1.061979 | 1.175638 | 21.32813 | 0.9285531 | 0.6895024 | 2.220637 | 0.03094755 | 0.03001855 | 0.7108408 | 2.458302 | 0.09667883 | 0.107026
Zr58.9Co5.7Al30.4W5 | 2 | 3.938418 | 391.9017 | 465.622 | 793.6396 | 0.586692 | 1.188109 | 0.4938031 | 6.316062 | 0.5429844 | 1.159019 | 0.3927505 | 1.419503 | 0.3697579 | 0.3112155 | 0.3305677 | 0.9755157 | 1.194758 | 10.76555 | 0.9255017 | 0.6809734 | 2.134535 | 0.06218282 | 0.05854249 | 0.7233182 | 2.614261 | 0.1835035 | 0.2247449
Zr49.4Co36.1Al9.5W5 | 2 | 3.942043 | 468.7604 | 518.3013 | 917.4843 | 0.5649157 | 1.105685 | 0.5109193 | 10.4621 | 0.5250951 | 1.155056 | 0.3738887 | 1.298405 | 0.3609879 | 0.3264836 | 0.3381513 | 1.044652 | 1.174299 | 18.51975 | 0.9295106 | 0.6874715 | 2.199708 | 0.03573745 | 0.03450435 | 0.71204 | 2.472704 | 0.1104039 | 0.1241056
Zr20.9Co49.4Al24.7W5 | 2 | 3.948409 | 638.436 | 674.6907 | 1033.738 | 0.6526711 | 1.056787 | 0.6175996 | 18.6097 | 0.5138048 | 1.706774 | 0.4034813 | 1.879116 | 0.3949189 | 0.3736978 | 0.3818 | 1.61506 | 1.778141 | 28.51314 | 0.7872338 | 0.7686168 | 3.321834 | 0.02168123 | 0.02122113 | 0.7852813 | 3.657256 | 0.09171422 | 0.1009751
Zr28.5Co17.1Al49.4W5 | 2 | 3.97477 | 732.8433 | 835.882 | 1224.392 | 0.6826916 | 1.140601 | 0.5985366 | 8.112308 | 0.5328416 | 1.700508 | 0.4270729 | 2.151509 | 0.4057141 | 0.3557019 | 0.3744278 | 1.490887 | 1.886293 | 11.88283 | 0.7805011 | 0.7614159 | 3.191395 | 0.05264506 | 0.05001216 | 0.8015007 | 4.037802 | 0.2096207 | 0.2652154
Zr39.9Co45.6Al9.5W5 | 2 | 3.983417 | 554.0521 | 603.7295 | 973.7564 | 0.6200006 | 1.089662 | 0.5689843 | 12.15301 | 0.5214537 | 1.438464 | 0.3951605 | 1.631583 | 0.3827163 | 0.3512248 | 0.362645 | 1.320101 | 1.497329 | 19.60161 | 0.8410536 | 0.733941 | 2.758565 | 0.03251545 | 0.03149149 | 0.7578055 | 3.128912 | 0.1183628 | 0.1342534
Zr30.4Co38.0Al26.6W5 | 2 | 3.98689 | 825.5422 | 886.9495 | 1273.238 | 0.6966096 | 1.074384 | 0.6483803 | 14.4437 | 0.5179292 | 1.981145 | 0.4226025 | 2.296083 | 0.4105892 | 0.3821623 | 0.3933439 | 1.843981 | 2.137115 | 20.73429 | 0.7435001 | 0.7927515 | 3.825126 | 0.0292586 | 0.02842687 | 0.8159463 | 4.433198 | 0.1371632 | 0.1589677
Zr49.4Co5.7Al39.9W5 | 2 | 3.99043 | 605.0055 | 711.5031 | 1012.839 | 0.7024841 | 1.176027 | 0.5973365 | 6.680931 | 0.540447 | 1.744593 | 0.4397847 | 2.361165 | 0.412623 | 0.3508617 | 0.3739578 | 1.483463 | 2.007747 | 9.510437 | 0.7693369 | 0.7634847 | 3.228057 | 0.06582686 | 0.0617613 | 0.8137425 | 4.368912 | 0.2611303 | 0.3534186
Zr26.6Co38.0Al30.4W5 | 2 | 4.012794 | 821.8483 | 859.5399 | 1247.903 | 0.6887873 | 1.045862 | 0.6585834 | 22.80453 | 0.5112085 | 2.017439 | 0.4152865 | 2.213237 | 0.4078591 | 0.3899741 | 0.3970758 | 1.928973 | 2.116184 | 33.10823 | 0.7421862 | 0.7978333 | 3.946412 | 0.0182107 | 0.017885 | 0.8123624 | 4.329421 | 0.0884666 | 0.09705251
Zr51.3Co30.4Al13.3W5 | 2 | 4.013312 | 484.6838 | 544.5968 | 935.2667 | 0.5822904 | 1.123613 | 0.5182306 | 9.089789 | 0.5291043 | 1.208649 | 0.3835323 | 1.394008 | 0.3680048 | 0.3275192 | 0.3413385 | 1.075682 | 1.240648 | 15.61041 | 0.9086606 | 0.695524 | 2.284331 | 0.04219374 | 0.04048551 | 0.7248708 | 2.634656 | 0.1329678 | 0.1533597
Zr36.1Co47.5Al11.4W5 | 2 | 4.023837 | 602.3824 | 659.1463 | 1011.322 | 0.6517668 | 1.094232 | 0.5956384 | 11.61207 | 0.5224981 | 1.611841 | 0.4084677 | 1.871639 | 0.3945876 | 0.3606068 | 0.3732916 | 1.473034 | 1.710458 | 17.8163 | 0.8016642 | 0.7551945 | 3.084875 | 0.03517613 | 0.03398082 | 0.7817593 | 3.582097 | 0.1388074 | 0.1611805
Zr47.5Co38.0Al9.5W5 | 2 | 4.02912 | 488.8338 | 536.8663 | 932.8535 | 0.5755098 | 1.098259 | 0.5240199 | 11.17715 | 0.5234145 | 1.209105 | 0.3776261 | 1.355767 | 0.3652848 | 0.3326034 | 0.3438406 | 1.100928 | 1.234469 | 19.42131 | 0.9094797 | 0.6978882 | 2.310033 | 0.03378554 | 0.03268138 | 0.7214667 | 2.590236 | 0.1081764 | 0.121298
Zr22.8Co24.7Al47.5W5 | 2 | 4.051555 | 713.8953 | 784.1231 | 1169.223 | 0.6706361 | 1.098373 | 0.6105725 | 11.16542 | 0.5234402 | 1.722108 | 0.4163961 | 2.036156 | 0.4014256 | 0.3654731 | 0.3791028 | 1.567872 | 1.853793 | 16.64901 | 0.780513 | 0.7668987 | 3.28998 | 0.03729335 | 0.03595256 | 0.7954989 | 3.889949 | 0.1542358 | 0.1823626
Zr26.6Co20.9Al47.5W5 | 2 | 4.073492 | 748.3986 | 831.5902 | 1232.273 | 0.6748423 | 1.111159 | 0.6073316 | 9.996088 | 0.5263266 | 1.718606 | 0.4198525 | 2.07543 | 0.4029288 | 0.3626202 | 0.3778509 | 1.546678 | 1.867806 | 14.81248 | 0.7799254 | 0.765549 | 3.265284 | 0.04200168 | 0.04030865 | 0.7977034 | 3.943236 | 0.1719279 | 0.2076243
Zr19.0Co51.3Al24.7W5 | 2 | 4.076719 | 572.351 | 618.7167 | 973.887 | 0.6353064 | 1.081009 | 0.5876976 | 13.34429 | 0.5194639 | 1.540875 | 0.4001432 | 1.742028 | 0.3884938 | 0.3593807 | 0.3701571 | 1.425404 | 1.611483 | 21.00449 | 0.8176588 | 0.7478745 | 2.966279 | 0.0299861 | 0.02911311 | 0.7703003 | 3.353511 | 0.1154707 | 0.1305448
Zr49.4Co34.2Al11.4W5 | 2 | 4.079247 | 489.2496 | 543.3423 | 938.9938 | 0.5786432 | 1.110563 | 0.521036 | 10.04464 | 0.5261927 | 1.208114 | 0.380427 | 1.373285 | 0.3665446 | 0.3300531 | 0.3425534 | 1.08784 | 1.236567 | 17.35895 | 0.9093561 | 0.6965977 | 2.295954 | 0.03787364 | 0.03649157 | 0.7229804 | 2.609853 | 0.1202745 | 0.1367183
Zr41.8Co43.7Al9.5W5 | 2 | 4.081117 | 540.3121 | 588.823 | 965.1751 | 0.6100685 | 1.089783 | 0.5598073 | 12.13796 | 0.5214814 | 1.385912 | 0.3911179 | 1.564553 | 0.3789084 | 0.3476916 | 0.3588952 | 1.271732 | 1.435655 | 19.89606 | 0.8547916 | 0.7266 | 2.657645 | 0.03222271 | 0.03121682 | 0.750013 | 3.000208 | 0.11418 | 0.1288976
Zr17.1Co53.2Al24.7W5 | 2 | 4.084775 | 510.3912 | 566.4159 | 917.461 | 0.6173733 | 1.109768 | 0.5563084 | 10.11011 | 0.5260143 | 1.391447 | 0.3966909 | 1.613513 | 0.3817135 | 0.3439579 | 0.3574538 | 1.253818 | 1.453919 | 16.37601 | 0.8520198 | 0.7256715 | 2.645264 | 0.03923704 | 0.03775562 | 0.7541447 | 3.067433 | 0.1376292 | 0.159594
Zr28.5Co36.1Al30.4W5 | 2 | 4.108833 | 837.1882 | 885.6159 | 1286.551 | 0.6883644 | 1.057846 | 0.6507229 | 18.28738 | 0.5140549 | 1.970826 | 0.4170078 | 2.208876 | 0.4077108 | 0.3854161 | 0.3942048 | 1.863056 | 2.088089 | 26.56642 | 0.7467773 | 0.7931269 | 3.833882 | 0.02280304 | 0.02229466 | 0.8112126 | 4.296965 | 0.1077697 | 0.1207869
Zr20.9Co47.5Al26.6W5 | 2 | 4.111022 | 665.0132 | 699.5306 | 1056.339 | 0.6622219 | 1.051905 | 0.6295454 | 20.26605 | 0.5126479 | 1.787593 | 0.4063844 | 1.960523 | 0.3983956 | 0.3787373 | 0.3863319 | 1.699386 | 1.863784 | 30.60311 | 0.7741332 | 0.7771329 | 3.486979 | 0.02005247 | 0.01965827 | 0.7927163 | 3.824307 | 0.08820627 | 0.09673928
Zr34.2Co45.6Al15.2W5 | 2 | 4.125683 | 675.1614 | 741.5221 | 1084.85 | 0.6835249 | 1.098289 | 0.6223545 | 11.17412 | 0.5234211 | 1.809964 | 0.4213166 | 2.159806 | 0.4060082 | 0.3696735 | 0.3836119 | 1.647986 | 1.966519 | 16.34779 | 0.7657675 | 0.7756817 | 3.457951 | 0.03770467 | 0.03633468 | 0.8049285 | 4.126325 | 0.1619782 | 0.1932864
Zr45.6Co39.9Al9.5W5 | 2 | 4.128503 | 507.4819 | 554.8093 | 945.149 | 0.5870072 | 1.093259 | 0.5369332 | 11.72278 | 0.5222761 | 1.267651 | 0.3819341 | 1.42135 | 0.3698832 | 0.3383307 | 0.3493536 | 1.159516 | 1.300103 | 19.97042 | 0.8897269 | 0.7082138 | 2.427167 | 0.0325805 | 0.0315525 | 0.7312878 | 2.721453 | 0.1081357 | 0.1212468
Zr24.7Co39.9Al30.4W5 | 2 | 4.14176 | 794.4197 | 825.6114 | 1201.378 | 0.6872205 | 1.039263 | 0.6612573 | 26.469 | 0.5096269 | 2.028739 | 0.4136749 | 2.19714 | 0.4073092 | 0.3919211 | 0.3980463 | 1.952093 | 2.114132 | 38.51602 | 0.7415769 | 0.7992303 | 3.980832 | 0.01562866 | 0.01538816 | 0.8117212 | 4.311273 | 0.07664584 | 0.08300806
Zr26.6Co36.1Al32.3W5 | 2 | 4.154969 | 825.3726 | 864.5374 | 1262.398 | 0.6848374 | 1.047451 | 0.6538133 | 22.07437 | 0.5115878 | 1.978232 | 0.414096 | 2.172965 | 0.4064709 | 0.3880572 | 0.3953368 | 1.888615 | 2.074527 | 32.23301 | 0.7470208 | 0.7945281 | 3.866846 | 0.01875913 | 0.0184137 | 0.8094328 | 4.247493 | 0.08961665 | 0.09843837
Zr34.2Co15.2Al45.6W5 | 2 | 4.161697 | 750.3175 | 877.8745 | 1230.98 | 0.7131506 | 1.170004 | 0.6095284 | 6.882218 | 0.5391713 | 1.826383 | 0.4430805 | 2.48615 | 0.4162802 | 0.3557938 | 0.3787 | 1.561006 | 2.124907 | 9.650441 | 0.7560413 | 0.772074 | 3.387388 | 0.06438048 | 0.06048634 | 0.8217805 | 4.611057 | 0.2653771 | 0.3612426
Zr43.7Co41.8Al9.5W5 | 2 | 4.162673 | 524.6854 | 572.2299 | 955.6693 | 0.598774 | 1.090615 | 0.549024 | 12.03566 | 0.5216719 | 1.327729 | 0.3865492 | 1.492361 | 0.3745207 | 0.3434031 | 0.3544322 | 1.217413 | 1.368366 | 20.10051 | 0.8712335 | 0.7179238 | 2.545142 | 0.03211699 | 0.03111759 | 0.7409814 | 2.860727 | 0.1103163 | 0.1239949
Zr45.6Co7.6Al41.8W5 | 2 | 4.170945 | 657.5672 | 781.8 | 1077.653 | 0.7254657 | 1.188928 | 0.6101847 | 6.293023 | 0.5431554 | 1.86105 | 0.4505481 | 2.642532 | 0.4204463 | 0.3536348 | 0.3789533 | 1.565318 | 2.222618 | 8.674459 | 0.7486989 | 0.7740811 | 3.426368 | 0.07159487 | 0.0668115 | 0.8295014 | 4.86515 | 0.2957323 | 0.4199146
Zr20.9Co28.5Al45.6W5 | 2 | 4.173157 | 697.6382 | 760.2854 | 1133.237 | 0.6708971 | 1.089799 | 0.6156155 | 12.13599 | 0.5214851 | 1.74538 | 0.4152579 | 2.038564 | 0.4015191 | 0.3684341 | 0.3810409 | 1.601562 | 1.870587 | 18.08919 | 0.7772951 | 0.7699532 | 3.346942 | 0.03421707 | 0.033085 | 0.7962988 | 3.909151 | 0.1438186 | 0.1679768
Zr41.8Co9.5Al43.7W5 | 2 | 4.177322 | 691.4812 | 830.8598 | 1129.094 | 0.7358641 | 1.201565 | 0.6124213 | 5.961174 | 0.5457777 | 1.898619 | 0.4563721 | 2.78593 | 0.423918 | 0.3528049 | 0.3798147 | 1.580121 | 2.318584 | 8.100917 | 0.7416827 | 0.7767229 | 3.47874 | 0.07655742 | 0.07111318 | 0.8361868 | 5.104514 | 0.3184974 | 0.4673459
Zr19.0Co49.4Al26.6W5 | 2 | 4.185597 | 599.5947 | 643.7585 | 995.8961 | 0.6464113 | 1.073656 | 0.6020655 | 14.5766 | 0.51776 | 1.624416 | 0.4034862 | 1.828144 | 0.3926183 | 0.3656835 | 0.3758058 | 1.512976 | 1.702728 | 22.55004 | 0.8009761 | 0.7583019 | 3.137392 | 0.02768041 | 0.02693484 | 0.779292 | 3.530873 | 0.11144 | 0.1254164
Zr17.1Co51.3Al26.6W5 | 2 | 4.189681 | 536.1529 | 590.2422 | 938.1397 | 0.6291624 | 1.100884 | 0.5715065 | 10.91236 | 0.5240099 | 1.468312 | 0.4003562 | 1.696598 | 0.3861876 | 0.3507977 | 0.3636679 | 1.333757 | 1.541123 | 17.34427 | 0.8328691 | 0.7369854 | 2.80207 | 0.03668832 | 0.03538992 | 0.7640241 | 3.237721 | 0.134555 | 0.1554749
Zr28.5Co34.2Al32.3W5 | 2 | 4.193145 | 840.4048 | 889.7033 | 1300.976 | 0.6838737 | 1.05866 | 0.6459803 | 18.04728 | 0.5142472 | 1.931739 | 0.4154811 | 2.163293 | 0.4061312 | 0.3836275 | 0.3924593 | 1.824701 | 2.043425 | 26.38978 | 0.7519623 | 0.7897587 | 3.75644 | 0.02302181 | 0.02250374 | 0.8079404 | 4.206717 | 0.1070377 | 0.1198681
Zr13.3Co43.7Al38.0W5 | 2 | 4.197546 | 545.7596 | 617.2196 | 939.8709 | 0.6567068 | 1.130937 | 0.5806751 | 8.637277 | 0.5307228 | 1.566105 | 0.4154597 | 1.912962 | 0.3963929 | 0.3504996 | 0.3673589 | 1.384785 | 1.691484 | 13.15241 | 0.808158 | 0.7468925 | 2.95089 | 0.04810077 | 0.04589327 | 0.7828186 | 3.604446 | 0.1813193 | 0.2214774
Zr15.2Co39.9Al39.9W5 | 2 | 4.213378 | 596.0753 | 663.5897 | 989.1538 | 0.6708661 | 1.113265 | 0.6026114 | 9.828863 | 0.5267986 | 1.688187 | 0.4186081 | 2.038277 | 0.401508 | 0.3606581 | 0.3760184 | 1.516428 | 1.8309 | 14.65101 | 0.7852514 | 0.7621661 | 3.204615 | 0.04258968 | 0.04084989 | 0.7946265 | 3.869177 | 0.1717581 | 0.2073767
Zr51.3Co28.5Al15.2W5 | 2 | 4.218657 | 505.8684 | 570.1223 | 955.6362 | 0.5965892 | 1.127017 | 0.5293525 | 8.87296 | 0.529858 | 1.267592 | 0.3900927 | 1.478863 | 0.3736648 | 0.3315521 | 0.3461285 | 1.124732 | 1.312192 | 14.87281 | 0.8881455 | 0.7052169 | 2.392325 | 0.04396421 | 0.04211276 | 0.7362212 | 2.791055 | 0.1428601 | 0.1666708
Zr28.5Co32.3Al34.2W5 | 2 | 4.230051 | 840.463 | 891.4283 | 1310.761 | 0.6800845 | 1.06064 | 0.6412023 | 17.49089 | 0.5147138 | 1.895454 | 0.4143819 | 2.125826 | 0.4047919 | 0.3816488 | 0.3906906 | 1.787086 | 2.004287 | 25.71869 | 0.7568379 | 0.7864407 | 3.68254 | 0.02369131 | 0.02314302 | 0.8050725 | 4.130113 | 0.1083681 | 0.1215391
Zr57.0Co19.0Al19.0W5 | 2 | 4.233784 | 401.7619 | 469.9732 | 817.5472 | 0.5748576 | 1.16978 | 0.4914235 | 6.889961 | 0.5391239 | 1.130327 | 0.3854422 | 1.352153 | 0.365022 | 0.3120431 | 0.3294996 | 0.9662726 | 1.155903 | 11.98551 | 0.937839 | 0.6770651 | 2.096599 | 0.05594258 | 0.05297881 | 0.7149419 | 2.508056 | 0.1640541 | 0.1962497
Zr22.8Co43.7Al28.5W5 | 2 | 4.251226 | 742.2265 | 771.1839 | 1133.166 | 0.6805566 | 1.039014 | 0.6550022 | 26.63166 | 0.5095669 | 1.972641 | 0.4112119 | 2.130445 | 0.4049591 | 0.3897531 | 0.3957712 | 1.898569 | 2.050449 | 39.13218 | 0.7487502 | 0.7947122 | 3.87121 | 0.01544072 | 0.01520592 | 0.8069831 | 4.180894 | 0.07407125 | 0.07999671
Zr57.0Co5.7Al32.3W5 | 2 | 4.282302 | 425.7166 | 503.9701 | 825.9289 | 0.6101858 | 1.183816 | 0.5154398 | 6.440229 | 0.5420859 | 1.259257 | 0.402646 | 1.565325 | 0.3789537 | 0.320112 | 0.3401256 | 1.063727 | 1.322271 | 10.55454 | 0.8883948 | 0.6990657 | 2.322984 | 0.06252044 | 0.05884164 | 0.7427716 | 2.887595 | 0.1955298 | 0.2430542
Zr28.5Co30.4Al36.1W5 | 2 | 4.283981 | 837.4588 | 891.1348 | 1315.583 | 0.6773685 | 1.064094 | 0.6365683 | 16.60209 | 0.5155259 | 1.863813 | 0.4138957 | 2.099512 | 0.4038281 | 0.3795042 | 0.3889653 | 1.751549 | 1.973051 | 24.50969 | 0.7610716 | 0.7833323 | 3.615362 | 0.02493033 | 0.02432393 | 0.802861 | 4.072563 | 0.1122637 | 0.1264607
Zr26.6Co34.2Al34.2W5 | 2 | 4.321237 | 825.6026 | 866.9286 | 1273.252 | 0.6808775 | 1.050056 | 0.6484204 | 20.97779 | 0.5122084 | 1.936624 | 0.4130484 | 2.133593 | 0.4050726 | 0.385763 | 0.3933586 | 1.844306 | 2.031886 | 30.80993 | 0.7522768 | 0.7908357 | 3.78093 | 0.0196898 | 0.0193096 | 0.8064071 | 4.165478 | 0.09231785 | 0.1017072
Zr28.5Co28.5Al38.0W5 | 2 | 4.336888 | 831.3778 | 888.9693 | 1315.32 | 0.6758576 | 1.069272 | 0.6320725 | 15.43578 | 0.5167383 | 1.836932 | 0.4141101 | 2.085064 | 0.4032906 | 0.3771636 | 0.3872821 | 1.717927 | 1.949984 | 22.83881 | 0.7645668 | 0.7804542 | 3.554858 | 0.02682793 | 0.02612699 | 0.8013922 | 4.035048 | 0.1190048 | 0.1350799
Zr47.5Co36.1Al11.4W5 | 2 | 4.34184 | 512.0421 | 565.0285 | 957.3967 | 0.5901717 | 1.103481 | 0.5348275 | 10.66366 | 0.5245974 | 1.268716 | 0.3845199 | 1.440046 | 0.3711371 | 0.3363332 | 0.348461 | 1.14974 | 1.305004 | 18.06873 | 0.8888895 | 0.7074703 | 2.418456 | 0.03605892 | 0.03480393 | 0.7329809 | 2.74505 | 0.1189757 | 0.1350425
Zr49.4Co32.3Al13.3W5 | 2 | 4.34367 | 513.7336 | 572.5615 | 964.7177 | 0.5935016 | 1.114511 | 0.5325222 | 9.732813 | 0.5270773 | 1.269582 | 0.3872711 | 1.460034 | 0.3724512 | 0.3341836 | 0.3474809 | 1.139139 | 1.310023 | 16.39897 | 0.8880807 | 0.7066349 | 2.408721 | 0.03979026 | 0.03826758 | 0.734752 | 2.770057 | 0.1304435 | 0.1500115
Zr28.5Co26.6Al39.9W5 | 2 | 4.357581 | 822.1578 | 884.9538 | 1310.068 | 0.6755021 | 1.076379 | 0.6275687 | 14.09252 | 0.5183925 | 1.813763 | 0.4150375 | 2.081684 | 0.403164 | 0.3745556 | 0.3855866 | 1.685059 | 1.933969 | 20.86229 | 0.767418 | 0.7777196 | 3.498822 | 0.02945091 | 0.02860837 | 0.8006242 | 4.015653 | 0.128704 | 0.1477156
Zr15.2Co49.4Al30.4W5 | 2 | 4.370739 | 525.364 | 585.5779 | 923.4963 | 0.634088 | 1.114614 | 0.5688859 | 9.724972 | 0.5271004 | 1.470813 | 0.4041645 | 1.732897 | 0.3880378 | 0.3481367 | 0.362605 | 1.319572 | 1.554707 | 15.33694 | 0.8312732 | 0.7361745 | 2.790384 | 0.04155945 | 0.03990118 | 0.7667695 | 3.287604 | 0.1512408 | 0.1781905
Zr32.3Co41.8Al20.9W5 | 2 | 4.382154 | 769.9612 | 841.2871 | 1198.369 | 0.7020265 | 1.092636 | 0.6425074 | 11.79498 | 0.5221337 | 1.963751 | 0.4274114 | 2.356003 | 0.4124651 | 0.3774955 | 0.3911747 | 1.797261 | 2.156256 | 16.80134 | 0.7437522 | 0.7899606 | 3.761011 | 0.03623672 | 0.03496954 | 0.8185862 | 4.512259 | 0.1664904 | 0.1997462
Zr24.7Co38.0Al32.3W5 | 2 | 4.402607 | 798.9589 | 832.0205 | 1214.786 | 0.6849113 | 1.041381 | 0.6576953 | 25.16577 | 0.5101355 | 2.000882 | 0.4131708 | 2.173709 | 0.4064969 | 0.3903442 | 0.3967528 | 1.921374 | 2.087334 | 36.74311 | 0.7448198 | 0.7968411 | 3.922256 | 0.01641797 | 0.01615277 | 0.8099236 | 4.261043 | 0.07950808 | 0.08637564
Zr28.5Co19.0Al47.5W5 | 2 | 4.404529 | 754.5023 | 848.8759 | 1247.112 | 0.6806734 | 1.125081 | 0.6049998 | 8.99485 | 0.5294296 | 1.723223 | 0.4240957 | 2.13159 | 0.4050004 | 0.3599746 | 0.3769469 | 1.531644 | 1.894611 | 13.21463 | 0.7778026 | 0.764975 | 3.254867 | 0.04714872 | 0.04502581 | 0.8010426 | 4.026202 | 0.1915788 | 0.236979
Zr15.2Co41.8Al38.0W5 | 2 | 4.412182 | 587.743 | 652.9275 | 979.1192 | 0.6668519 | 1.110906 | 0.6002773 | 10.0166 | 0.5262699 | 1.668286 | 0.4167102 | 2.001668 | 0.4000667 | 0.3601263 | 0.3751083 | 1.501734 | 1.801833 | 15.02073 | 0.7891855 | 0.760193 | 3.17002 | 0.04160195 | 0.03994035 | 0.7918185 | 3.803501 | 0.1665521 | 0.199835
Zr26.6Co22.8Al45.6W5 | 2 | 4.420382 | 766.7797 | 841.6873 | 1249.462 | 0.6736396 | 1.097691 | 0.6136878 | 11.23634 | 0.5232854 | 1.74377 | 0.4174535 | 2.064098 | 0.4024998 | 0.3666786 | 0.3803014 | 1.58858 | 1.880399 | 16.68005 | 0.7768031 | 0.7691784 | 3.33235 | 0.03715208 | 0.03582125 | 0.797755 | 3.944497 | 0.1551902 | 0.1836984
Zr20.9Co45.6Al28.5W5 | 2 | 4.425512 | 686.5075 | 720.4713 | 1075.606 | 0.6698283 | 1.049473 | 0.6382518 | 21.2129 | 0.5120698 | 1.851643 | 0.4088677 | 2.028727 | 0.401136 | 0.382226 | 0.3895932 | 1.764354 | 1.933091 | 31.66916 | 0.7644792 | 0.7833621 | 3.615997 | 0.01927449 | 0.01891 | 0.798461 | 3.961818 | 0.08728852 | 0.09563649
Zr38.0Co45.6Al11.4W5 | 2 | 4.426902 | 593.8985 | 651.4762 | 1007.615 | 0.6465528 | 1.096949 | 0.5894103 | 11.31473 | 0.5231166 | 1.574693 | 0.4067879 | 1.829277 | 0.3926706 | 0.3579662 | 0.3708358 | 1.435521 | 1.667605 | 17.50009 | 0.8090857 | 0.7506368 | 3.010214 | 0.03595205 | 0.03470435 | 0.7776237 | 3.496882 | 0.1391719 | 0.1616721
Zr39.9Co11.4Al43.7W5 | 2 | 4.445015 | 712.0094 | 853.854 | 1158.573 | 0.7369874 | 1.199217 | 0.614557 | 6.019643 | 0.5452928 | 1.912053 | 0.4564642 | 2.8021 | 0.4242906 | 0.3538063 | 0.3806351 | 1.594417 | 2.336607 | 8.167905 | 0.7398943 | 0.7780969 | 3.506471 | 0.07582911 | 0.07048434 | 0.8370992 | 5.138707 | 0.3176356 | 0.4654927
Zr39.9Co43.7Al11.4W5 | 2 | 4.445348 | 582.0901 | 638.6131 | 1001.068 | 0.6379316 | 1.097104 | 0.5814689 | 11.29829 | 0.5231518 | 1.524216 | 0.4033791 | 1.761909 | 0.3894739 | 0.355002 | 0.3676765 | 1.389309 | 1.605964 | 17.71082 | 0.8200751 | 0.7444758 | 2.913524 | 0.03570267 | 0.03447193 | 0.7710556 | 3.367873 | 0.1349068 | 0.1559448
Zr30.4Co17.1Al47.5W5 | 2 | 4.4538 | 751.8318 | 859.9756 | 1246.688 | 0.6898081 | 1.14384 | 0.6030633 | 7.952151 | 0.5335474 | 1.737829 | 0.4303062 | 2.223811 | 0.4082168 | 0.3568827 | 0.3761943 | 1.519293 | 1.944162 | 11.52806 | 0.7734721 | 0.7650995 | 3.257122 | 0.05411193 | 0.05133414 | 0.8065005 | 4.167973 | 0.2185357 | 0.279649
Zr51.3Co26.6Al17.1W5 | 2 | 4.460531 | 525.7375 | 594.0203 | 973.5744 | 0.6101436 | 1.12988 | 0.5400075 | 8.699417 | 0.53049 | 1.326421 | 0.3961952 | 1.565047 | 0.3789374 | 0.3353785 | 0.3506525 | 1.173948 | 1.385145 | 14.25798 | 0.869451 | 0.7143159 | 2.500369 | 0.04554274 | 0.04355894 | 0.7468478 | 2.950192 | 0.1524724 | 0.1799026
Zr24.7Co24.7Al45.6W5 | 2 | 4.469698 | 749.3575 | 816.9925 | 1217.361 | 0.6711179 | 1.090257 | 0.6155591 | 12.07943 | 0.52159 | 1.745699 | 0.4154091 | 2.040603 | 0.4015982 | 0.3683517 | 0.3810193 | 1.60118 | 1.871671 | 17.99896 | 0.7771958 | 0.7699499 | 3.346879 | 0.0343898 | 0.03324646 | 0.7964283 | 3.912274 | 0.1445183 | 0.1689321
Zr30.4Co36.1Al28.5W5 | 2 | 4.470509 | 835.2888 | 896.3858 | 1295.312 | 0.6920228 | 1.073145 | 0.6448551 | 14.67153 | 0.517641 | 1.948565 | 0.4207196 | 2.246994 | 0.4089914 | 0.3811149 | 0.3920437 | 1.815752 | 2.093841 | 21.20093 | 0.7480115 | 0.7901063 | 3.764317 | 0.02867592 | 0.02787654 | 0.8127633 | 4.340834 | 0.1328126 | 0.1531533
Zr28.5Co24.7Al41.8W5 | 2 | 4.471577 | 809.7323 | 879.0181 | 1300.111 | 0.6761099 | 1.085566 | 0.6228176 | 12.68684 | 0.5205139 | 1.792528 | 0.4166271 | 2.087467 | 0.4033804 | 0.3715852 | 0.3837878 | 1.651237 | 1.922929 | 18.76446 | 0.7698659 | 0.7749656 | 3.443765 | 0.03283932 | 0.03179519 | 0.8004149 | 4.010395 | 0.1412904 | 0.164538
Zr30.4Co24.7Al39.9W5 | 2 | 4.479954 | 824.5448 | 898.9697 | 1319.856 | 0.6811121 | 1.090262 | 0.6247235 | 12.07889 | 0.521591 | 1.814961 | 0.4192173 | 2.135899 | 0.4051557 | 0.3716132 | 0.3845107 | 1.664702 | 1.959069 | 17.73407 | 0.7657932 | 0.7767689 | 3.479662 | 0.03470661 | 0.03354247 | 0.8037279 | 4.094968 | 0.1502589 | 0.1768291
Zr30.4Co26.6Al38.0W5 | 2 | 4.482517 | 834.3235 | 903.3441 | 1328.518 | 0.6799638 | 1.082726 | 0.6280107 | 13.08803 | 0.5198601 | 1.827912 | 0.4176654 | 2.124646 | 0.4047491 | 0.3738239 | 0.3857534 | 1.688249 | 1.962311 | 19.24813 | 0.7645409 | 0.778573 | 3.516161 | 0.03191201 | 0.03092512 | 0.8034188 | 4.086957 | 0.1396628 | 0.162335
Zr57.0Co11.4Al26.6W5 | 2 | 4.489338 | 403.5899 | 476.7877 | 818.2413 | 0.5826982 | 1.181367 | 0.4932407 | 6.513686 | 0.5415718 | 1.149852 | 0.3902239 | 1.396347 | 0.3681676 | 0.3116454 | 0.3303156 | 0.9733234 | 1.181976 | 11.17849 | 0.9294208 | 0.6798131 | 2.123175 | 0.05990831 | 0.05652216 | 0.7205395 | 2.578323 | 0.1765286 | 0.2143713
Zr36.1Co45.6Al13.3W5 | 2 | 4.490824 | 635.4482 | 699.3352 | 1046.4 | 0.6683247 | 1.100538 | 0.6072707 | 10.94644 | 0.5239316 | 1.701744 | 0.4158134 | 2.014997 | 0.4005963 | 0.3640003 | 0.3778273 | 1.546283 | 1.830919 | 16.37893 | 0.7839476 | 0.7645966 | 3.248027 | 0.03798618 | 0.03659603 | 0.7936407 | 3.845916 | 0.1554609 | 0.1840778
Zr22.8Co26.6Al45.6W5 | 2 | 4.50106 | 725.4626 | 789.0654 | 1177.011 | 0.6703976 | 1.087672 | 0.6163601 | 12.40615 | 0.5209976 | 1.747466 | 0.4147576 | 2.033959 | 0.4013401 | 0.36899 | 0.381326 | 1.606611 | 1.870011 | 18.50565 | 0.7771471 | 0.7703302 | 3.354077 | 0.03343162 | 0.0323501 | 0.7960836 | 3.90397 | 0.1408548 | 0.1639477
Zr17.1Co47.5Al30.4W5 | 2 | 4.501103 | 582.0631 | 634.1267 | 974.9086 | 0.6504473 | 1.089447 | 0.5970438 | 12.17985 | 0.5214044 | 1.614189 | 0.4072821 | 1.860799 | 0.3941037 | 0.3617466 | 0.3738431 | 1.481659 | 1.708022 | 18.72535 | 0.8016089 | 0.7558503 | 3.095848 | 0.033439 | 0.03235701 | 0.7811252 | 3.568821 | 0.1325294 | 0.1527768
Zr38.0Co13.3Al43.7W5 | 2 | 4.503103 | 733.3715 | 871.6819 | 1189.173 | 0.7330153 | 1.188595 | 0.6167073 | 6.302361 | 0.5430859 | 1.912416 | 0.4534001 | 2.745533 | 0.4229711 | 0.3558579 | 0.3814588 | 1.608972 | 2.309897 | 8.597857 | 0.740893 | 0.778829 | 3.521388 | 0.07194132 | 0.06711311 | 0.834859 | 5.055431 | 0.3034444 | 0.4356356
Zr19.0Co34.2Al41.8W5 | 2 | 4.5239 | 674.9048 | 731.2991 | 1084.872 | 0.6740881 | 1.083559 | 0.6221057 | 12.96762 | 0.5200519 | 1.7838 | 0.4155636 | 2.068313 | 0.4026599 | 0.3716087 | 0.3835174 | 1.646242 | 1.908815 | 19.23728 | 0.7714896 | 0.7742685 | 3.430043 | 0.03204624 | 0.03105117 | 0.7990809 | 3.977129 | 0.137558 | 0.1594983
Zr38.0Co43.7Al13.3W5 | 2 | 4.531444 | 626.388 | 690.9469 | 1043.307 | 0.6622664 | 1.103065 | 0.6003873 | 10.70258 | 0.5245036 | 1.65727 | 0.4138163 | 1.960913 | 0.3984117 | 0.361186 | 0.3751512 | 1.502423 | 1.777695 | 16.16054 | 0.7919828 | 0.7595977 | 3.159693 | 0.03866509 | 0.03722575 | 0.7889676 | 3.738608 | 0.1548477 | 0.1832187
Zr15.2Co45.6Al34.2W5 | 2 | 4.532559 | 562.4854 | 623.9257 | 954.508 | 0.653662 | 1.10923 | 0.5892935 | 10.15499 | 0.5258933 | 1.591555 | 0.4112909 | 1.887353 | 0.3952815 | 0.3563567 | 0.3707896 | 1.434829 | 1.701498 | 15.53554 | 0.804534 | 0.7516382 | 3.026384 | 0.04050135 | 0.03892484 | 0.7820805 | 3.588851 | 0.1567263 | 0.1858547
Zr49.4Co30.4Al15.2W5 | 2 | 4.5413 | 539.2843 | 602.8026 | 990.7008 | 0.6084608 | 1.117783 | 0.5443463 | 9.490225 | 0.527808 | 1.335358 | 0.3939924 | 1.554023 | 0.3782876 | 0.3384268 | 0.3524768 | 1.194649 | 1.390273 | 15.5971 | 0.8674478 | 0.7167144 | 2.530007 | 0.04151561 | 0.03986076 | 0.7464693 | 2.944295 | 0.1407088 | 0.1637498
Zr20.9Co30.4Al43.7W5 | 2 | 4.542371 | 705.0412 | 762.3715 | 1134.905 | 0.671749 | 1.081315 | 0.6212335 | 13.29789 | 0.5195345 | 1.773518 | 0.4143444 | 2.046449 | 0.4018241 | 0.3716069 | 0.3831857 | 1.640149 | 1.892556 | 19.79592 | 0.7734057 | 0.773431 | 3.413667 | 0.03115866 | 0.03021713 | 0.7975301 | 3.939005 | 0.1333684 | 0.1538928
Zr26.6Co32.3Al36.1W5 | 2 | 4.556861 | 822.839 | 867.2291 | 1280.086 | 0.6774772 | 1.053947 | 0.6427997 | 19.53655 | 0.5131326 | 1.896631 | 0.4123918 | 2.100556 | 0.4038667 | 0.3831943 | 0.3912831 | 1.79955 | 1.993036 | 28.83721 | 0.7574169 | 0.787061 | 3.696181 | 0.02110873 | 0.02067236 | 0.8036749 | 4.093592 | 0.09708117 | 0.1075193
Zr41.8Co41.8Al11.4W5 | 2 | 4.560084 | 567.7131 | 622.4953 | 992.7221 | 0.627059 | 1.096496 | 0.5718752 | 11.3631 | 0.5230137 | 1.464664 | 0.3989242 | 1.681389 | 0.3853941 | 0.3514778 | 0.3638172 | 1.335767 | 1.53342 | 18.12126 | 0.8340741 | 0.736872 | 2.800432 | 0.035107 | 0.0339163 | 0.7627413 | 3.214809 | 0.1288966 | 0.1479693
Zr30.4Co28.5Al36.1W5 | 2 | 4.576119 | 840.7911 | 905.9001 | 1332.358 | 0.6799226 | 1.077438 | 0.6310551 | 13.9136 | 0.5186378 | 1.842884 | 0.4168606 | 2.124244 | 0.4047345 | 0.3756454 | 0.3868999 | 1.710432 | 1.971571 | 20.4635 | 0.7627895 | 0.7803798 | 3.553316 | 0.02996066 | 0.02908913 | 0.8037605 | 4.095815 | 0.132452 | 0.152674
Zr45.6Co38.0Al11.4W5 | 2 | 4.613451 | 532.6523 | 585.3162 | 971.5643 | 0.6024472 | 1.098871 | 0.5482419 | 11.11417 | 0.5235534 | 1.333562 | 0.389117 | 1.515389 | 0.3759545 | 0.3421279 | 0.3541061 | 1.213574 | 1.379042 | 18.44837 | 0.8690444 | 0.7180824 | 2.547136 | 0.0350109 | 0.0338266 | 0.7432231 | 2.894431 | 0.1199875 | 0.1363475
Zr39.9Co41.8Al13.3W5 | 2 | 4.616553 | 614.1182 | 677.3085 | 1036.968 | 0.6531623 | 1.102896 | 0.5922247 | 10.71855 | 0.5244653 | 1.60177 | 0.4102199 | 1.883193 | 0.3950987 | 0.3582375 | 0.371948 | 1.452331 | 1.707498 | 16.41024 | 0.8029632 | 0.7533362 | 3.054101 | 0.03827197 | 0.03686122 | 0.7821679 | 3.590691 | 0.1494391 | 0.1756948
Zr22.8Co41.8Al30.4W5 | 2 | 4.617998 | 754.302 | 784.4473 | 1148.897 | 0.6827831 | 1.039965 | 0.6565446 | 26.02221 | 0.5097954 | 1.987982 | 0.4121731 | 2.152417 | 0.4057463 | 0.390154 | 0.3963338 | 1.911586 | 2.069702 | 38.11197 | 0.7466433 | 0.7959004 | 3.899568 | 0.01583928 | 0.01559231 | 0.8085069 | 4.222119 | 0.07639559 | 0.08271462
Zr55.1Co5.7Al34.2W5 | 2 | 4.618562 | 467.6758 | 551.5644 | 867.757 | 0.6356207 | 1.179373 | 0.5389479 | 6.574968 | 0.5411525 | 1.378631 | 0.4130229 | 1.744393 | 0.3886113 | 0.3295067 | 0.3502054 | 1.168952 | 1.479085 | 10.34417 | 0.8513764 | 0.718118 | 2.547583 | 0.06281747 | 0.05910467 | 0.7632283 | 3.223478 | 0.2096787 | 0.2653082
Zr26.6Co24.7Al43.7W5 | 2 | 4.636669 | 783.3448 | 850.3796 | 1263.675 | 0.6729419 | 1.085575 | 0.6198944 | 12.68566 | 0.5205159 | 1.770408 | 0.4154233 | 2.05756 | 0.4022506 | 0.3705415 | 0.3826758 | 1.630848 | 1.895365 | 18.85105 | 0.7734931 | 0.7727921 | 3.401256 | 0.03274747 | 0.03170908 | 0.7980991 | 3.952925 | 0.1395598 | 0.1621958
Zr30.4Co22.8Al41.8W5 | 2 | 4.639565 | 811.3172 | 892.6508 | 1306.787 | 0.683088 | 1.100249 | 0.6208486 | 10.97518 | 0.5238659 | 1.801623 | 0.4214385 | 2.15545 | 0.405854 | 0.3688747 | 0.3830392 | 1.637469 | 1.959057 | 16.06701 | 0.7669084 | 0.7747287 | 3.439093 | 0.03839922 | 0.03697925 | 0.8044777 | 4.114506 | 0.1641543 | 0.1963931
Zr28.5Co20.9Al45.6W5 | 2 | 4.656738 | 775.4434 | 860.8983 | 1267.955 | 0.678966 | 1.110201 | 0.6115701 | 10.0743 | 0.5261116 | 1.747975 | 0.4213071 | 2.114934 | 0.4043953 | 0.364254 | 0.3794871 | 1.574467 | 1.905001 | 14.8377 | 0.7748718 | 0.7686493 | 3.322442 | 0.04182001 | 0.0401413 | 0.8007942 | 4.019935 | 0.1735084 | 0.2099337
Zr19.0Co45.6Al30.4W5 | 2 | 4.663931 | 643.0234 | 685.6757 | 1032.218 | 0.6642744 | 1.066331 | 0.6229533 | 16.07593 | 0.5160504 | 1.761783 | 0.4092997 | 1.978623 | 0.3991375 | 0.3743093 | 0.3838393 | 1.652191 | 1.855543 | 24.20074 | 0.7768634 | 0.7734468 | 3.413974 | 0.0254604 | 0.02482826 | 0.7931391 | 3.834165 | 0.1095913 | 0.1230798
Zr17.1Co39.9Al38.0W5 | 2 | 4.671218 | 631.7643 | 689.1424 | 1024.163 | 0.6728836 | 1.090822 | 0.6168592 | 12.01054 | 0.5217192 | 1.75623 | 0.4161671 | 2.057015 | 0.4022298 | 0.36874 | 0.3815169 | 1.610006 | 1.885748 | 17.84937 | 0.7753484 | 0.7709698 | 3.366237 | 0.03465014 | 0.03348972 | 0.797684 | 3.942763 | 0.146224 | 0.1712674
Zr26.6Co26.6Al41.8W5 | 2 | 4.673414 | 797.4189 | 857.3005 | 1274.214 | 0.6728074 | 1.075094 | 0.6258125 | 14.31659 | 0.5180942 | 1.798049 | 0.4138284 | 2.056304 | 0.4022026 | 0.3741091 | 0.3849229 | 1.672457 | 1.912673 | 21.27888 | 0.7700483 | 0.7763116 | 3.470505 | 0.02890552 | 0.02809347 | 0.7987513 | 3.968977 | 0.125592 | 0.1436309
Zr49.4Co28.5Al17.1W5 | 2 | 4.678037 | 563.4549 | 631.1431 | 1013.954 | 0.6224573 | 1.120131 | 0.5557006 | 9.324269 | 0.528331 | 1.400986 | 0.4001138 | 1.648707 | 0.383651 | 0.3425055 | 0.3572028 | 1.250734 | 1.471888 | 14.97977 | 0.8487827 | 0.7261565 | 2.651721 | 0.04291101 | 0.04114542 | 0.7573166 | 3.120595 | 0.1502516 | 0.1768189
Zr24.7Co36.1Al34.2W5 | 2 | 4.679624 | 799.8229 | 835.3834 | 1225.215 | 0.6818261 | 1.04446 | 0.6528022 | 23.4919 | 0.5108734 | 1.963797 | 0.4125273 | 2.142935 | 0.4054082 | 0.3881508 | 0.3949669 | 1.880203 | 2.051715 | 34.45439 | 0.7492723 | 0.7935591 | 3.844 | 0.01756041 | 0.01725736 | 0.8074943 | 4.194651 | 0.08359466 | 0.09122018
Zr28.5Co22.8Al43.7W5 | 2 | 4.685827 | 794.093 | 871.0278 | 1285.882 | 0.6773779 | 1.096884 | 0.6175475 | 11.32164 | 0.5231019 | 1.771143 | 0.4187685 | 2.099602 | 0.4038314 | 0.3681624 | 0.3817801 | 1.614704 | 1.914151 | 16.71391 | 0.7722453 | 0.7719938 | 3.385846 | 0.03698834 | 0.035669 | 0.8005486 | 4.013753 | 0.1564388 | 0.1854504
Zr30.4Co30.4Al34.2W5 | 2 | 4.699239 | 844.084 | 906.6633 | 1331.058 | 0.6811599 | 1.074139 | 0.6341452 | 14.48823 | 0.5178722 | 1.861831 | 0.4168295 | 2.136368 | 0.4051726 | 0.3772069 | 0.3880593 | 1.733325 | 1.988913 | 21.26994 | 0.7602799 | 0.7823795 | 3.595156 | 0.02877022 | 0.02796564 | 0.8048888 | 4.125281 | 0.1285065 | 0.1474555
Zr26.6Co28.5Al39.9W5 | 2 | 4.71902 | 808.7293 | 862.3888 | 1280.608 | 0.6734216 | 1.06635 | 0.63152 | 16.0715 | 0.516055 | 1.827566 | 0.4127572 | 2.062052 | 0.402422 | 0.3773825 | 0.3870746 | 1.713851 | 1.933747 | 23.86543 | 0.7663179 | 0.7798044 | 3.541417 | 0.02568256 | 0.02503948 | 0.7998318 | 3.995798 | 0.1137147 | 0.1283049
Zr26.6Co30.4Al38.0W5 | 2 | 4.72765 | 817.2051 | 865.6904 | 1282.586 | 0.6749568 | 1.059331 | 0.6371541 | 17.85469 | 0.5144053 | 1.860175 | 0.4122745 | 2.076514 | 0.4029697 | 0.3804003 | 0.3891839 | 1.755991 | 1.960214 | 26.45309 | 0.7621307 | 0.78337 | 3.616165 | 0.02309054 | 0.0225694 | 0.8014584 | 4.036728 | 0.1041841 | 0.1163008
Zr43.7Co39.9Al11.4W5 | 2 | 4.729796 | 551.1891 | 604.4992 | 982.9969 | 0.6149553 | 1.096718 | 0.5607231 | 11.3393 | 0.5230642 | 1.399926 | 0.3940195 | 1.597101 | 0.3807878 | 0.3472066 | 0.3592714 | 1.276469 | 1.456255 | 18.43923 | 0.8505727 | 0.7279944 | 2.676395 | 0.03474812 | 0.03358124 | 0.7532908 | 3.053356 | 0.1234579 | 0.1408465
Zr53.2Co5.7Al36.1W5 | 2 | 4.735195 | 514.8645 | 605.5872 | 916.6229 | 0.6606721 | 1.176207 | 0.5616972 | 6.675148 | 0.5404849 | 1.507342 | 0.4230475 | 1.947002 | 0.3978342 | 0.3382349 | 0.359671 | 1.281528 | 1.655323 | 10.10357 | 0.8180834 | 0.736069 | 2.788869 | 0.0633765 | 0.0595993 | 0.7827185 | 3.602324 | 0.225814 | 0.2916792
Zr30.4Co34.2Al30.4W5 | 2 | 4.75916 | 841.4157 | 902.2974 | 1312.472 | 0.6874791 | 1.072356 | 0.6410921 | 14.82051 | 0.5174575 | 1.915475 | 0.4189156 | 2.199786 | 0.4074001 | 0.3799111 | 0.3906497 | 1.78623 | 2.051358 | 21.55776 | 0.7526883 | 0.7873112 | 3.701706 | 0.02826594 | 0.02748894 | 0.8095653 | 4.251144 | 0.1292449 | 0.1484285
Zr24.7Co26.6Al43.7W5 | 2 | 4.764851 | 763.2929 | 823.7709 | 1227.221 | 0.6712492 | 1.079233 | 0.6219687 | 13.62099 | 0.5190534 | 1.775644 | 0.4138484 | 2.041818 | 0.4016452 | 0.372158 | 0.3834653 | 1.645284 | 1.891915 | 20.292 | 0.7732649 | 0.7738031 | 3.420928 | 0.03038314 | 0.02948722 | 0.7973137 | 3.933733 | 0.1303609 | 0.1499023
Zr47.5Co34.2Al13.3W5 | 2 | 4.787814 | 539.6088 | 597.686 | 987.2411 | 0.6054104 | 1.107628 | 0.5465826 | 10.29124 | 0.525533 | 1.335216 | 0.3914504 | 1.534278 | 0.3771063 | 0.3404629 | 0.3534131 | 1.205473 | 1.385192 | 16.99878 | 0.8680609 | 0.7175692 | 2.54069 | 0.03803725 | 0.03664344 | 0.7448635 | 2.919471 | 0.129743 | 0.1490859
Zr30.4Co32.3Al32.3W5 | 2 | 4.797476 | 844.2938 | 905.5485 | 1324.436 | 0.6837236 | 1.072551 | 0.637474 | 14.78333 | 0.5175029 | 1.885999 | 0.4175478 | 2.161791 | 0.4060783 | 0.3786096 | 0.3893033 | 1.758423 | 2.01556 | 21.62179 | 0.7568891 | 0.7846879 | 3.644421 | 0.0282445 | 0.02746866 | 0.806851 | 4.177351 | 0.127576 | 0.1462317
Zr53.2Co22.8Al19.0W5 | 2 | 4.814329 | 495.816 | 567.3214 | 933.8775 | 0.6074902 | 1.144217 | 0.5309219 | 7.933973 | 0.5336294 | 1.295073 | 0.3968133 | 1.547707 | 0.3779122 | 0.3302801 | 0.3467988 | 1.131841 | 1.352633 | 13.06025 | 0.8784165 | 0.7081923 | 2.426914 | 0.05001445 | 0.04763215 | 0.7436121 | 2.90034 | 0.1632313 | 0.1950734
Zr22.8Co28.5Al43.7W5 | 2 | 4.816394 | 736.3192 | 793.6155 | 1182.585 | 0.6710853 | 1.077815 | 0.6226351 | 13.85106 | 0.5187251 | 1.778346 | 0.4135774 | 2.040302 | 0.4015865 | 0.3725933 | 0.3837185 | 1.649955 | 1.892999 | 20.63979 | 0.7729645 | 0.7741798 | 3.428301 | 0.02985891 | 0.0289932 | 0.7972959 | 3.9333 | 0.1283906 | 0.147303
Zr36.1Co15.2Al43.7W5 | 2 | 4.817722 | 753.5096 | 883.14 | 1220.639 | 0.7235066 | 1.172036 | 0.6173077 | 6.812753 | 0.5396024 | 1.89057 | 0.4473525 | 2.616723 | 0.4197875 | 0.3581696 | 0.3816885 | 1.613066 | 2.232631 | 9.416296 | 0.7458154 | 0.7779572 | 3.503636 | 0.06566398 | 0.0616179 | 0.8290409 | 4.849354 | 0.2775046 | 0.3840919
Zr20.9Co43.7Al30.4W5 | 2 | 4.820104 | 702.4978 | 736.9655 | 1091.603 | 0.6751223 | 1.049065 | 0.6435469 | 21.38131 | 0.5119724 | 1.894001 | 0.4107715 | 2.078081 | 0.4030287 | 0.3841791 | 0.3915598 | 1.805419 | 1.98089 | 31.67028 | 0.7583403 | 0.7872077 | 3.699419 | 0.01921171 | 0.01884958 | 0.8023313 | 4.058971 | 0.08858206 | 0.09719149
Zr19.0Co36.1Al39.9W5 | 2 | 4.830993 | 676.72 | 729.5485 | 1080.516 | 0.675185 | 1.078066 | 0.6262931 | 13.80975 | 0.5187832 | 1.806724 | 0.4151681 | 2.078676 | 0.403051 | 0.3738651 | 0.3851047 | 1.675894 | 1.928154 | 20.45329 | 0.7683571 | 0.7769161 | 3.482618 | 0.03006339 | 0.02918596 | 0.8002728 | 4.00683 | 0.1308295 | 0.1505223
Zr43.7Co9.5Al41.8W5 | 2 | 4.863864 | 679.5236 | 811.8447 | 1106.452 | 0.7337369 | 1.194726 | 0.6141465 | 6.135416 | 0.5443623 | 1.901594 | 0.4545665 | 2.755684 | 0.4232112 | 0.3542328 | 0.3804775 | 1.591657 | 2.30654 | 8.361875 | 0.7419039 | 0.777444 | 3.493252 | 0.07408894 | 0.06897841 | 0.835044 | 5.062224 | 0.3099373 | 0.4491437
Zr30.4Co19.0Al45.6W5 | 2 | 4.867389 | 774.4585 | 873.2231 | 1269.517 | 0.687839 | 1.127527 | 0.610042 | 8.841463 | 0.5299708 | 1.76388 | 0.427218 | 2.203475 | 0.4075264 | 0.3614338 | 0.3788982 | 1.564379 | 1.954254 | 12.85397 | 0.7704867 | 0.7689602 | 3.328259 | 0.04831983 | 0.04609265 | 0.8061162 | 4.157729 | 0.1995009 | 0.2492206
Zr30.4Co20.9Al43.7W5 | 2 | 4.868075 | 794.5654 | 884.1518 | 1289.809 | 0.6854903 | 1.112749 | 0.6160333 | 9.869266 | 0.526683 | 1.785286 | 0.4241808 | 2.179553 | 0.4067008 | 0.365492 | 0.3812009 | 1.604392 | 1.95871 | 14.39738 | 0.7683303 | 0.7721929 | 3.389678 | 0.04297998 | 0.04120882 | 0.8053817 | 4.138263 | 0.1808935 | 0.2208424
Zr47.5Co7.6Al39.9W5 | 2 | 4.873025 | 631.6115 | 747.5457 | 1048.629 | 0.7128794 | 1.183553 | 0.6023215 | 6.448017 | 0.5420308 | 1.792602 | 0.4449041 | 2.482857 | 0.4161877 | 0.3516427 | 0.3759055 | 1.514594 | 2.097799 | 9.045033 | 0.7603401 | 0.7678304 | 3.307196 | 0.06899859 | 0.06454507 | 0.8208096 | 4.580656 | 0.2780083 | 0.3850574
Zr51.3Co24.7Al19.0W5 | 2 | 4.891544 | 542.9329 | 614.7627 | 987.8126 | 0.6223474 | 1.1323 | 0.5496315 | 8.558607 | 0.5310227 | 1.381863 | 0.40161 | 1.647936 | 0.3836092 | 0.3387878 | 0.3546853 | 1.220404 | 1.455389 | 13.75214 | 0.8532577 | 0.722397 | 2.602266 | 0.04692469 | 0.04482146 | 0.7562952 | 3.103326 | 0.1614588 | 0.1925473
Zr32.3Co17.1Al45.6W5 | 2 | 4.901179 | 765.1465 | 878.6144 | 1255.389 | 0.699874 | 1.148296 | 0.6094893 | 7.743283 | 0.5345147 | 1.792202 | 0.4348423 | 2.331934 | 0.4117211 | 0.3585497 | 0.3786849 | 1.560749 | 2.030778 | 11.06382 | 0.76373 | 0.7702708 | 3.352951 | 0.05615735 | 0.05317139 | 0.8135272 | 4.362712 | 0.2314525 | 0.3011557
Zr32.3Co39.9Al22.8W5 | 2 | 4.907402 | 792.2464 | 865.624 | 1233.415 | 0.7018108 | 1.09262 | 0.6423194 | 11.79684 | 0.5221301 | 1.962116 | 0.4273291 | 2.353575 | 0.4123906 | 0.3774329 | 0.391105 | 1.79579 | 2.154066 | 16.80915 | 0.7439756 | 0.7898235 | 3.757906 | 0.03622403 | 0.03495772 | 0.8184341 | 4.507642 | 0.1663255 | 0.199509
Zr55.1Co7.6Al32.3W5 | 2 | 4.932677 | 456.0683 | 538.3602 | 864.6837 | 0.6226094 | 1.180438 | 0.5274394 | 6.542077 | 0.5413765 | 1.317523 | 0.4076164 | 1.649775 | 0.3837087 | 0.3250563 | 0.3453096 | 1.116131 | 1.397596 | 10.50751 | 0.8695283 | 0.708765 | 2.433654 | 0.06230689 | 0.05865243 | 0.752926 | 3.04737 | 0.2013922 | 0.252179
Zr19.0Co43.7Al32.3W5 | 2 | 4.936389 | 657.8334 | 701.2103 | 1046.304 | 0.6701784 | 1.065939 | 0.6287212 | 16.16555 | 0.5159586 | 1.805054 | 0.4114752 | 2.031942 | 0.4012616 | 0.3764395 | 0.3860214 | 1.693393 | 1.906246 | 24.12127 | 0.7698825 | 0.7777011 | 3.498448 | 0.02545383 | 0.02482202 | 0.7974966 | 3.938188 | 0.1116605 | 0.1256958
Zr20.9Co32.3Al41.8W5 | 2 | 4.952837 | 711.5955 | 763.9854 | 1134.775 | 0.6732482 | 1.073623 | 0.6270806 | 14.58267 | 0.5177523 | 1.805345 | 0.4137768 | 2.060427 | 0.40236 | 0.3747684 | 0.3854023 | 1.681544 | 1.919134 | 21.66017 | 0.7690363 | 0.7771284 | 3.486889 | 0.02837455 | 0.02759165 | 0.7991791 | 3.979562 | 0.1238007 | 0.1412928
Zr24.7Co28.5Al41.8W5 | 2 | 4.954729 | 775.3554 | 829.2415 | 1233.861 | 0.6720706 | 1.069498 | 0.6283979 | 15.3888 | 0.5167911 | 1.808576 | 0.4127189 | 2.049437 | 0.4019391 | 0.3758202 | 0.3858995 | 1.69105 | 1.91626 | 22.8976 | 0.7689537 | 0.7777593 | 3.499626 | 0.02681943 | 0.02611893 | 0.7986184 | 3.965696 | 0.1175254 | 0.1331771
Zr24.7Co34.2Al36.1W5 | 2 | 4.962942 | 797.604 | 836.4429 | 1232.532 | 0.6786376 | 1.048694 | 0.6471261 | 21.53621 | 0.5118843 | 1.923173 | 0.4120131 | 2.111752 | 0.4042788 | 0.3855068 | 0.392882 | 1.833874 | 2.013696 | 31.73448 | 0.7542822 | 0.7897856 | 3.757047 | 0.01913118 | 0.01877205 | 0.8048951 | 4.125448 | 0.08929953 | 0.09805588
Zr49.4Co26.6Al19.0W5 | 2 | 4.97258 | 584.706 | 655.8795 | 1032.83 | 0.6350314 | 1.121725 | 0.5661203 | 9.215221 | 0.5286854 | 1.463612 | 0.4054806 | 1.739962 | 0.388391 | 0.3462443 | 0.3614794 | 1.304786 | 1.551148 | 14.51144 | 0.8325343 | 0.7346352 | 2.768398 | 0.04400118 | 0.04214668 | 0.7669601 | 3.29111 | 0.1588255 | 0.1888139
Zr22.8Co39.9Al32.3W5 | 2 | 4.973192 | 761.2456 | 793.2243 | 1161.6 | 0.6828722 | 1.042008 | 0.6553424 | 24.80477 | 0.510286 | 1.981306 | 0.4125263 | 2.153303 | 0.4057778 | 0.389419 | 0.3958954 | 1.90143 | 2.066493 | 36.32418 | 0.7472643 | 0.7951968 | 3.882736 | 0.01663092 | 0.01635886 | 0.8084217 | 4.219797 | 0.079876 | 0.08681004
Zr34.2Co43.7Al17.1W5 | 2 | 4.996276 | 708.7376 | 780.9258 | 1127.039 | 0.6929002 | 1.101855 | 0.628849 | 10.81791 | 0.5242297 | 1.866895 | 0.4253925 | 2.25627 | 0.4092977 | 0.3714625 | 0.3860695 | 1.694321 | 2.047702 | 15.61251 | 0.7565732 | 0.7807602 | 3.561216 | 0.03932299 | 0.0378352 | 0.8114621 | 4.303972 | 0.1725745 | 0.208568
Zr55.1Co9.5Al30.4W5 | 2 | 5.044421 | 450.3348 | 531.2489 | 865.0274 | 0.6141412 | 1.179675 | 0.5206018 | 6.565592 | 0.5412161 | 1.281067 | 0.4038803 | 1.591622 | 0.3804755 | 0.3225256 | 0.3423657 | 1.085949 | 1.349203 | 10.69069 | 0.8812568 | 0.7030011 | 2.367016 | 0.06151469 | 0.05794992 | 0.746246 | 2.940825 | 0.1951183 | 0.2424186
Zr36.1Co43.7Al15.2W5 | 2 | 5.060403 | 669.4074 | 739.9899 | 1086.888 | 0.6808337 | 1.10544 | 0.6158937 | 10.48404 | 0.52504 | 1.772514 | 0.4213357 | 2.133163 | 0.4050572 | 0.3664215 | 0.3811474 | 1.603446 | 1.929695 | 15.39882 | 0.7711721 | 0.7714787 | 3.37596 | 0.04018831 | 0.03863561 | 0.8024831 | 4.062858 | 0.1690679 | 0.2034677
Zr55.1Co11.4Al28.5W5 | 2 | 5.076751 | 449.1446 | 528.7178 | 867.7998 | 0.6092624 | 1.177166 | 0.517567 | 6.644419 | 0.5406873 | 1.262895 | 0.4014731 | 1.559262 | 0.3785973 | 0.3216175 | 0.3410505 | 1.072827 | 1.32459 | 10.90568 | 0.8874458 | 0.7002148 | 2.335722 | 0.06042261 | 0.05697975 | 0.7425237 | 2.883852 | 0.1900686 | 0.2346725
Zr55.1Co19.0Al20.9W5 | 2 | 5.079146 | 451.3952 | 523.7936 | 877.1356 | 0.5971637 | 1.160388 | 0.5146242 | 7.234881 | 0.5371202 | 1.230312 | 0.3942653 | 1.482398 | 0.3738901 | 0.3222113 | 0.3397702 | 1.060259 | 1.277502 | 12.11541 | 0.8994522 | 0.6961014 | 2.290571 | 0.05449506 | 0.05167882 | 0.7340355 | 2.7599 | 0.1700528 | 0.204896
Zr41.8Co39.9Al13.3W5 | 2 | 5.095163 | 599.2704 | 660.3103 | 1028.304 | 0.6421353 | 1.101857 | 0.5827755 | 10.81768 | 0.5242303 | 1.539064 | 0.4057021 | 1.794352 | 0.3910368 | 0.3548888 | 0.3681984 | 1.396791 | 1.62848 | 16.84642 | 0.816386 | 0.7459256 | 2.935855 | 0.03750361 | 0.03614793 | 0.7739005 | 3.422832 | 0.142273 | 0.1658721
Zr47.5Co32.3Al15.2W5 | 2 | 5.102629 | 568.3404 | 631.329 | 1017.833 | 0.6202676 | 1.110829 | 0.5583826 | 10.02292 | 0.5262525 | 1.404536 | 0.3980201 | 1.633433 | 0.382818 | 0.3446237 | 0.3583091 | 1.264404 | 1.470463 | 16.15902 | 0.8484281 | 0.7274417 | 2.66894 | 0.03971101 | 0.03819427 | 0.7563291 | 3.103897 | 0.1401325 | 0.1629699
Zr22.8Co30.4Al41.8W5 | 2 | 5.116764 | 745.8993 | 797.339 | 1185.651 | 0.6724902 | 1.068963 | 0.629105 | 15.50047 | 0.5166661 | 1.813155 | 0.4127973 | 2.053344 | 0.4020892 | 0.3761487 | 0.386166 | 1.696181 | 1.920874 | 23.04937 | 0.768288 | 0.7782379 | 3.509336 | 0.02663127 | 0.02594045 | 0.7989633 | 3.974217 | 0.1169742 | 0.1324697
Zr19.0Co41.8Al34.2W5 | 2 | 5.118376 | 667.9971 | 712.8748 | 1057.878 | 0.6738726 | 1.067183 | 0.6314502 | 15.88482 | 0.5162498 | 1.828444 | 0.4130513 | 2.066286 | 0.402583 | 0.3772391 | 0.3870484 | 1.713337 | 1.936207 | 23.57244 | 0.766094 | 0.7798221 | 3.541781 | 0.02600289 | 0.02534387 | 0.8000997 | 4.002494 | 0.1151063 | 0.1300793
Zr24.7Co30.4Al39.9W5 | 2 | 5.119367 | 785.204 | 833.2227 | 1236.991 | 0.6735883 | 1.061154 | 0.6347694 | 17.35205 | 0.514835 | 1.844282 | 0.4120387 | 2.063616 | 0.4024815 | 0.3792865 | 0.3882929 | 1.737996 | 1.94469 | 25.76062 | 0.764317 | 0.7817679 | 3.582278 | 0.02374582 | 0.02319504 | 0.8003317 | 4.008305 | 0.1062861 | 0.1189263
Zr24.7Co32.3Al38.0W5 | 2 | 5.150304 | 792.6643 | 835.6504 | 1236.522 | 0.6758071 | 1.05423 | 0.6410435 | 19.44004 | 0.5131995 | 1.882699 | 0.4118155 | 2.084584 | 0.4032726 | 0.3825282 | 0.3906316 | 1.785853 | 1.977352 | 28.76567 | 0.7593876 | 0.7858008 | 3.668552 | 0.02118388 | 0.02074443 | 0.8024471 | 4.061936 | 0.09684645 | 0.1072314
Zr19.0Co39.9Al36.1W5 | 2 | 5.160461 | 674.0296 | 721.0398 | 1067.24 | 0.675612 | 1.069745 | 0.6315635 | 15.33793 | 0.5168487 | 1.833727 | 0.4140887 | 2.082728 | 0.4032031 | 0.3769151 | 0.387091 | 1.714172 | 1.946939 | 22.70228 | 0.7650082 | 0.7801183 | 3.547899 | 0.02699769 | 0.02628798 | 0.8011797 | 4.029666 | 0.1195551 | 0.1357894
Zr20.9Co41.8Al32.3W5 | 2 | 5.184261 | 713.1694 | 748.9911 | 1104.599 | 0.6780661 | 1.050229 | 0.6456365 | 20.9089 | 0.5122496 | 1.913476 | 0.4120388 | 2.106227 | 0.4040759 | 0.3847504 | 0.3923324 | 1.821961 | 2.005494 | 30.83608 | 0.7554567 | 0.7888263 | 3.735437 | 0.01970639 | 0.01932555 | 0.8043712 | 4.111721 | 0.09151492 | 0.1007335
Zr45.6Co36.1Al13.3W5 | 2 | 5.216144 | 562.275 | 620.3724 | 1004.319 | 0.6177048 | 1.103326 | 0.5598572 | 10.67815 | 0.5245624 | 1.403419 | 0.3960008 | 1.61578 | 0.3818402 | 0.3460812 | 0.3589157 | 1.27199 | 1.464463 | 17.28681 | 0.8492122 | 0.7279214 | 2.675409 | 0.03708516 | 0.03575903 | 0.7549165 | 3.080243 | 0.1314291 | 0.1513165
Zr32.3Co22.8Al39.9W5 | 2 | 5.23199 | 817.432 | 904.413 | 1310.174 | 0.6903001 | 1.106408 | 0.6239111 | 10.39782 | 0.5252581 | 1.835471 | 0.4250849 | 2.228932 | 0.4083891 | 0.3691126 | 0.3842028 | 1.658946 | 2.014567 | 15.06275 | 0.7609127 | 0.7775017 | 3.494417 | 0.04088212 | 0.03927642 | 0.8092876 | 4.243498 | 0.1765246 | 0.2143653
Zr55.1Co13.3Al26.6W5 | 2 | 5.25152 | 450.5619 | 528.6398 | 871.66 | 0.6064748 | 1.17329 | 0.516901 | 6.770671 | 0.5398681 | 1.255384 | 0.3998117 | 1.541133 | 0.377519 | 0.321761 | 0.3407612 | 1.069969 | 1.313514 | 11.16398 | 0.8901741 | 0.69928 | 2.325353 | 0.05905053 | 0.05575799 | 0.7405729 | 2.854647 | 0.185415 | 0.227619
Zr38.0Co41.8Al15.2W5 | 2 | 5.280229 | 659.6653 | 730.9569 | 1083.889 | 0.6743832 | 1.108072 | 0.6086094 | 10.25307 | 0.525633 | 1.723044 | 0.4192337 | 2.071095 | 0.4027651 | 0.3634827 | 0.378345 | 1.554992 | 1.869097 | 15.20362 | 0.7794277 | 0.7662479 | 3.278036 | 0.04088861 | 0.03928241 | 0.7975787 | 3.940192 | 0.1680516 | 0.2019976
Zr41.8Co11.4Al41.8W5 | 2 | 5.310283 | 704.4494 | 840.9638 | 1137.463 | 0.7393329 | 1.193789 | 0.6193164 | 6.160258 | 0.5441676 | 1.942119 | 0.456571 | 2.836311 | 0.4250669 | 0.3560655 | 0.3824555 | 1.626853 | 2.37589 | 8.332184 | 0.7360251 | 0.7811324 | 3.568972 | 0.07411556 | 0.06900148 | 0.8390265 | 5.212201 | 0.3152658 | 0.4604208
Zr22.8Co38.0Al34.2W5 | 2 | 5.312688 | 763.9426 | 798.3965 | 1171.575 | 0.6814729 | 1.0451 | 0.6520647 | 23.17289 | 0.5110264 | 1.95862 | 0.4124977 | 2.139451 | 0.4052833 | 0.3877938 | 0.3946968 | 1.874098 | 2.047125 | 34.00413 | 0.7498851 | 0.7930771 | 3.832718 | 0.01780087 | 0.01748954 | 0.8071946 | 4.186576 | 0.08452202 | 0.09232556
Zr32.3Co20.9Al41.8W5 | 2 | 5.324867 | 803.607 | 898.2399 | 1294.926 | 0.6936613 | 1.11776 | 0.6205815 | 9.491835 | 0.527803 | 1.828222 | 0.4280323 | 2.264361 | 0.4095632 | 0.3664142 | 0.3829376 | 1.635612 | 2.025802 | 13.68367 | 0.7608944 | 0.7759774 | 3.463835 | 0.04509479 | 0.043149 | 0.8109699 | 4.290163 | 0.19261 | 0.2385588
Zr47.5Co30.4Al17.1W5 | 2 | 5.333682 | 595.5489 | 662.6901 | 1045.565 | 0.6338105 | 1.112738 | 0.5695953 | 9.870106 | 0.5266806 | 1.472592 | 0.403805 | 1.730826 | 0.3879339 | 0.34863 | 0.3628931 | 1.323395 | 1.555466 | 15.57265 | 0.8309749 | 0.7365639 | 2.795987 | 0.04091192 | 0.03930393 | 0.7666981 | 3.286292 | 0.1491972 | 0.1753605
Zr32.3Co24.7Al38.0W5 | 2 | 5.344202 | 827.6653 | 908.6393 | 1321.637 | 0.6875104 | 1.097834 | 0.6262425 | 11.22137 | 0.5233179 | 1.839456 | 0.4227601 | 2.200107 | 0.4074111 | 0.3711043 | 0.3850855 | 1.675531 | 2.004043 | 16.32174 | 0.7611781 | 0.7785154 | 3.514987 | 0.03767457 | 0.03630673 | 0.8078457 | 4.20415 | 0.1639244 | 0.1960641
Zr53.2Co20.9Al20.9W5 | 2 | 5.392801 | 504.8149 | 579.2557 | 939.751 | 0.6163928 | 1.147462 | 0.5371794 | 7.781429 | 0.5343339 | 1.331818 | 0.4009895 | 1.606833 | 0.3813385 | 0.3323323 | 0.3494579 | 1.160665 | 1.400337 | 12.62414 | 0.8668725 | 0.7136707 | 2.492483 | 0.0515316 | 0.04900623 | 0.7504473 | 3.00717 | 0.1711534 | 0.2064959
Zr43.7Co38.0Al13.3W5 | 2 | 5.401496 | 582.0425 | 641.1786 | 1017.593 | 0.6300931 | 1.101601 | 0.5719794 | 10.84242 | 0.5241723 | 1.472109 | 0.4008278 | 1.703383 | 0.3865381 | 0.3508876 | 0.3638593 | 1.336336 | 1.546279 | 17.20765 | 0.8318966 | 0.7374257 | 2.808445 | 0.03696848 | 0.03565053 | 0.7646872 | 3.249662 | 0.1357731 | 0.1571036
Zr53.2Co7.6Al34.2W5 | 2 | 5.401987 | 503.9018 | 593.7084 | 914.0847 | 0.6495114 | 1.178223 | 0.5512638 | 6.61096 | 0.5409101 | 1.447424 | 0.4186983 | 1.85316 | 0.3937599 | 0.3341982 | 0.3553643 | 1.228481 | 1.572844 | 10.17836 | 0.8327954 | 0.7279581 | 2.675904 | 0.06333395 | 0.05956168 | 0.7740626 | 3.426004 | 0.218943 | 0.2803163
Zr39.9Co13.3Al41.8W5 | 2 | 5.422859 | 729.2606 | 864.5212 | 1170.436 | 0.7386316 | 1.185476 | 0.6230674 | 6.391525 | 0.5424338 | 1.959586 | 0.4550838 | 2.826018 | 0.424835 | 0.3583666 | 0.3838827 | 1.652994 | 2.383867 | 8.653197 | 0.7343767 | 0.7832016 | 3.61258 | 0.07120112 | 0.06646849 | 0.8389664 | 5.209885 | 0.3065912 | 0.4421508
Zr22.8Co32.3Al39.9W5 | 2 | 5.434574 | 753.7926 | 799.9434 | 1186.07 | 0.6744485 | 1.061225 | 0.6355379 | 17.33326 | 0.5148515 | 1.850531 | 0.4123711 | 2.071711 | 0.4027885 | 0.3795506 | 0.3885803 | 1.743769 | 1.952189 | 25.6999 | 0.7633667 | 0.782339 | 3.594301 | 0.02379074 | 0.02323789 | 0.8009514 | 4.0239 | 0.1067619 | 0.1195223
Zr20.9Co39.9Al34.2W5 | 2 | 5.450508 | 719.1414 | 757.0288 | 1114.942 | 0.678985 | 1.052684 | 0.6450035 | 19.98101 | 0.512833 | 1.912653 | 0.412756 | 2.11512 | 0.4044021 | 0.3841628 | 0.3920986 | 1.816929 | 2.009263 | 29.42777 | 0.7552935 | 0.7885648 | 3.729582 | 0.02065741 | 0.02023932 | 0.8048545 | 4.124383 | 0.09572351 | 0.1058565
Zr49.4Co7.6Al38.0W5 | 2 | 5.456625 | 596.1681 | 703.3982 | 1011.13 | 0.6956553 | 1.179866 | 0.5896056 | 6.559707 | 0.5412561 | 1.69509 | 0.4376276 | 2.285748 | 0.4102575 | 0.3477155 | 0.3709131 | 1.43668 | 1.937296 | 9.429536 | 0.7780521 | 0.757973 | 3.13177 | 0.06671451 | 0.06254205 | 0.8085408 | 4.223044 | 0.2584094 | 0.3484528
Zr32.3Co19.0Al43.7W5 | 2 | 5.469855 | 786.1008 | 889.7786 | 1276.453 | 0.6970713 | 1.131889 | 0.6158479 | 8.582157 | 0.5309323 | 1.814571 | 0.4313966 | 2.301106 | 0.4107496 | 0.3628887 | 0.3811299 | 1.603136 | 2.03298 | 12.31173 | 0.7616615 | 0.7736382 | 3.417707 | 0.05026669 | 0.04786088 | 0.8125265 | 4.334086 | 0.2114353 | 0.2681268
Zr32.3Co38.0Al24.7W5 | 2 | 5.512143 | 809.471 | 883.3574 | 1263.626 | 0.6990654 | 1.091277 | 0.6405936 | 11.95561 | 0.5218234 | 1.945055 | 0.4261051 | 2.322981 | 0.4114411 | 0.377027 | 0.3904645 | 1.782366 | 2.12868 | 17.10227 | 0.7464586 | 0.7884682 | 3.727421 | 0.03564062 | 0.03441408 | 0.8165697 | 4.451661 | 0.1626898 | 0.1943006
Zr20.9Co36.1Al38.0W5 | 2 | 5.539109 | 720.2207 | 764.1816 | 1128.85 | 0.6769561 | 1.061038 | 0.638013 | 17.3832 | 0.5148076 | 1.870111 | 0.4132788 | 2.095554 | 0.4036815 | 0.380459 | 0.3895042 | 1.76253 | 1.975004 | 25.67848 | 0.7604742 | 0.7841404 | 3.632641 | 0.02377461 | 0.0232225 | 0.802783 | 4.070558 | 0.1075815 | 0.1205505
Zr22.8Co36.1Al36.1W5 | 2 | 5.563575 | 763.2081 | 800.8319 | 1178.977 | 0.6792602 | 1.049297 | 0.6473479 | 21.28525 | 0.5120278 | 1.926148 | 0.4123356 | 2.117792 | 0.4044997 | 0.3854959 | 0.3929637 | 1.835656 | 2.018296 | 31.33593 | 0.7538021 | 0.7899956 | 3.761805 | 0.01937189 | 0.01900375 | 0.8052993 | 4.136088 | 0.09049216 | 0.09949575
Zr20.9Co38.0Al36.1W5 | 2 | 5.577625 | 721.2245 | 761.8333 | 1122.949 | 0.6784217 | 1.056305 | 0.6422591 | 18.76029 | 0.5136909 | 1.896405 | 0.4131027 | 2.109663 | 0.4042022 | 0.3826566 | 0.3910827 | 1.795319 | 1.997209 | 27.65284 | 0.7571852 | 0.7868587 | 3.691724 | 0.02202007 | 0.02154563 | 0.8041854 | 4.106872 | 0.1010862 | 0.1124537
Zr45.6Co9.5Al39.9W5 | 2 | 5.582719 | 660.4256 | 784.8468 | 1081.178 | 0.7259184 | 1.188395 | 0.6108391 | 6.307984 | 0.5430442 | 1.865342 | 0.4506461 | 2.648548 | 0.4205983 | 0.3539212 | 0.3792055 | 1.569631 | 2.228676 | 8.68966 | 0.7480789 | 0.7745195 | 3.434973 | 0.07144059 | 0.06667714 | 0.8298516 | 4.877224 | 0.2957113 | 0.4198724
Zr39.9Co39.9Al15.2W5 | 2 | 5.604775 | 646.9585 | 716.6107 | 1076.956 | 0.6654041 | 1.107661 | 0.6007289 | 10.28841 | 0.5255404 | 1.666547 | 0.4156882 | 1.988679 | 0.3995451 | 0.3607106 | 0.3752846 | 1.504564 | 1.795386 | 15.46189 | 0.7898065 | 0.7602557 | 3.171111 | 0.04040355 | 0.0388345 | 0.7909728 | 3.784065 | 0.161983 | 0.1932932
Zr53.2Co9.5Al32.3W5 | 2 | 5.613098 | 500.0016 | 588.7721 | 916.3182 | 0.6425411 | 1.17754 | 0.5456638 | 6.632521 | 0.5407663 | 1.414241 | 0.4157056 | 1.797525 | 0.3911872 | 0.3322071 | 0.3530288 | 1.201013 | 1.526508 | 10.32233 | 0.8416057 | 0.7233943 | 2.615254 | 0.06267686 | 0.05898017 | 0.7687344 | 3.324032 | 0.2132283 | 0.2710168
Zr22.8Co34.2Al38.0W5 | 2 | 5.621143 | 759.6747 | 801.2006 | 1183.827 | 0.6767887 | 1.054663 | 0.641711 | 19.29399 | 0.5133021 | 1.888946 | 0.4122459 | 2.093951 | 0.4036219 | 0.3827024 | 0.3908794 | 1.791043 | 1.985423 | 28.50815 | 0.7584378 | 0.7863243 | 3.679989 | 0.02136654 | 0.02091956 | 0.8031253 | 4.079374 | 0.09790334 | 0.1085287
Zr55.1Co15.2Al24.7W5 | 2 | 5.625219 | 452.4425 | 528.7978 | 875.1507 | 0.6042362 | 1.168762 | 0.5169881 | 6.92549 | 0.5389075 | 1.250976 | 0.3983131 | 1.52676 | 0.3766504 | 0.3222643 | 0.340799 | 1.070342 | 1.306305 | 11.46156 | 0.8918822 | 0.6989147 | 2.321318 | 0.05751407 | 0.05438611 | 0.7391122 | 2.833065 | 0.1806336 | 0.2204552
Zr51.3Co7.6Al36.1W5 | 2 | 5.636751 | 552.3759 | 650.7121 | 964.9114 | 0.674375 | 1.178024 | 0.5724628 | 6.617217 | 0.5408683 | 1.577348 | 0.4288655 | 2.071017 | 0.4027622 | 0.3418964 | 0.3640549 | 1.338978 | 1.758043 | 9.81237 | 0.802029 | 0.7446586 | 2.916326 | 0.06481055 | 0.0608658 | 0.7929204 | 3.82906 | 0.2383703 | 0.312974
Zr38.0Co15.2Al41.8W5 | 2 | 5.662173 | 751.7824 | 880.8229 | 1204.299 | 0.731399 | 1.171646 | 0.624249 | 6.825938 | 0.5395198 | 1.946499 | 0.4502998 | 2.722994 | 0.4224324 | 0.360546 | 0.3843309 | 1.661337 | 2.324075 | 9.332715 | 0.7376546 | 0.7829784 | 3.607836 | 0.06596892 | 0.06188635 | 0.8346306 | 5.047069 | 0.2851621 | 0.3989186
Zr34.2Co17.1Al43.7W5 | 2 | 5.66412 | 771.5503 | 889.1009 | 1251.24 | 0.7105758 | 1.152356 | 0.6166286 | 7.56356 | 0.5353929 | 1.853492 | 0.4395418 | 2.455136 | 0.4154015 | 0.3604801 | 0.3814287 | 1.608436 | 2.130536 | 10.64427 | 0.7534635 | 0.7758816 | 3.461928 | 0.05811308 | 0.05492143 | 0.8209705 | 4.585672 | 0.2450555 | 0.3246006
Zr51.3Co22.8Al20.9W5 | 2 | 5.665651 | 556.7227 | 631.8329 | 997.8921 | 0.6331675 | 1.134915 | 0.5578987 | 8.412077 | 0.5315973 | 1.432177 | 0.4064241 | 1.72604 | 0.3876929 | 0.3416053 | 0.3581097 | 1.261925 | 1.520854 | 13.28571 | 0.8395839 | 0.7292982 | 2.694102 | 0.04831435 | 0.04608766 | 0.7645338 | 3.246894 | 0.1702525 | 0.2051859
Zr47.5Co28.5Al19.0W5 | 2 | 5.680914 | 619.5455 | 689.8796 | 1068.37 | 0.6457307 | 1.113525 | 0.5798977 | 9.808615 | 0.5268568 | 1.53708 | 0.4087168 | 1.822711 | 0.3923672 | 0.3523649 | 0.3670476 | 1.380372 | 1.636884 | 15.18995 | 0.815908 | 0.744732 | 2.917452 | 0.04166916 | 0.0400023 | 0.7757644 | 3.459595 | 0.1567071 | 0.1858276
Zr49.4Co24.7Al20.9W5 | 2 | 5.691265 | 602.3057 | 676.6233 | 1046.788 | 0.6463805 | 1.123388 | 0.5753847 | 9.104489 | 0.5290546 | 1.522273 | 0.4103001 | 1.827898 | 0.392607 | 0.3494846 | 0.3652344 | 1.355073 | 1.627129 | 14.08534 | 0.8184879 | 0.7420916 | 2.877346 | 0.04506569 | 0.04312235 | 0.7755345 | 3.455027 | 0.1672003 | 0.2007689
Zr32.3Co26.6Al36.1W5 | 2 | 5.695225 | 834.4965 | 911.1118 | 1328.828 | 0.6856505 | 1.09181 | 0.6279942 | 11.89203 | 0.5219452 | 1.843117 | 0.4211627 | 2.181172 | 0.4067572 | 0.372553 | 0.3857472 | 1.68813 | 1.997757 | 17.34416 | 0.7612409 | 0.7793102 | 3.531247 | 0.03541555 | 0.03420419 | 0.8069099 | 4.17893 | 0.1549876 | 0.1834146
Zr53.2Co11.4Al30.4W5 | 2 | 5.735348 | 501.604 | 589.0107 | 922.2238 | 0.6386852 | 1.174254 | 0.543907 | 6.738734 | 0.5400722 | 1.40034 | 0.4136811 | 1.76767 | 0.3897547 | 0.3319167 | 0.3522926 | 1.192535 | 1.505355 | 10.55095 | 0.8456 | 0.7216714 | 2.592875 | 0.06138855 | 0.05783797 | 0.7659737 | 3.273024 | 0.2078046 | 0.2623148
Zr45.6Co34.2Al15.2W5 | 2 | 5.876063 | 593.0286 | 656.2938 | 1038.467 | 0.6319833 | 1.106682 | 0.5710616 | 10.37369 | 0.5253198 | 1.473366 | 0.4022651 | 1.717268 | 0.3872486 | 0.3499188 | 0.3634877 | 1.331337 | 1.551728 | 16.41451 | 0.8312241 | 0.7371674 | 2.804703 | 0.03877742 | 0.03732987 | 0.7657529 | 3.268996 | 0.1420291 | 0.1655407
Zr43.7Co11.4Al39.9W5 | 2 | 6.031898 | 691.0198 | 820.8502 | 1113.67 | 0.7370676 | 1.187882 | 0.6204887 | 6.322479 | 0.542937 | 1.942149 | 0.4548428 | 2.803258 | 0.4243172 | 0.3572047 | 0.3829022 | 1.634968 | 2.359879 | 8.577883 | 0.7366177 | 0.7815218 | 3.577117 | 0.07194057 | 0.06711246 | 0.837745 | 5.163137 | 0.3071816 | 0.4433796
Zr51.3Co9.5Al34.2W5 | 2 | 6.051732 | 550.4119 | 648.0796 | 967.8567 | 0.6696028 | 1.177445 | 0.5686915 | 6.635557 | 0.5407461 | 1.552492 | 0.4268544 | 2.02666 | 0.4010552 | 0.3406149 | 0.362526 | 1.318526 | 1.721236 | 9.909691 | 0.8075624 | 0.74167 | 2.871018 | 0.06432834 | 0.06044031 | 0.7893804 | 3.747897 | 0.2339655 | 0.3054243
Zr47.5Co9.5Al38.0W5 | 2 | 6.063402 | 632.8805 | 748.8018 | 1051.505 | 0.712124 | 1.183165 | 0.6018808 | 6.45957 | 0.5419493 | 1.788721 | 0.444555 | 2.473718 | 0.4159302 | 0.3515404 | 0.3757338 | 1.51181 | 2.090764 | 9.07085 | 0.7610322 | 0.7674706 | 3.300531 | 0.06882113 | 0.06438976 | 0.8202888 | 4.564483 | 0.2769101 | 0.382954
Zr53.2Co13.3Al28.5W5 | 2 | 6.078186 | 506.0131 | 591.5073 | 929.7905 | 0.6361727 | 1.168957 | 0.5442227 | 6.918682 | 0.5389488 | 1.395797 | 0.4119695 | 1.748557 | 0.3888176 | 0.3326194 | 0.352425 | 1.194054 | 1.495827 | 10.87548 | 0.8471737 | 0.721437 | 2.589852 | 0.05954451 | 0.05619821 | 0.7643946 | 3.244384 | 0.2017433 | 0.2527298
Zr53.2Co19.0Al22.8W5 | 2 | 6.080633 | 510.2807 | 587.5918 | 942.1653 | 0.623661 | 1.151507 | 0.5416042 | 7.600356 | 0.5352095 | 1.36053 | 0.4045533 | 1.657179 | 0.3841079 | 0.3335698 | 0.3513251 | 1.181521 | 1.439139 | 12.18668 | 0.8581737 | 0.7176777 | 2.542051 | 0.0532282 | 0.05053815 | 0.7558784 | 3.096319 | 0.1790087 | 0.2180397
Zr32.3Co28.5Al34.2W5 | 2 | 6.126219 | 838.1352 | 911.9263 | 1331.334 | 0.6849718 | 1.088042 | 0.6295454 | 12.35821 | 0.5210824 | 1.849003 | 0.4203453 | 2.174319 | 0.4065183 | 0.3736237 | 0.3863319 | 1.699386 | 1.998378 | 18.04193 | 0.7607356 | 0.7801419 | 3.548389 | 0.03401344 | 0.03289458 | 0.8066773 | 4.172697 | 0.1496174 | 0.1759412
Zr32.3Co36.1Al26.6W5 | 2 | 6.144034 | 822.1716 | 895.5365 | 1288.421 | 0.695065 | 1.089233 | 0.6381233 | 12.2066 | 0.5213555 | 1.920723 | 0.4243057 | 2.279387 | 0.4100521 | 0.3764595 | 0.3895453 | 1.763372 | 2.092653 | 17.56181 | 0.7500816 | 0.7865116 | 3.684095 | 0.03476035 | 0.03359266 | 0.813851 | 4.372041 | 0.1573512 | 0.186734
Zr49.4Co9.5Al36.1W5 | 2 | 6.21297 | 595.9213 | 702.8348 | 1014.031 | 0.6931094 | 1.179409 | 0.5876753 | 6.573863 | 0.54116 | 1.68098 | 0.4365562 | 2.258491 | 0.4093707 | 0.3470983 | 0.3701483 | 1.425273 | 1.914935 | 9.484596 | 0.7807713 | 0.756469 | 3.106253 | 0.06640786 | 0.06227247 | 0.8067045 | 4.173425 | 0.2557065 | 0.3435561
Zr34.2Co41.8Al19.0W5 | 2 | 6.225105 | 738.9828 | 816.1802 | 1168.597 | 0.6984273 | 1.104464 | 0.6323674 | 10.57264 | 0.5248197 | 1.899797 | 0.4278616 | 2.31595 | 0.41122 | 0.3723253 | 0.3873928 | 1.720107 | 2.096899 | 15.13778 | 0.7514307 | 0.7835453 | 3.619904 | 0.04046876 | 0.03889474 | 0.8152544 | 4.412849 | 0.17969 | 0.2190513
Zr41.8Co13.3Al39.9W5 | 2 | 6.241835 | 720.2323 | 850.6207 | 1148.085 | 0.7409041 | 1.181037 | 0.6273337 | 6.523745 | 0.5415024 | 1.988117 | 0.4552871 | 2.859575 | 0.4255858 | 0.3603494 | 0.3854979 | 1.683366 | 2.421241 | 8.805113 | 0.7308671 | 0.7859352 | 3.671483 | 0.06978923 | 0.06523643 | 0.840785 | 5.280816 | 0.3047509 | 0.4383333
Zr51.3Co11.4Al32.3W5 | 2 | 6.289063 | 554.9913 | 651.2137 | 975.5355 | 0.6675448 | 1.173376 | 0.5689094 | 6.767798 | 0.5398864 | 1.548502 | 0.4254834 | 2.007924 | 0.400316 | 0.3411659 | 0.3626146 | 1.319698 | 1.711236 | 10.13834 | 0.8087643 | 0.7414818 | 2.8682 | 0.0628688 | 0.0591501 | 0.7880979 | 3.719161 | 0.2288044 | 0.296688
Zr47.5Co26.6Al20.9W5 | 2 | 6.320092 | 639.6091 | 712.6012 | 1085.58 | 0.6564242 | 1.11412 | 0.5891862 | 9.762709 | 0.5269899 | 1.597863 | 0.4130568 | 1.910566 | 0.3962899 | 0.3556977 | 0.3707471 | 1.434193 | 1.714865 | 14.87256 | 0.8028192 | 0.7519876 | 3.032056 | 0.04230965 | 0.04059221 | 0.7838039 | 3.625431 | 0.1636701 | 0.1957003
Zr41.8Co38.0Al15.2W5 | 2 | 6.362456 | 631.7315 | 698.7904 | 1067.025 | 0.6548959 | 1.106151 | 0.5920493 | 10.42055 | 0.5252002 | 1.605331 | 0.411354 | 1.897676 | 0.3957324 | 0.3577562 | 0.3718787 | 1.451277 | 1.715567 | 15.91176 | 0.8019599 | 0.7534886 | 3.056607 | 0.03947528 | 0.03797616 | 0.7832328 | 3.613243 | 0.1540544 | 0.182109
Zr39.9Co15.2Al39.9W5 | 2 | 6.435162 | 745.6387 | 871.8829 | 1183.793 | 0.7365164 | 1.16931 | 0.6298726 | 6.906325 | 0.5390239 | 1.9899 | 0.4518858 | 2.795302 | 0.4241344 | 0.362722 | 0.3864551 | 1.701772 | 2.390557 | 9.377015 | 0.731856 | 0.7868564 | 3.691672 | 0.06543073 | 0.06141246 | 0.838341 | 5.185859 | 0.2881271 | 0.4047452
Zr45.6Co11.4Al38.0W5 | 2 | 6.44247 | 670.725 | 793.0057 | 1088.374 | 0.7286149 | 1.182311 | 0.6162632 | 6.485126 | 0.5417702 | 1.898736 | 0.4508021 | 2.684801 | 0.4215022 | 0.3565069 | 0.3812889 | 1.605953 | 2.270807 | 8.900622 | 0.7435618 | 0.7780091 | 3.504689 | 0.06951324 | 0.06499521 | 0.832091 | 4.955608 | 0.2927832 | 0.4139936
Zr34.2Co20.9Al39.9W5 | 2 | 6.44945 | 803.9571 | 902.9792 | 1286.325 | 0.7019838 | 1.123168 | 0.6250032 | 9.118966 | 0.5290058 | 1.871973 | 0.4319892 | 2.355522 | 0.4124503 | 0.3672204 | 0.3846166 | 1.666689 | 2.097212 | 12.99028 | 0.7535869 | 0.7796707 | 3.538662 | 0.0473726 | 0.04522994 | 0.8166058 | 4.452734 | 0.2052834 | 0.2583102
Zr32.3Co30.4Al32.3W5 | 2 | 6.473481 | 838.7491 | 911.0839 | 1328.806 | 0.6856411 | 1.086241 | 0.6312052 | 12.59537 | 0.5206691 | 1.85914 | 0.420328 | 2.181078 | 0.4067539 | 0.37446 | 0.3869563 | 1.711535 | 2.007913 | 18.37021 | 0.7593901 | 0.7812139 | 3.570675 | 0.03337161 | 0.03229391 | 0.8072843 | 4.188991 | 0.147605 | 0.173165
Zr34.2Co19.0Al41.8W5 | 2 | 6.512745 | 789.5802 | 897.2768 | 1269.925 | 0.706559 | 1.136397 | 0.6217535 | 8.331523 | 0.5319223 | 1.867985 | 0.4356759 | 2.40784 | 0.4140255 | 0.3643317 | 0.3833835 | 1.643778 | 2.118836 | 11.79169 | 0.7528349 | 0.7783572 | 3.511764 | 0.05229247 | 0.04969386 | 0.8190594 | 4.526676 | 0.224207 | 0.2890036
Zr43.7Co36.1Al15.2W5 | 2 | 6.515742 | 613.9204 | 678.6048 | 1054.394 | 0.6435967 | 1.105363 | 0.5822493 | 10.49101 | 0.5250225 | 1.540624 | 0.4067606 | 1.80581 | 0.3915782 | 0.3542531 | 0.3679883 | 1.393772 | 1.633681 | 16.3006 | 0.8157632 | 0.7458314 | 2.934396 | 0.0387723 | 0.03732512 | 0.774749 | 3.439491 | 0.1468518 | 0.1721293
Zr32.3Co34.2Al28.5W5 | 2 | 6.541503 | 830.9766 | 903.5041 | 1307.536 | 0.6909974 | 1.08728 | 0.6355285 | 12.4574 | 0.5209076 | 1.895889 | 0.4224918 | 2.236218 | 0.408633 | 0.3758306 | 0.3885769 | 1.743699 | 2.056709 | 18.02814 | 0.7538488 | 0.7844636 | 3.639588 | 0.03391493 | 0.03280244 | 0.8110686 | 4.292927 | 0.1521898 | 0.1795093
Zr36.1Co41.8Al17.1W5 | 2 | 6.561386 | 701.7771 | 778.5369 | 1129.157 | 0.6894851 | 1.109379 | 0.6215054 | 10.14252 | 0.5259268 | 1.821651 | 0.425213 | 2.220458 | 0.4081037 | 0.3678668 | 0.3832892 | 1.642046 | 2.001532 | 14.71028 | 0.762782 | 0.7759705 | 3.463697 | 0.04192381 | 0.04023692 | 0.8085021 | 4.22199 | 0.1796054 | 0.2189257
Zr49.4Co11.4Al34.2W5 | 2 | 6.575921 | 603.0569 | 708.3563 | 1022.114 | 0.6930304 | 1.174609 | 0.5900092 | 6.727069 | 0.5401473 | 1.690356 | 0.4358656 | 2.257651 | 0.4093431 | 0.348493 | 0.3710728 | 1.439079 | 1.922044 | 9.706744 | 0.7793992 | 0.7578361 | 3.129435 | 0.0647928 | 0.06085015 | 0.8069385 | 4.179696 | 0.2512768 | 0.335607
Zr47.5Co11.4Al36.1W5 | 2 | 6.605016 | 641.8723 | 755.9437 | 1059.2 | 0.7136928 | 1.177717 | 0.605997 | 6.626933 | 0.5408034 | 1.811389 | 0.4443924 | 2.492752 | 0.4164648 | 0.3536206 | 0.3773338 | 1.538052 | 2.116597 | 9.285414 | 0.7577538 | 0.7700854 | 3.349441 | 0.06705852 | 0.06284428 | 0.8217262 | 4.609349 | 0.2733375 | 0.3761547
Zr36.1Co17.1Al41.8W5 | 2 | 6.605873 | 771.8879 | 891.3324 | 1238.182 | 0.7198716 | 1.154743 | 0.623404 | 7.462315 | 0.5359076 | 1.911522 | 0.4434334 | 2.569792 | 0.4185612 | 0.3624712 | 0.3840104 | 1.655365 | 2.225422 | 10.36617 | 0.7444489 | 0.7810325 | 3.566888 | 0.05942304 | 0.05609 | 0.8274438 | 4.795214 | 0.2561567 | 0.3443692
Zr53.2Co17.1Al24.7W5 | 2 | 6.618823 | 512.0113 | 592.2217 | 941.071 | 0.6293061 | 1.156657 | 0.544073 | 7.383355 | 0.5363195 | 1.380278 | 0.4075624 | 1.697643 | 0.3862418 | 0.3339293 | 0.3523622 | 1.193333 | 1.467715 | 11.73253 | 0.8522395 | 0.720171 | 2.573612 | 0.05520016 | 0.0523125 | 0.7599246 | 3.165358 | 0.1869446 | 0.2299284
Zr32.3Co32.3Al30.4W5 | 2 | 6.631869 | 836.3984 | 908.4213 | 1320.951 | 0.6877025 | 1.086111 | 0.633179 | 12.61296 | 0.5206391 | 1.874763 | 0.4210821 | 2.202075 | 0.4074785 | 0.3751722 | 0.3876973 | 1.726125 | 2.027487 | 18.34072 | 0.7570702 | 0.7826507 | 3.600889 | 0.03338488 | 0.03230634 | 0.8087794 | 4.229562 | 0.1486379 | 0.1745883
Zr53.2Co15.2Al26.6W5 | 2 | 6.635901 | 510.2273 | 593.2514 | 936.664 | 0.6333663 | 1.16272 | 0.5447282 | 7.145529 | 0.5376193 | 1.391183 | 0.410018 | 1.727518 | 0.3877675 | 0.3335003 | 0.3526369 | 1.19649 | 1.485756 | 11.28183 | 0.8488284 | 0.7212678 | 2.587673 | 0.05738105 | 0.05426715 | 0.7626549 | 3.213274 | 0.1946927 | 0.2417621
Zr51.3Co20.9Al22.8W5 | 2 | 6.671377 | 566.6543 | 645.1548 | 1003.719 | 0.6427642 | 1.138533 | 0.5645546 | 8.218479 | 0.5323898 | 1.476108 | 0.4108289 | 1.799272 | 0.3912699 | 0.3436614 | 0.3608405 | 1.296499 | 1.580342 | 12.78615 | 0.8282816 | 0.7349313 | 2.772607 | 0.04998844 | 0.04760856 | 0.7716694 | 3.379614 | 0.1796084 | 0.21893
Zr45.6Co32.3Al17.1W5 | 2 | 6.701449 | 622.0967 | 689.5716 | 1069.871 | 0.6445371 | 1.108464 | 0.5814689 | 10.21968 | 0.525721 | 1.539998 | 0.407556 | 1.813233 | 0.3919262 | 0.353576 | 0.3676765 | 1.389309 | 1.635808 | 15.85585 | 0.8156567 | 0.7455022 | 2.929307 | 0.03987952 | 0.03835013 | 0.7752325 | 3.449041 | 0.1506894 | 0.1774256
Zr43.7Co13.3Al38.0W5 | 2 | 6.759885 | 705.8662 | 830.1923 | 1124.355 | 0.7383721 | 1.176133 | 0.6277966 | 6.677537 | 0.5404692 | 1.983787 | 0.4536022 | 2.822223 | 0.4247492 | 0.3611405 | 0.3856726 | 1.686703 | 2.399579 | 9.043593 | 0.731974 | 0.7858897 | 3.67049 | 0.06792957 | 0.06360866 | 0.8392748 | 5.221801 | 0.2970836 | 0.4226443
Zr51.3Co13.3Al30.4W5 | 2 | 6.84836 | 562.7136 | 656.4587 | 985.7469 | 0.6659506 | 1.166595 | 0.57085 | 7.002594 | 0.5384462 | 1.55179 | 0.4239428 | 1.993569 | 0.3997421 | 0.3426572 | 0.363402 | 1.330188 | 1.708879 | 10.51519 | 0.8085378 | 0.7423993 | 2.881978 | 0.06054082 | 0.05708486 | 0.7873448 | 3.702448 | 0.2216021 | 0.2846901
Zr34.2Co22.8Al38.0W5 | 2 | 6.927281 | 814.6937 | 906.6796 | 1299.724 | 0.6975937 | 1.112909 | 0.6268203 | 9.856726 | 0.5267187 | 1.869324 | 0.4288081 | 2.306809 | 0.4109309 | 0.3692405 | 0.385304 | 1.679674 | 2.072775 | 14.12961 | 0.7550509 | 0.7801714 | 3.548998 | 0.04350411 | 0.0416904 | 0.814112 | 4.379584 | 0.1896496 | 0.234034
Zr38.0Co39.9Al17.1W5 | 2 | 6.947962 | 691.232 | 768.5269 | 1125.234 | 0.6829931 | 1.111822 | 0.6143008 | 9.942796 | 0.5264752 | 1.770792 | 0.4230891 | 2.154505 | 0.4058205 | 0.365005 | 0.3805368 | 1.592694 | 1.937815 | 14.55768 | 0.7708353 | 0.7708255 | 3.363487 | 0.04255233 | 0.04081553 | 0.8036259 | 4.092321 | 0.178098 | 0.2166901
Zr49.4Co22.8Al22.8W5 | 2 | 7.007682 | 615.9212 | 693.6136 | 1055.859 | 0.6569188 | 1.12614 | 0.5833367 | 8.927689 | 0.5296641 | 1.576618 | 0.4148952 | 1.914762 | 0.3964701 | 0.3520611 | 0.3684224 | 1.400019 | 1.700288 | 13.59025 | 0.8062855 | 0.7485312 | 2.976637 | 0.04647286 | 0.04440905 | 0.7833176 | 3.61505 | 0.1765987 | 0.2144746
Zr41.8Co15.2Al38.0W5 | 2 | 7.154846 | 735.2871 | 857.1383 | 1160.947 | 0.7383097 | 1.165719 | 0.6333512 | 7.034305 | 0.5382596 | 2.01367 | 0.4520214 | 2.82131 | 0.4247285 | 0.3643489 | 0.3877618 | 1.727406 | 2.420232 | 9.52758 | 0.7290432 | 0.7890774 | 3.741076 | 0.06425957 | 0.0603796 | 0.8397832 | 5.241542 | 0.2862643 | 0.4010788
Zr45.6Co13.3Al36.1W5 | 2 | 7.178174 | 684.771 | 802.2655 | 1099.67 | 0.7295513 | 1.171582 | 0.6227061 | 6.828112 | 0.5395063 | 1.933642 | 0.4495893 | 2.697559 | 0.4218154 | 0.3600391 | 0.3837455 | 1.650454 | 2.302493 | 9.359331 | 0.7395042 | 0.7818545 | 3.584096 | 0.06584387 | 0.06177628 | 0.8333348 | 5.000052 | 0.2831884 | 0.3950666
Zr49.4Co13.3Al32.3W5 | 2 | 7.310892 | 613.7275 | 715.8282 | 1033.627 | 0.6925405 | 1.166362 | 0.5937614 | 7.011006 | 0.5383965 | 1.704763 | 0.4345321 | 2.25246 | 0.4091722 | 0.3508108 | 0.3725535 | 1.461608 | 1.931186 | 10.12361 | 0.7774225 | 0.7599829 | 3.166371 | 0.06197856 | 0.05836141 | 0.8070856 | 4.183646 | 0.2431552 | 0.3212749
Zr47.5Co13.3Al34.2W5 | 2 | 7.385391 | 654.659 | 764.7303 | 1070.934 | 0.7140779 | 1.168135 | 0.6112972 | 6.947588 | 0.5387742 | 1.83708 | 0.4431696 | 2.497456 | 0.416596 | 0.3566333 | 0.379382 | 1.57266 | 2.137985 | 9.729454 | 0.7545033 | 0.7732292 | 3.40974 | 0.06378754 | 0.05996267 | 0.8225516 | 4.635442 | 0.2644198 | 0.359471
Zr38.0Co17.1Al39.9W5 | 2 | 7.414249 | 767.4949 | 886.4633 | 1219.673 | 0.7268042 | 1.155009 | 0.629263 | 7.451255 | 0.5359647 | 1.96043 | 0.4460938 | 2.660378 | 0.4208955 | 0.364409 | 0.3862255 | 1.69733 | 2.30334 | 10.25208 | 0.7374266 | 0.7853045 | 3.65776 | 0.05986828 | 0.05648653 | 0.8323194 | 4.963718 | 0.2631007 | 0.3570375
Zr47.5Co24.7Al22.8W5 | 2 | 7.482209 | 655.5646 | 731.414 | 1097.33 | 0.6665397 | 1.115701 | 0.5974179 | 9.642974 | 0.5273434 | 1.655662 | 0.4172607 | 1.998858 | 0.3999543 | 0.3584781 | 0.3739898 | 1.483966 | 1.791572 | 14.46722 | 0.7911657 | 0.7584324 | 3.139627 | 0.04327095 | 0.04147624 | 0.7912505 | 3.79043 | 0.1716962 | 0.2072865
Zr51.3Co19.0Al24.7W5 | 2 | 7.494728 | 572.3033 | 654.5482 | 1005.236 | 0.6511386 | 1.143709 | 0.5693222 | 7.958531 | 0.5335187 | 1.511893 | 0.4149171 | 1.866468 | 0.3943573 | 0.3448058 | 0.3627822 | 1.321921 | 1.631944 | 12.22248 | 0.8193626 | 0.7391631 | 2.833814 | 0.05213489 | 0.04955153 | 0.7776993 | 3.498412 | 0.1899713 | 0.2345242
Zr39.9Co38.0Al17.1W5 | 2 | 7.504401 | 677.9921 | 753.1702 | 1116.513 | 0.6745735 | 1.110884 | 0.6072406 | 10.01847 | 0.5262647 | 1.717524 | 0.4197091 | 2.072891 | 0.402833 | 0.362624 | 0.3778156 | 1.546088 | 1.865984 | 14.85157 | 0.7801443 | 0.765457 | 3.263611 | 0.04189352 | 0.04020902 | 0.7975247 | 3.938875 | 0.1714357 | 0.2069069
Zr34.2Co39.9Al20.9W5 | 2 | 7.504636 | 764.6587 | 845.2496 | 1206.968 | 0.7003083 | 1.105395 | 0.6335369 | 10.48816 | 0.5250296 | 1.910993 | 0.4287067 | 2.336762 | 0.4118714 | 0.3726012 | 0.3878314 | 1.728788 | 2.113962 | 14.97648 | 0.7497122 | 0.7844726 | 3.639781 | 0.04087532 | 0.03927014 | 0.8165381 | 4.450724 | 0.1822049 | 0.2228001
Zr45.6Co30.4Al19.0W5 | 2 | 7.584583 | 647.6772 | 718.0975 | 1096.02 | 0.6551866 | 1.108728 | 0.5909356 | 10.19731 | 0.5257804 | 1.601671 | 0.4118247 | 1.900119 | 0.3958385 | 0.3570206 | 0.3714391 | 1.444603 | 1.713784 | 15.56397 | 0.8024895 | 0.7528591 | 3.046274 | 0.04038564 | 0.03881795 | 0.7832638 | 3.613903 | 0.1570681 | 0.1863354
Zr34.2Co24.7Al36.1W5 | 2 | 7.677697 | 821.9645 | 908.6334 | 1309.499 | 0.6938786 | 1.105441 | 0.6276938 | 10.48396 | 0.5250402 | 1.863731 | 0.4262955 | 2.266678 | 0.4096389 | 0.370566 | 0.3856338 | 1.685961 | 2.050473 | 15.10922 | 0.7566744 | 0.7802049 | 3.549692 | 0.04066168 | 0.03907291 | 0.8119294 | 4.317151 | 0.1777697 | 0.2162043
Zr51.3Co15.2Al28.5W5 | 2 | 7.687381 | 569.7237 | 660.0221 | 995.4986 | 0.6630065 | 1.158495 | 0.5722998 | 7.309341 | 0.5367143 | 1.550167 | 0.4216795 | 1.967417 | 0.3986795 | 0.3441356 | 0.363989 | 1.338086 | 1.698252 | 11.02454 | 0.8095158 | 0.7428151 | 2.888253 | 0.05769049 | 0.05454383 | 0.7856684 | 3.665669 | 0.2120802 | 0.2691647
Zr36.1Co19.0Al39.9W5 | 2 | 7.804713 | 786.8734 | 896.6391 | 1254.632 | 0.714663 | 1.139496 | 0.6271747 | 8.168665 | 0.5326002 | 1.916885 | 0.4392049 | 2.504628 | 0.416795 | 0.3657714 | 0.3854378 | 1.682221 | 2.198014 | 11.43009 | 0.7452466 | 0.7825664 | 3.599106 | 0.05376703 | 0.05102364 | 0.8246427 | 4.702643 | 0.2346631 | 0.3066142
Zr51.3Co17.1Al26.6W5 | 2 | 7.840571 | 573.3034 | 659.5975 | 1002.396 | 0.6580207 | 1.150521 | 0.5719329 | 7.643599 | 0.5349964 | 1.537191 | 0.4186061 | 1.924154 | 0.3968712 | 0.3449492 | 0.3638405 | 1.336082 | 1.67242 | 11.61604 | 0.8130388 | 0.7418204 | 2.873273 | 0.05476558 | 0.05192204 | 0.7824467 | 3.596574 | 0.2011083 | 0.251734
Zr43.7Co15.2Al36.1W5 | 2 | 8.109397 | 720.087 | 836.5458 | 1137.497 | 0.7354267 | 1.161729 | 0.6330451 | 7.183193 | 0.5374073 | 2.004134 | 0.4503407 | 2.779671 | 0.4237728 | 0.3647778 | 0.387647 | 1.725131 | 2.392702 | 9.767381 | 0.7307421 | 0.7885506 | 3.729265 | 0.06269367 | 0.05899505 | 0.8379878 | 5.172373 | 0.2790032 | 0.3869687
Zr39.9Co17.1Al38.0W5 | 2 | 8.144395 | 759.3159 | 875.7413 | 1197.866 | 0.7310845 | 1.153329 | 0.6338904 | 7.521906 | 0.5356029 | 1.996901 | 0.4474501 | 2.71864 | 0.4223274 | 0.3661811 | 0.3879638 | 1.731423 | 2.35721 | 10.2887 | 0.7326142 | 0.7885085 | 3.728323 | 0.05948627 | 0.05614633 | 0.835414 | 5.07585 | 0.265478 | 0.3614296
Zr43.7Co34.2Al17.1W5 | 2 | 8.1889 | 643.9923 | 713.158 | 1088.89 | 0.6549402 | 1.107402 | 0.5914207 | 10.31086 | 0.525482 | 1.602969 | 0.4115443 | 1.898048 | 0.3957485 | 0.3573668 | 0.3716306 | 1.447505 | 1.713966 | 15.7432 | 0.8023359 | 0.7531154 | 3.050475 | 0.03991369 | 0.03838173 | 0.783175 | 3.612014 | 0.1554642 | 0.1840825
Zr36.1Co39.9Al19.0W5 | 2 | 8.254974 | 730.6888 | 812.3089 | 1169.753 | 0.6944275 | 1.111703 | 0.624652 | 9.952315 | 0.5264485 | 1.85009 | 0.4274315 | 2.272545 | 0.4098302 | 0.3686508 | 0.3844836 | 1.664194 | 2.044202 | 14.33168 | 0.7581044 | 0.7784809 | 3.514284 | 0.04294795 | 0.04117938 | 0.8119151 | 4.316747 | 0.1858954 | 0.2283434
Zr41.8Co36.1Al17.1W5 | 2 | 8.358131 | 662.3453 | 734.3634 | 1104.233 | 0.6650438 | 1.108732 | 0.5998238 | 10.19693 | 0.5257814 | 1.661877 | 0.4156981 | 1.985465 | 0.3994152 | 0.360245 | 0.3749311 | 1.498899 | 1.790753 | 15.33272 | 0.7905966 | 0.7596602 | 3.160776 | 0.040767 | 0.03917015 | 0.7906293 | 3.776217 | 0.1629782 | 0.1947121
Zr45.6Co28.5Al20.9W5 | 2 | 8.431331 | 669.0428 | 741.5689 | 1116.038 | 0.6644654 | 1.108403 | 0.5994801 | 10.22486 | 0.5257073 | 1.659007 | 0.4154259 | 1.980319 | 0.3992065 | 0.3601637 | 0.3747968 | 1.496755 | 1.786642 | 15.38809 | 0.7911734 | 0.7593702 | 3.155762 | 0.04062902 | 0.03904275 | 0.7902227 | 3.76696 | 0.1622524 | 0.1936769
Zr49.4Co20.9Al24.7W5 | 2 | 8.50749 | 625.2424 | 706.9912 | 1060.173 | 0.6668643 | 1.130747 | 0.5897553 | 8.648336 | 0.5306811 | 1.625528 | 0.419476 | 2.001779 | 0.4000711 | 0.3538112 | 0.3709724 | 1.43757 | 1.770315 | 12.96866 | 0.7957858 | 0.7538824 | 3.063098 | 0.04850367 | 0.04625989 | 0.7904484 | 3.772095 | 0.1879585 | 0.2314641
Zr49.4Co15.2Al30.4W5 | 2 | 8.578301 | 623.4644 | 720.9393 | 1045.409 | 0.6896242 | 1.156344 | 0.5963832 | 7.396153 | 0.5362521 | 1.708611 | 0.4319916 | 2.2219 | 0.4081524 | 0.352968 | 0.373584 | 1.477598 | 1.921487 | 10.7249 | 0.7776005 | 0.7611204 | 3.186209 | 0.05840761 | 0.05518442 | 0.8055756 | 4.143387 | 0.2310135 | 0.300413
Zr34.2Co26.6Al34.2W5 | 2 | 8.600278 | 826.0107 | 908.9946 | 1315.149 | 0.6911721 | 1.100463 | 0.6280737 | 10.95388 | 0.5239146 | 1.858358 | 0.4245337 | 2.23805 | 0.4086941 | 0.3713837 | 0.3857772 | 1.688705 | 2.033734 | 15.84826 | 0.7580088 | 0.7800778 | 3.547063 | 0.03875648 | 0.03731045 | 0.8103109 | 4.271784 | 0.169653 | 0.2043158
Zr38.0Co38.0Al19.0W5 | 2 | 8.729569 | 719.183 | 800.8093 | 1163.61 | 0.6882108 | 1.113499 | 0.6180616 | 9.810679 | 0.5268509 | 1.80189 | 0.4253304 | 2.207295 | 0.4076569 | 0.3661045 | 0.3819766 | 1.618223 | 1.982306 | 14.25534 | 0.7655371 | 0.7737614 | 3.420113 | 0.04335382 | 0.04155236 | 0.807307 | 4.189601 | 0.1836661 | 0.224989
Zr45.6Co15.2Al34.2W5 | 2 | 8.768822 | 698.1084 | 808.6273 | 1113.026 | 0.7265128 | 1.158312 | 0.6272169 | 7.316641 | 0.536675 | 1.948889 | 0.4464757 | 2.656478 | 0.4207978 | 0.3632854 | 0.3854538 | 1.682525 | 2.293405 | 10.0709 | 0.7386999 | 0.7840832 | 3.631413 | 0.06102195 | 0.05751243 | 0.8319295 | 4.949883 | 0.2663638 | 0.3630735
Zr34.2Co38.0Al22.8W5 | 2 | 8.78289 | 785.2964 | 867.3218 | 1240.315 | 0.6992752 | 1.104451 | 0.6331425 | 10.57382 | 0.5248168 | 1.906122 | 0.4281777 | 2.325299 | 0.4115138 | 0.3725956 | 0.3876836 | 1.725854 | 2.105388 | 15.12112 | 0.7505154 | 0.7841094 | 3.631976 | 0.04049413 | 0.03891817 | 0.8158612 | 4.430687 | 0.180268 | 0.219911
Zr36.1Co20.9Al38.0W5 | 2 | 8.858649 | 798.2816 | 899.7354 | 1269.067 | 0.7089737 | 1.12709 | 0.6290301 | 8.868421 | 0.5298742 | 1.911135 | 0.4352122 | 2.436116 | 0.4148535 | 0.3680748 | 0.3861378 | 1.695636 | 2.16142 | 12.50882 | 0.747382 | 0.7829283 | 3.606772 | 0.04907437 | 0.04677873 | 0.82135 | 4.597536 | 0.2154989 | 0.2746955
Zr47.5Co15.2Al32.3W5 | 2 | 8.913045 | 666.5663 | 770.776 | 1083.893 | 0.7111185 | 1.156338 | 0.6149745 | 7.396395 | 0.5362508 | 1.846939 | 0.440328 | 2.461627 | 0.4155869 | 0.3593992 | 0.3807952 | 1.597231 | 2.128812 | 10.40107 | 0.7540949 | 0.7749861 | 3.44417 | 0.05953278 | 0.05618777 | 0.8211232 | 4.590439 | 0.249708 | 0.3328144
Zr47.5Co22.8Al24.7W5 | 2 | 9.148921 | 667.3374 | 746.8896 | 1103.969 | 0.6765492 | 1.119208 | 0.6044891 | 9.388675 | 0.5281257 | 1.71057 | 0.4216602 | 2.091661 | 0.4035368 | 0.3605555 | 0.3767487 | 1.528375 | 1.868875 | 13.8773 | 0.7806168 | 0.7640923 | 3.238946 | 0.04491158 | 0.04298122 | 0.7984089 | 3.960536 | 0.1821951 | 0.2227855
Zr49.4Co17.1Al28.5W5 | 2 | 9.154896 | 629.2315 | 721.2884 | 1054.65 | 0.6839128 | 1.146301 | 0.596626 | 7.835239 | 0.5340821 | 1.695481 | 0.4283488 | 2.163684 | 0.406145 | 0.3543093 | 0.3736792 | 1.479089 | 1.887536 | 11.45649 | 0.7809213 | 0.7604543 | 3.174569 | 0.05466952 | 0.05183569 | 0.802028 | 4.05122 | 0.2163917 | 0.2761477
Zr49.4Co19.0Al26.6W5 | 2 | 9.254735 | 629.8271 | 716.4461 | 1059.752 | 0.6760509 | 1.137528 | 0.5943158 | 8.271237 | 0.5321699 | 1.666446 | 0.4240383 | 2.086905 | 0.4033594 | 0.3545929 | 0.3727717 | 1.464971 | 1.834596 | 12.23464 | 0.7871743 | 0.7579523 | 3.131417 | 0.05126661 | 0.04876652 | 0.79681 | 3.921501 | 0.2014748 | 0.2523087
Zr41.8Co17.1Al36.1W5 | 2 | 9.317866 | 747.5421 | 859.9259 | 1174.544 | 0.7321359 | 1.150338 | 0.636453 | 7.651688 | 0.5349568 | 2.013869 | 0.447392 | 2.733237 | 0.4226781 | 0.3674383 | 0.3889223 | 1.750676 | 2.37603 | 10.45119 | 0.7306796 | 0.7901164 | 3.764545 | 0.05846971 | 0.05523985 | 0.8363142 | 5.109266 | 0.2631927 | 0.357207
Zr45.6Co26.6Al22.8W5 | 2 | 9.465484 | 686.148 | 760.7717 | 1130.092 | 0.6731947 | 1.108757 | 0.6071614 | 10.19478 | 0.5257871 | 1.713667 | 0.4188719 | 2.059926 | 0.4023409 | 0.3628755 | 0.377785 | 1.545575 | 1.857869 | 15.14388 | 0.7810327 | 0.7652165 | 3.259242 | 0.0410869 | 0.03946539 | 0.7966568 | 3.917795 | 0.1680927 | 0.202057
Zr39.9Co36.1Al19.0W5 | 2 | 9.605558 | 705.2871 | 784.1803 | 1151.95 | 0.6807418 | 1.11186 | 0.6122551 | 9.939762 | 0.5264837 | 1.755643 | 0.4222296 | 2.132261 | 0.4050246 | 0.3642767 | 0.3797508 | 1.579015 | 1.917743 | 14.60137 | 0.7733971 | 0.7693013 | 3.334659 | 0.04247884 | 0.04074792 | 0.8019803 | 4.050004 | 0.1766283 | 0.2145183
Zr34.2Co28.5Al32.3W5 | 2 | 9.69395 | 827.0605 | 907.8538 | 1316.27 | 0.6897172 | 1.097687 | 0.6283367 | 11.23675 | 0.5232845 | 1.855758 | 0.4235716 | 2.222866 | 0.408185 | 0.3718591 | 0.3858764 | 1.690607 | 2.025045 | 16.29182 | 0.7586943 | 0.7800441 | 3.546366 | 0.0376952 | 0.03632589 | 0.809448 | 4.247912 | 0.1651508 | 0.1978211
Zr38.0Co19.0Al38.0W5 | 2 | 9.777528 | 779.8515 | 889.3579 | 1234.288 | 0.7205434 | 1.14042 | 0.6318231 | 8.121515 | 0.5328019 | 1.957058 | 0.4415573 | 2.578373 | 0.4187883 | 0.367223 | 0.3871885 | 1.716086 | 2.260899 | 11.27137 | 0.7394445 | 0.7860113 | 3.673143 | 0.05436884 | 0.05156529 | 0.8287458 | 4.839272 | 0.240972 | 0.3174744
Zr43.7Co32.3Al19.0W5 | 2 | 9.919604 | 670.3787 | 742.4795 | 1118.113 | 0.664047 | 1.107552 | 0.5995626 | 10.2978 | 0.5255159 | 1.658304 | 0.4151429 | 1.976607 | 0.3990554 | 0.3603039 | 0.3748291 | 1.497269 | 1.784662 | 15.50763 | 0.7913837 | 0.7593593 | 3.155574 | 0.04031375 | 0.03875153 | 0.789972 | 3.761269 | 0.1610349 | 0.1919446
Zr36.1Co38.0Al20.9W5 | 2 | 9.96781 | 754.9712 | 839.4057 | 1205.889 | 0.6960884 | 1.111838 | 0.62607 | 9.941501 | 0.5264788 | 1.861547 | 0.4280802 | 2.29043 | 0.4104081 | 0.3691258 | 0.3850203 | 1.674297 | 2.06004 | 14.28195 | 0.7563391 | 0.7795339 | 3.535844 | 0.04305992 | 0.04128231 | 0.8131005 | 4.35047 | 0.1872501 | 0.2303908
Zr47.5Co17.1Al30.4W5 | 2 | 10.01623 | 674.4948 | 771.8542 | 1095.133 | 0.7048039 | 1.144344 | 0.6159021 | 7.92789 | 0.5336569 | 1.834959 | 0.4361675 | 2.387579 | 0.4134223 | 0.3612744 | 0.3811506 | 1.603503 | 2.086417 | 11.24836 | 0.7571708 | 0.7746967 | 3.438462 | 0.05501684 | 0.05214784 | 0.8173181 | 4.473996 | 0.2314562 | 0.301162
Zr34.2Co36.1Al24.7W5 | 2 | 10.21736 | 801.1002 | 882.9945 | 1267.623 | 0.6965748 | 1.102227 | 0.6319702 | 10.78212 | 0.524314 | 1.892713 | 0.4268306 | 2.295705 | 0.4105771 | 0.3724977 | 0.3872437 | 1.717171 | 2.082787 | 15.47877 | 0.7527032 | 0.7830748 | 3.609884 | 0.03958688 | 0.03807943 | 0.8140743 | 4.378492 | 0.1755418 | 0.2129177
Zr43.7Co17.1Al34.2W5 | 2 | 10.26226 | 731.1736 | 838.7091 | 1150.859 | 0.728768 | 1.147072 | 0.6353287 | 7.799371 | 0.5342495 | 1.998424 | 0.4456401 | 2.68688 | 0.4215534 | 0.3675037 | 0.3885021 | 1.742195 | 2.342381 | 10.70213 | 0.7330859 | 0.7890571 | 3.740619 | 0.05713795 | 0.05404967 | 0.8341422 | 5.029261 | 0.2562289 | 0.3444997
Zr36.1Co22.8Al36.1W5 | 2 | 10.29003 | 806.1844 | 900.9853 | 1280.609 | 0.7035599 | 1.117592 | 0.629532 | 9.503982 | 0.5277655 | 1.899111 | 0.4317558 | 2.373363 | 0.4129939 | 0.3695391 | 0.3863269 | 1.699288 | 2.12364 | 13.50842 | 0.7501358 | 0.782533 | 3.598399 | 0.04542894 | 0.04345483 | 0.8180827 | 4.497002 | 0.1998227 | 0.249723
Zr45.6Co17.1Al32.3W5 | 2 | 10.43824 | 707.8353 | 810.2929 | 1125.691 | 0.7198184 | 1.144748 | 0.6288008 | 7.908565 | 0.5337447 | 1.93917 | 0.4419315 | 2.569113 | 0.4185432 | 0.3656205 | 0.3860514 | 1.693971 | 2.244261 | 10.98689 | 0.7414992 | 0.7841637 | 3.633141 | 0.05588011 | 0.05292278 | 0.8279829 | 4.813375 | 0.2451987 | 0.324852
Zr41.8Co34.2Al19.0W5 | 2 | 10.48475 | 689.1885 | 764.4163 | 1136.534 | 0.6725857 | 1.109154 | 0.6063952 | 10.16136 | 0.5258763 | 1.708784 | 0.4186926 | 2.054235 | 0.4021233 | 0.3625495 | 0.3774882 | 1.540619 | 1.852073 | 15.1079 | 0.7818725 | 0.7646729 | 3.249404 | 0.0412044 | 0.03957379 | 0.7961807 | 3.906308 | 0.168165 | 0.2021615
Zr47.5Co20.9Al26.6W5 | 2 | 10.59978 | 674.6964 | 759.1443 | 1105.73 | 0.686555 | 1.125164 | 0.610182 | 8.989495 | 0.5294482 | 1.761219 | 0.4263835 | 2.190352 | 0.4070754 | 0.3617919 | 0.3789522 | 1.565299 | 1.946695 | 13.09363 | 0.7711664 | 0.7688673 | 3.326519 | 0.0474313 | 0.04528345 | 0.8053357 | 4.137048 | 0.1959197 | 0.2436569
Zr45.6Co24.7Al24.7W5 | 2 | 10.71362 | 699.1462 | 776.651 | 1138.707 | 0.6820464 | 1.110856 | 0.6139826 | 10.02068 | 0.5262586 | 1.76688 | 0.422586 | 2.145113 | 0.4054861 | 0.3650212 | 0.3804146 | 1.590557 | 1.931045 | 14.69208 | 0.7715877 | 0.7705073 | 3.357437 | 0.04217137 | 0.04046491 | 0.8030006 | 4.076158 | 0.1763233 | 0.2140686
Zr47.5Co19.0Al28.5W5 | 2 | 10.81579 | 677.2204 | 767.7378 | 1102.704 | 0.6962317 | 1.13366 | 0.614145 | 8.481663 | 0.5313218 | 1.804387 | 0.4313316 | 2.291983 | 0.4104579 | 0.3620643 | 0.380477 | 1.591647 | 2.021755 | 12.18224 | 0.7631393 | 0.7725222 | 3.396034 | 0.0508546 | 0.04839357 | 0.8118085 | 4.313738 | 0.2127398 | 0.270228
Zr38.0Co36.1Al20.9W5 | 2 | 10.86954 | 742.4407 | 826.2655 | 1196.398 | 0.6906278 | 1.112904 | 0.6205634 | 9.857052 | 0.5267178 | 1.82014 | 0.4261652 | 2.232352 | 0.4085037 | 0.3670609 | 0.3829307 | 1.635487 | 2.00588 | 14.2726 | 0.7626653 | 0.7755647 | 3.455627 | 0.04323455 | 0.04144279 | 0.8090959 | 4.238232 | 0.1846536 | 0.2264726
Zr34.2Co30.4Al30.4W5 | 2 | 10.92039 | 825.245 | 905.1719 | 1312.489 | 0.6896606 | 1.096852 | 0.6287634 | 11.325 | 0.5230947 | 1.857739 | 0.4234259 | 2.222278 | 0.4081652 | 0.3721241 | 0.3860373 | 1.6937 | 2.026051 | 16.42113 | 0.7584813 | 0.7802893 | 3.551439 | 0.03738859 | 0.03604106 | 0.8094632 | 4.248329 | 0.1640387 | 0.1962276