## Sheet1
Dmax | Trg | γ | ΔTrg | β1 | ϕ | β2 | ω | γc | β | Gp | χ
0.800987 | 0.4789893 | 0.3577646 | 0.09623741 | 1.58367 | 0.3468698 | 1.143105 | 6.137352 | 0.6294115 | 0.536786 | 0.1083214 | 0.1264043
0.8099933 | 0.5018661 | 0.357264 | 0.06965317 | 1.571001 | 0.3425034 | 1.253795 | 6.179294 | 0.6059559 | 0.5492845 | 0.08107612 | 0.09286059
0.8297832 | 0.4743279 | 0.3545621 | 0.09209703 | 1.576394 | 0.3422542 | 1.08857 | 6.103589 | 0.6195664 | 0.5425189 | 0.1008162 | 0.1159627
0.8560878 | 0.5082725 | 0.3586598 | 0.06646813 | 1.572577 | 0.3433011 | 1.304824 | 6.205465 | 0.6063252 | 0.5486019 | 0.07883651 | 0.09063762
0.8679577 | 0.4842056 | 0.3594263 | 0.09549709 | 1.585933 | 0.3492153 | 1.186753 | 6.161447 | 0.6319762 | 0.5351999 | 0.109578 | 0.1285759
0.8825005 | 0.4957267 | 0.3542054 | 0.0675581 | 1.56445 | 0.3380242 | 1.187884 | 6.140983 | 0.5979299 | 0.5543681 | 0.07638536 | 0.08634366
0.9109387 | 0.4589452 | 0.3550795 | 0.1092244 | 1.587711 | 0.3423436 | 1.023543 | 6.080083 | 0.6362343 | 0.5328887 | 0.1167623 | 0.1363462
0.933955 | 0.5342423 | 0.359426 | 0.03693806 | 1.566445 | 0.3268642 | 1.464243 | 6.27219 | 0.5858549 | 0.5578461 | 0.04568187 | 0.05195925
0.9360611 | 0.4318844 | 0.31109 | 0.02386944 | 1.463283 | 0.2632848 | 0.6255647 | 5.851441 | 0.4725662 | 0.6373384 | 0.01904395 | 0.01771997
0.9429979 | 0.4619434 | 0.3584672 | 0.1154439 | 1.596409 | 0.3467209 | 1.068716 | 6.110382 | 0.6482895 | 0.5261314 | 0.1266722 | 0.1503595
0.9525869 | 0.5138851 | 0.358342 | 0.05884101 | 1.569546 | 0.3400009 | 1.331842 | 6.214832 | 0.5996955 | 0.5519773 | 0.07022329 | 0.08031199
0.9617847 | 0.5267965 | 0.358323 | 0.04287764 | 1.565312 | 0.3306654 | 1.404973 | 6.243718 | 0.587666 | 0.5576848 | 0.05210637 | 0.05913748
0.9834164 | 0.4568693 | 0.3506447 | 0.09937607 | 1.575009 | 0.3366234 | 0.9754029 | 6.046217 | 0.6187918 | 0.5429051 | 0.1030582 | 0.117607
0.9947246 | 0.470521 | 0.3501483 | 0.08381714 | 1.564841 | 0.3356968 | 1.029533 | 6.064988 | 0.6036592 | 0.5518705 | 0.08873577 | 0.09986478
1.033997 | 0.5398287 | 0.3585895 | 0.02681112 | 1.562684 | 0.3144777 | 1.486253 | 6.276993 | 0.5768418 | 0.562403 | 0.03320911 | 0.0374817
1.034463 | 0.5173808 | 0.3564832 | 0.04877535 | 1.562879 | 0.3325857 | 1.32791 | 6.205246 | 0.5880006 | 0.5584965 | 0.05778831 | 0.06526028
1.043037 | 0.4933389 | 0.3581938 | 0.08203868 | 1.577593 | 0.3463417 | 1.219938 | 6.169686 | 0.6180363 | 0.5428016 | 0.09479767 | 0.1097675
1.112244 | 0.452646 | 0.3594502 | 0.126989 | 1.606205 | 0.346255 | 1.035097 | 6.100592 | 0.6611698 | 0.5186931 | 0.1377898 | 0.1657131
1.115544 | 0.4902959 | 0.3497891 | 0.0608065 | 1.553509 | 0.3303498 | 1.115297 | 6.096209 | 0.5832759 | 0.5633942 | 0.06631015 | 0.0733826
1.127999 | 0.5582024 | 0.3623579 | 0.01454181 | 1.569712 | 0.2947962 | 1.662763 | 6.364843 | 0.5774761 | 0.5592351 | 0.01891954 | 0.02162438
1.130353 | 0.5191714 | 0.3553649 | 0.04302742 | 1.559021 | 0.32747 | 1.32377 | 6.198837 | 0.5812378 | 0.5623149 | 0.05073022 | 0.05686582
1.13628 | 0.4759394 | 0.3581449 | 0.100486 | 1.586585 | 0.3474037 | 1.13214 | 6.134472 | 0.6339217 | 0.5342697 | 0.1127873 | 0.1321942
1.147528 | 0.4545869 | 0.3616389 | 0.1309986 | 1.611759 | 0.3488981 | 1.064485 | 6.120736 | 0.6689319 | 0.5144935 | 0.1445829 | 0.1757078
1.164028 | 0.5418876 | 0.3560143 | 0.01538133 | 1.554891 | 0.2912187 | 1.462006 | 6.255653 | 0.5630267 | 0.5703269 | 0.018767 | 0.0208491
1.198053 | 0.4557276 | 0.345684 | 0.08726162 | 1.559944 | 0.3298146 | 0.9292647 | 6.013136 | 0.5982099 | 0.5550603 | 0.08770405 | 0.09743257
1.199275 | 0.56332 | 0.3608704 | 0.001914363 | 1.564804 | 0.2219576 | 1.672985 | 6.361357 | 0.5658279 | 0.5651951 | 0.002479023 | 0.002802828
1.246193 | 0.5496761 | 0.3616562 | 0.02392482 | 1.569277 | 0.3132572 | 1.59451 | 6.334389 | 0.5819979 | 0.5579485 | 0.03065237 | 0.03503423
1.257091 | 0.4675597 | 0.3450637 | 0.07295074 | 1.550633 | 0.3275822 | 0.9718171 | 6.026594 | 0.5840854 | 0.5636369 | 0.07454013 | 0.08170999
1.35193 | 0.4513048 | 0.3468553 | 0.09493055 | 1.566721 | 0.3314165 | 0.9211935 | 6.013848 | 0.6075686 | 0.5493687 | 0.09531934 | 0.1070011
1.382124 | 0.4533729 | 0.3491957 | 0.09904118 | 1.572786 | 0.3345599 | 0.9486573 | 6.031407 | 0.6157887 | 0.544577 | 0.1011976 | 0.1148931
1.383059 | 0.5121834 | 0.3508638 | 0.03769259 | 1.548083 | 0.3182753 | 1.233184 | 6.145254 | 0.5673446 | 0.5713575 | 0.04273633 | 0.04689278
1.39194 | 0.5770717 | 0.3661547 | 0.0008997006 | 1.577731 | 0.2024725 | 1.866354 | 6.464937 | 0.5782132 | 0.5554398 | 0.001229824 | 0.001425214
1.455825 | 0.5401837 | 0.3588571 | 0.02723296 | 1.563365 | 0.3153234 | 1.492276 | 6.280611 | 0.5777502 | 0.561818 | 0.03380915 | 0.03821028
1.521788 | 0.5677321 | 0.3659948 | 0.01399525 | 1.578388 | 0.2965438 | 1.79319 | 6.435255 | 0.5858812 | 0.5527394 | 0.01890659 | 0.02197356
1.525285 | 0.4652989 | 0.3398194 | 0.06103981 | 1.535443 | 0.3182064 | 0.9191571 | 5.99185 | 0.563213 | 0.5765312 | 0.0602476 | 0.06422404
1.57461 | 0.485524 | 0.3445696 | 0.05120237 | 1.53978 | 0.3200636 | 1.043014 | 6.050874 | 0.5645512 | 0.5750566 | 0.05367704 | 0.05786619
1.657385 | 0.5313114 | 0.354284 | 0.0239129 | 1.552406 | 0.3059885 | 1.377268 | 6.21502 | 0.5649345 | 0.5706403 | 0.02845246 | 0.03147643
1.732077 | 0.4691047 | 0.3380018 | 0.05171507 | 1.527632 | 0.3126092 | 0.9190646 | 5.986523 | 0.5514706 | 0.5838593 | 0.05081598 | 0.05344333
1.743389 | 0.463595 | 0.3347274 | 0.04904946 | 1.520348 | 0.3075807 | 0.8728696 | 5.962052 | 0.5425261 | 0.5896835 | 0.04687748 | 0.04860653
1.747238 | 0.5810907 | 0.3695451 | 0.007623444 | 1.586586 | 0.2761009 | 1.964605 | 6.522476 | 0.5906713 | 0.5475414 | 0.01073797 | 0.01267014
1.751975 | 0.5058113 | 0.3453982 | 0.02892265 | 1.534069 | 0.30374 | 1.142316 | 6.090265 | 0.5486911 | 0.5834329 | 0.03139253 | 0.03352372
1.763009 | 0.544829 | 0.3590391 | 0.0215854 | 1.562862 | 0.3068166 | 1.523657 | 6.293816 | 0.5743041 | 0.563187 | 0.02698981 | 0.03046241
1.764998 | 0.5677652 | 0.3677307 | 0.0202442 | 1.583177 | 0.3126307 | 1.825176 | 6.457282 | 0.594016 | 0.5480797 | 0.02770218 | 0.03251799
1.77875 | 0.5539768 | 0.3636925 | 0.02509489 | 1.574181 | 0.3170816 | 1.655888 | 6.368876 | 0.5875555 | 0.5540595 | 0.03279402 | 0.03784389
1.799086 | 0.5623054 | 0.3675248 | 0.02714353 | 1.583434 | 0.3239127 | 1.780676 | 6.438482 | 0.5979471 | 0.5467662 | 0.03684426 | 0.04329837
1.808145 | 0.4565261 | 0.3312227 | 0.04767189 | 1.513277 | 0.3028894 | 0.8221921 | 5.937065 | 0.5342514 | 0.5951226 | 0.04415461 | 0.04514412
1.838509 | 0.5781408 | 0.370628 | 0.01603001 | 1.589838 | 0.3060323 | 1.962542 | 6.527838 | 0.5984281 | 0.5437147 | 0.02269009 | 0.02697031
1.840457 | 0.5233125 | 0.3485284 | 0.01595434 | 1.537845 | 0.2857442 | 1.262671 | 6.147176 | 0.5461282 | 0.5831272 | 0.01808738 | 0.01944991
1.845384 | 0.5418767 | 0.357947 | 0.0219012 | 1.560393 | 0.3063093 | 1.489494 | 6.27528 | 0.5719771 | 0.5649922 | 0.02707825 | 0.03041761
1.872959 | 0.5886571 | 0.3717452 | 0.004664219 | 1.591916 | 0.2595605 | 2.073914 | 6.578171 | 0.5944129 | 0.5439382 | 0.00673749 | 0.008029513
1.873674 | 0.5349227 | 0.3531271 | 0.0152665 | 1.548196 | 0.288321 | 1.382359 | 6.211971 | 0.556223 | 0.5754217 | 0.0181079 | 0.01986032
1.891764 | 0.5357451 | 0.3561102 | 0.02401552 | 1.556556 | 0.3079454 | 1.427128 | 6.242489 | 0.5691931 | 0.5675018 | 0.0290943 | 0.03244547
1.90504 | 0.5829222 | 0.3709105 | 0.01007081 | 1.590128 | 0.2879105 | 2.007692 | 6.547274 | 0.5955232 | 0.5444442 | 0.01436315 | 0.01707004
1.905279 | 0.4828656 | 0.3443218 | 0.05359804 | 1.540267 | 0.3208874 | 1.029282 | 6.04504 | 0.5660178 | 0.5742791 | 0.05587538 | 0.0602702
1.923389 | 0.5315879 | 0.3514445 | 0.01426138 | 1.544154 | 0.2842908 | 1.342128 | 6.189328 | 0.5516285 | 0.5786757 | 0.01665655 | 0.01812653
1.932972 | 0.5256487 | 0.3499722 | 0.01746807 | 1.541412 | 0.2903752 | 1.292082 | 6.164132 | 0.5505067 | 0.5801361 | 0.02005151 | 0.02171146
1.939942 | 0.4623533 | 0.3299276 | 0.03741754 | 1.505864 | 0.2953205 | 0.8328662 | 5.93718 | 0.5227056 | 0.6026469 | 0.03472773 | 0.03506351
1.950517 | 0.516864 | 0.3448489 | 0.01288419 | 1.528907 | 0.2747411 | 1.188712 | 6.105374 | 0.5355385 | 0.5905122 | 0.01414581 | 0.01495174
1.951542 | 0.4895892 | 0.346558 | 0.05219279 | 1.544002 | 0.3228767 | 1.079927 | 6.071312 | 0.5695085 | 0.5717884 | 0.05572917 | 0.06058265
1.9641 | 0.4931762 | 0.3434177 | 0.03868584 | 1.532933 | 0.3109691 | 1.065347 | 6.05509 | 0.5519969 | 0.5823975 | 0.04073487 | 0.04338477
1.984304 | 0.4998892 | 0.3453684 | 0.03624228 | 1.536148 | 0.3110779 | 1.114673 | 6.07995 | 0.5542647 | 0.5804801 | 0.03900205 | 0.04180903
1.984805 | 0.5114885 | 0.3456163 | 0.02232616 | 1.532812 | 0.2950271 | 1.171379 | 6.101822 | 0.5442083 | 0.5856693 | 0.0244561 | 0.02605239
1.993847 | 0.5225147 | 0.3452908 | 0.006692704 | 1.528631 | 0.2520941 | 1.221118 | 6.119021 | 0.5321017 | 0.5919869 | 0.007422887 | 0.007838469
2.009942 | 0.4865922 | 0.3411389 | 0.04001166 | 1.528809 | 0.3094634 | 1.015854 | 6.029766 | 0.5482191 | 0.5851917 | 0.04114882 | 0.04346512
2.018245 | 0.4823273 | 0.3515995 | 0.07506339 | 1.562891 | 0.3364497 | 1.096478 | 6.095686 | 0.5989021 | 0.5544215 | 0.08175059 | 0.09192831
2.018246 | 0.5294687 | 0.3544527 | 0.02689636 | 1.553371 | 0.3104256 | 1.369128 | 6.212593 | 0.5674355 | 0.5693719 | 0.0319615 | 0.03542916
2.019243 | 0.5198093 | 0.3494077 | 0.02337344 | 1.541401 | 0.300364 | 1.255108 | 6.147815 | 0.5534805 | 0.5790111 | 0.02652748 | 0.02873053
2.023712 | 0.4963244 | 0.3482521 | 0.04918574 | 1.546239 | 0.3233045 | 1.127696 | 6.095245 | 0.5706454 | 0.5706707 | 0.05361207 | 0.05856696
2.023804 | 0.4812012 | 0.339139 | 0.04073223 | 1.525116 | 0.3077656 | 0.9759798 | 6.009463 | 0.5445967 | 0.5877778 | 0.04105691 | 0.04304832
2.028937 | 0.508983 | 0.3408314 | 0.01084649 | 1.519447 | 0.265166 | 1.109703 | 6.0622 | 0.5249604 | 0.5981194 | 0.01149129 | 0.01192821
2.039188 | 0.4971726 | 0.3402575 | 0.02436534 | 1.521815 | 0.2927642 | 1.052384 | 6.039842 | 0.5339273 | 0.5935097 | 0.02530966 | 0.02639697
2.055216 | 0.5069787 | 0.3473457 | 0.03339392 | 1.539453 | 0.3105564 | 1.1685 | 6.107196 | 0.5563705 | 0.5785632 | 0.03675298 | 0.03965758
2.087664 | 0.4930116 | 0.3510296 | 0.0613027 | 1.556052 | 0.3320495 | 1.140819 | 6.110551 | 0.5862508 | 0.5614582 | 0.06765307 | 0.07525278
2.129418 | 0.5032458 | 0.3496431 | 0.04499963 | 1.547665 | 0.3223908 | 1.17529 | 6.118437 | 0.570307 | 0.5703578 | 0.04998509 | 0.05478163
2.137706 | 0.5158064 | 0.3424227 | 0.006691882 | 1.522088 | 0.2498114 | 1.15741 | 6.085016 | 0.5255269 | 0.5969833 | 0.00722517 | 0.007535746
2.147966 | 0.5142279 | 0.3400898 | 0.001534863 | 1.515678 | 0.2019427 | 1.125666 | 6.065334 | 0.5164647 | 0.6029922 | 0.001629773 | 0.001678748
2.153158 | 0.5148161 | 0.3498714 | 0.0312762 | 1.544292 | 0.3110184 | 1.235116 | 6.142061 | 0.5603402 | 0.5753556 | 0.03536388 | 0.03852053
2.174912 | 0.4905557 | 0.3377228 | 0.02520179 | 1.516728 | 0.2913664 | 1.001323 | 6.013856 | 0.5290724 | 0.5971448 | 0.0255384 | 0.02637458
2.190321 | 0.5647277 | 0.3695652 | 0.03110983 | 1.588706 | 0.331248 | 1.836106 | 6.471658 | 0.6053514 | 0.5421772 | 0.04299585 | 0.05106833
2.197309 | 0.5017363 | 0.3375377 | 0.01034861 | 1.512013 | 0.2607188 | 1.045944 | 6.028716 | 0.5172053 | 0.6038766 | 0.01063981 | 0.01088936
2.216109 | 0.5239098 | 0.3535028 | 0.03107941 | 1.552152 | 0.3145836 | 1.326337 | 6.191932 | 0.5682996 | 0.5695255 | 0.03643038 | 0.04029262
2.234528 | 0.4771951 | 0.3338716 | 0.03060107 | 1.510721 | 0.2936469 | 0.9162817 | 5.973881 | 0.5251903 | 0.6004885 | 0.02972268 | 0.03032855
2.325623 | 0.6468581 | 0.4157965 | 0.1073217 | 1.705449 | 0.4311301 | 4.457152 | 7.804699 | 0.7605574 | 0.4470692 | 0.2466932 | 0.3760319
2.336549 | 0.6360622 | 0.4121731 | 0.1051791 | 1.696243 | 0.4255611 | 4.044383 | 7.624319 | 0.7508981 | 0.4539569 | 0.2295775 | 0.3426761
2.341794 | 0.6257274 | 0.4054993 | 0.08951745 | 1.679271 | 0.4117094 | 3.55225 | 7.386002 | 0.7262392 | 0.4678485 | 0.180535 | 0.2593617
2.342164 | 0.4773344 | 0.3315146 | 0.02376943 | 1.503361 | 0.2832877 | 0.8979486 | 5.961533 | 0.5146048 | 0.6074532 | 0.02277785 | 0.02292492
2.343559 | 0.6395676 | 0.4092973 | 0.08740312 | 1.688824 | 0.4158233 | 3.96688 | 7.570487 | 0.7340764 | 0.4610806 | 0.1862223 | 0.2731845
2.358185 | 0.4997404 | 0.3396748 | 0.0193572 | 1.519118 | 0.2843331 | 1.057819 | 6.039842 | 0.5287913 | 0.5965753 | 0.02010804 | 0.02086412
2.409509 | 0.4948853 | 0.3345035 | 0.01021363 | 1.50531 | 0.2576843 | 0.9900344 | 6.000178 | 0.5103625 | 0.6090018 | 0.01021438 | 0.01032172
2.414213 | 0.6100673 | 0.4006723 | 0.08986705 | 1.667507 | 0.4054573 | 3.1248 | 7.185665 | 0.7151936 | 0.4763978 | 0.169738 | 0.2376938
2.420002 | 0.4734987 | 0.3289 | 0.02114903 | 1.497015 | 0.276965 | 0.8639733 | 5.944149 | 0.5069037 | 0.6127941 | 0.01985073 | 0.01973882
2.459285 | 0.5293197 | 0.3569358 | 0.03516033 | 1.560585 | 0.3224867 | 1.401019 | 6.235957 | 0.5789675 | 0.5625137 | 0.04247512 | 0.04775968
2.465642 | 0.5038755 | 0.3551249 | 0.06084796 | 1.563787 | 0.3369052 | 1.239548 | 6.164868 | 0.59444 | 0.555878 | 0.07006593 | 0.07918299
2.475607 | 0.6071798 | 0.3992024 | 0.08759786 | 1.663852 | 0.4027627 | 3.032598 | 7.13883 | 0.7104104 | 0.4793059 | 0.1626464 | 0.2259629
2.481446 | 0.6225312 | 0.4073937 | 0.1019363 | 1.68434 | 0.4181009 | 3.580899 | 7.4127 | 0.7379645 | 0.4629192 | 0.2084465 | 0.3029353
2.49162 | 0.5746552 | 0.3887145 | 0.08801376 | 1.639801 | 0.3888596 | 2.33757 | 6.789596 | 0.6869638 | 0.4967964 | 0.1429684 | 0.1886904
2.499033 | 0.6506454 | 0.4123463 | 0.08585015 | 1.696741 | 0.419033 | 4.342026 | 7.731687 | 0.7406218 | 0.4554388 | 0.1913304 | 0.2856358
2.519798 | 0.5150586 | 0.3541708 | 0.04439915 | 1.556862 | 0.3271066 | 1.286967 | 6.17945 | 0.5796516 | 0.5636755 | 0.05164033 | 0.05763715
2.526774 | 0.593971 | 0.3946143 | 0.08628135 | 1.652952 | 0.3962567 | 2.714435 | 6.980705 | 0.6990692 | 0.4874036 | 0.151182 | 0.2051877
2.554635 | 0.5949446 | 0.4431108 | 0.2759934 | 1.782849 | 0.4684351 | 4.889005 | 8.234775 | 0.9303224 | 0.384169 | 0.7733492 | 1.388985
2.567108 | 0.6544283 | 0.4184809 | 0.1097266 | 1.71237 | 0.4354811 | 4.78699 | 7.945187 | 0.7681835 | 0.4418257 | 0.2621735 | 0.4060818
2.579723 | 0.6233148 | 0.4031512 | 0.08263271 | 1.673252 | 0.4060523 | 3.416132 | 7.31575 | 0.7166944 | 0.4729651 | 0.1624779 | 0.2303094
2.58668 | 0.6385963 | 0.4184218 | 0.130126 | 1.712239 | 0.4397705 | 4.430114 | 7.820341 | 0.7796804 | 0.4401805 | 0.3038683 | 0.4706573
2.634967 | 0.6219095 | 0.4486856 | 0.2798745 | 1.792059 | 0.4827654 | 6.105032 | 8.71972 | 0.9393632 | 0.3761994 | 0.8877248 | 1.648896
2.642351 | 0.4882067 | 0.3313685 | 0.009648708 | 1.498322 | 0.2531121 | 0.9371526 | 5.973702 | 0.5030211 | 0.6144428 | 0.009384253 | 0.009357784
2.647153 | 0.6072982 | 0.4011266 | 0.09531864 | 1.668935 | 0.4077077 | 3.102151 | 7.180558 | 0.7195936 | 0.4747894 | 0.180105 | 0.2530153
2.65439 | 0.557262 | 0.3774506 | 0.06895162 | 1.612043 | 0.367861 | 1.927716 | 6.553179 | 0.6488445 | 0.5194008 | 0.1001181 | 0.124768
2.659814 | 0.4701714 | 0.3242515 | 0.01233214 | 1.484068 | 0.25509 | 0.81849 | 5.91967 | 0.4897731 | 0.6246233 | 0.01121856 | 0.01088674
2.669596 | 0.6277105 | 0.4137905 | 0.123078 | 1.700707 | 0.4317293 | 3.966739 | 7.610871 | 0.7651724 | 0.4491153 | 0.2698591 | 0.4069657
2.69192 | 0.5516102 | 0.377398 | 0.07574751 | 1.613183 | 0.3702673 | 1.88071 | 6.533683 | 0.6535034 | 0.5176826 | 0.1090847 | 0.1362315
2.737427 | 0.4815056 | 0.3279208 | 0.008314174 | 1.490458 | 0.2453194 | 0.8847838 | 5.948052 | 0.4944381 | 0.6207377 | 0.007851058 | 0.00771286
2.738 | 0.5818971 | 0.3936271 | 0.09753691 | 1.651979 | 0.3978944 | 2.544978 | 6.906474 | 0.7042385 | 0.4868948 | 0.166676 | 0.2257038
2.765463 | 0.6375904 | 0.4064521 | 0.07729265 | 1.681524 | 0.4078135 | 3.79515 | 7.483296 | 0.7216252 | 0.4674612 | 0.1597174 | 0.2304263
2.769567 | 0.6462617 | 0.4217556 | 0.1358587 | 1.720625 | 0.4456696 | 4.802134 | 7.98305 | 0.790437 | 0.4336591 | 0.3323872 | 0.5251135
2.787848 | 0.6000522 | 0.424521 | 0.1980347 | 1.732047 | 0.4491884 | 3.961911 | 7.707698 | 0.8376629 | 0.4218179 | 0.4619724 | 0.7440829
2.804895 | 0.592024 | 0.393356 | 0.08384866 | 1.649806 | 0.3937998 | 2.653818 | 6.947768 | 0.6946487 | 0.4899714 | 0.1449661 | 0.1954363
2.809307 | 0.4937774 | 0.3341872 | 0.0107144 | 1.504762 | 0.2590374 | 0.9828349 | 5.99682 | 0.510049 | 0.6093061 | 0.0106786 | 0.0107797
2.809588 | 0.4746206 | 0.3240789 | 0.006229298 | 1.481516 | 0.2329493 | 0.8320688 | 5.923152 | 0.4844389 | 0.6280589 | 0.005698235 | 0.005503811
2.818415 | 0.6141575 | 0.4075238 | 0.1131291 | 1.685231 | 0.4207979 | 3.450149 | 7.364866 | 0.7451076 | 0.4612143 | 0.2289409 | 0.3333817
2.833642 | 0.5916847 | 0.4338057 | 0.2419632 | 1.758661 | 0.458068 | 4.264526 | 7.909923 | 0.8880765 | 0.4017734 | 0.6101875 | 1.038256
2.834785 | 0.658418 | 0.4147034 | 0.0858755 | 1.70297 | 0.4219773 | 4.644434 | 7.85917 | 0.7464186 | 0.4508732 | 0.1980913 | 0.2998976
2.850391 | 0.5906461 | 0.4396953 | 0.2656711 | 1.774772 | 0.4637019 | 4.571656 | 8.083148 | 0.9169066 | 0.3901613 | 0.710872 | 1.251859
2.894217 | 0.6076949 | 0.4574784 | 0.3257434 | 1.817983 | 0.486237 | 6.387948 | 8.920673 | 0.9910673 | 0.3587922 | 1.109908 | 2.172272
2.91227 | 0.6586537 | 0.4201416 | 0.1119559 | 1.716675 | 0.438379 | 4.995154 | 8.032805 | 0.7733009 | 0.4385042 | 0.2739301 | 0.428597
2.949668 | 0.455381 | 0.3187169 | 0.01555868 | 1.473989 | 0.2575969 | 0.734838 | 5.886179 | 0.4808017 | 0.6314392 | 0.0134238 | 0.01277377
2.963777 | 0.5993015 | 0.3994313 | 0.09860192 | 1.665228 | 0.4062287 | 2.934602 | 7.102677 | 0.7178304 | 0.4771501 | 0.1815013 | 0.2529279
2.967551 | 0.6160258 | 0.4570896 | 0.3194037 | 1.815113 | 0.4890599 | 6.66293 | 9.006904 | 0.9839542 | 0.3601018 | 1.106261 | 2.161721
2.997929 | 0.6183058 | 0.4551469 | 0.3098319 | 1.809572 | 0.4880649 | 6.562579 | 8.949709 | 0.9730889 | 0.363823 | 1.053669 | 2.035109
3.002195 | 0.6490516 | 0.4092633 | 0.07364256 | 1.688871 | 0.4093478 | 4.144502 | 7.633592 | 0.7265858 | 0.4624352 | 0.1587112 | 0.2326251
3.030506 | 0.6506592 | 0.4238602 | 0.1402342 | 1.725951 | 0.449499 | 5.046318 | 8.088158 | 0.7976278 | 0.4294728 | 0.353344 | 0.565369
3.042058 | 0.6016025 | 0.4562952 | 0.3243018 | 1.816364 | 0.4828135 | 6.066965 | 8.797875 | 0.9892056 | 0.3604357 | 1.072598 | 2.083443
3.076072 | 0.6015211 | 0.4046248 | 0.1166788 | 1.678815 | 0.417115 | 3.146212 | 7.225236 | 0.7410032 | 0.4655431 | 0.2257357 | 0.3239764
3.081829 | 0.6153842 | 0.4126733 | 0.1332282 | 1.698652 | 0.4312952 | 3.691178 | 7.499358 | 0.7691093 | 0.4497603 | 0.2837305 | 0.4256852
3.095584 | 0.4879315 | 0.3290811 | 0.003356316 | 1.491454 | 0.2175484 | 0.9172945 | 5.961155 | 0.4930875 | 0.6211581 | 0.003219688 | 0.003168759
3.108097 | 0.5909231 | 0.4434456 | 0.2800567 | 1.784797 | 0.4673544 | 4.806334 | 8.20835 | 0.9346172 | 0.383053 | 0.7805044 | 1.4049
3.109617 | 0.5930248 | 0.4500009 | 0.3042884 | 1.801849 | 0.4740253 | 5.302913 | 8.458677 | 0.9645383 | 0.3710773 | 0.9160768 | 1.713607
3.111142 | 0.5913288 | 0.4364075 | 0.2523766 | 1.765748 | 0.4606563 | 4.399136 | 7.985908 | 0.9007459 | 0.3966165 | 0.6533385 | 1.128655
3.122478 | 0.6162579 | 0.451557 | 0.2959661 | 1.800555 | 0.4838733 | 6.16197 | 8.772993 | 0.9569819 | 0.370338 | 0.95891 | 1.811699
3.122864 | 0.6269383 | 0.4187374 | 0.1456103 | 1.713584 | 0.4418987 | 4.204016 | 7.742574 | 0.7899031 | 0.4380028 | 0.3352155 | 0.5205398
3.172871 | 0.5872561 | 0.3947956 | 0.09542376 | 1.654323 | 0.3990418 | 2.639947 | 6.952593 | 0.7054128 | 0.4854127 | 0.1659255 | 0.225842
3.177177 | 0.606218 | 0.4567662 | 0.3236515 | 1.816453 | 0.4850378 | 6.270098 | 8.872388 | 0.9885624 | 0.3599644 | 1.089204 | 2.12233
3.184546 | 0.5966771 | 0.4533108 | 0.3151664 | 1.809713 | 0.4783086 | 5.660784 | 8.622506 | 0.9780186 | 0.3653953 | 0.9941601 | 1.896559
3.196241 | 0.5633291 | 0.3880745 | 0.09929468 | 1.640299 | 0.3903963 | 2.209296 | 6.733318 | 0.6934064 | 0.4952014 | 0.157895 | 0.208468
3.208892 | 0.662717 | 0.4161958 | 0.0868673 | 1.706927 | 0.4242656 | 4.8349 | 7.938894 | 0.7506136 | 0.4478793 | 0.204702 | 0.3127205
3.212043 | 0.59488 | 0.4479728 | 0.295179 | 1.7959 | 0.4729254 | 5.212957 | 8.403998 | 0.9536287 | 0.3750254 | 0.8725162 | 1.612623
3.217481 | 0.4598032 | 0.3152903 | 0.000848933 | 1.460801 | 0.1711623 | 0.7264582 | 5.878177 | 0.461179 | 0.6453089 | 0.0007238209 | 0.0006722801
3.223277 | 0.6154276 | 0.4012749 | 0.08529733 | 1.668729 | 0.4046693 | 3.223965 | 7.228203 | 0.7138366 | 0.4759903 | 0.1631452 | 0.2290332
3.23343 | 0.6520631 | 0.4246154 | 0.1420611 | 1.727866 | 0.4509046 | 5.133317 | 8.125508 | 0.800348 | 0.4279513 | 0.3617025 | 0.5814133
3.234624 | 0.659758 | 0.4206267 | 0.1128038 | 1.717932 | 0.4392792 | 5.054882 | 8.057937 | 0.7748998 | 0.4375183 | 0.2778952 | 0.4360949
3.237632 | 0.5948363 | 0.4407836 | 0.2669078 | 1.776636 | 0.4661433 | 4.739806 | 8.15602 | 0.9192604 | 0.3886003 | 0.7291401 | 1.291834
3.290917 | 0.6571161 | 0.4115261 | 0.07241655 | 1.694903 | 0.4113411 | 4.429884 | 7.754643 | 0.7316075 | 0.4581149 | 0.1612972 | 0.2395647
3.298634 | 0.4866465 | 0.3596491 | 0.09355069 | 1.585331 | 0.349455 | 1.201656 | 6.168344 | 0.6307202 | 0.5358358 | 0.1079337 | 0.1265854
3.342893 | 0.6019308 | 0.4555301 | 0.321042 | 1.814242 | 0.4822851 | 6.013183 | 8.77032 | 0.9853217 | 0.3618467 | 1.053087 | 2.036185
3.360378 | 0.5999076 | 0.4078136 | 0.131361 | 1.687515 | 0.4235142 | 3.240721 | 7.287453 | 0.7575772 | 0.4579818 | 0.2610429 | 0.3817298
3.388571 | 0.6106955 | 0.4562207 | 0.3188692 | 1.813967 | 0.4862725 | 6.382241 | 8.903262 | 0.9831071 | 0.3613016 | 1.078169 | 2.094617
3.391997 | 0.5821198 | 0.3992347 | 0.1184965 | 1.667184 | 0.4092285 | 2.709745 | 7.012617 | 0.7306719 | 0.4738203 | 0.2124311 | 0.2969912
3.399055 | 0.6011519 | 0.4520654 | 0.3075695 | 1.805216 | 0.4789397 | 5.704932 | 8.623344 | 0.9691724 | 0.368096 | 0.9668688 | 1.831001
3.407217 | 0.6352923 | 0.4231076 | 0.1552264 | 1.724404 | 0.4495878 | 4.630728 | 7.936781 | 0.8051291 | 0.4294927 | 0.3788903 | 0.6035673
3.412554 | 0.6014107 | 0.4458571 | 0.2824701 | 1.78862 | 0.4732754 | 5.249746 | 8.393573 | 0.9391794 | 0.379688 | 0.8278241 | 1.510816
3.438285 | 0.6300115 | 0.4044194 | 0.07891262 | 1.676355 | 0.4060547 | 3.575964 | 7.385659 | 0.7176018 | 0.4710851 | 0.1583818 | 0.2259697
3.471464 | 0.6091077 | 0.4463401 | 0.279109 | 1.788225 | 0.4763132 | 5.509239 | 8.489817 | 0.9364124 | 0.3795479 | 0.8368963 | 1.531796
3.475821 | 0.5184359 | 0.3670713 | 0.08085813 | 1.593543 | 0.3580286 | 1.474921 | 6.312617 | 0.6352511 | 0.5313428 | 0.1030385 | 0.1234535
3.481348 | 0.6056431 | 0.4185589 | 0.1684085 | 1.7153 | 0.4415115 | 3.784629 | 7.586576 | 0.8048822 | 0.4353 | 0.3739996 | 0.5814531
3.525474 | 0.6637695 | 0.4166867 | 0.08774093 | 1.708214 | 0.4252613 | 4.891132 | 7.962844 | 0.752273 | 0.4468545 | 0.2081354 | 0.3189193
3.53243 | 0.6510447 | 0.4240751 | 0.1407693 | 1.726496 | 0.4499013 | 5.07053 | 8.098609 | 0.7984113 | 0.4290385 | 0.3557375 | 0.5699435
3.571637 | 0.6582985 | 0.4200167 | 0.1118359 | 1.716349 | 0.4381744 | 4.978195 | 8.025792 | 0.772942 | 0.4387511 | 0.2731309 | 0.4270199
3.576418 | 0.5118504 | 0.3853096 | 0.1447919 | 1.649938 | 0.3856427 | 1.710852 | 6.507418 | 0.7238908 | 0.484936 | 0.2075826 | 0.2762949
3.600748 | 0.6616155 | 0.4130469 | 0.07302213 | 1.698963 | 0.413465 | 4.615044 | 7.833063 | 0.7357442 | 0.4550623 | 0.1661541 | 0.249034
3.608903 | 0.4950039 | 0.3744949 | 0.1284513 | 1.626048 | 0.3701684 | 1.430664 | 6.33025 | 0.6896061 | 0.5033665 | 0.1657584 | 0.2099299
3.610099 | 0.6417839 | 0.407211 | 0.07472734 | 1.683493 | 0.4074577 | 3.90566 | 7.529905 | 0.7220895 | 0.4662806 | 0.1563809 | 0.2265421
3.610982 | 0.547871 | 0.3825127 | 0.09778028 | 1.628564 | 0.3822573 | 1.949439 | 6.591886 | 0.6804989 | 0.503893 | 0.1455602 | 0.1874104
3.631897 | 0.5961558 | 0.4333323 | 0.2365022 | 1.756366 | 0.4588073 | 4.337233 | 7.932254 | 0.882686 | 0.4033316 | 0.5989155 | 1.015812
3.661658 | 0.6076414 | 0.4565576 | 0.322 | 1.815559 | 0.4854068 | 6.302406 | 8.88069 | 0.9866598 | 0.3604544 | 1.084827 | 2.111353
3.674661 | 0.6127439 | 0.454304 | 0.3096969 | 1.808473 | 0.4852727 | 6.282245 | 8.846416 | 0.97254 | 0.3649681 | 1.028343 | 1.975021
3.717069 | 0.612575 | 0.4155492 | 0.1484914 | 1.706489 | 0.4367768 | 3.771797 | 7.554827 | 0.7851628 | 0.4429372 | 0.3238134 | 0.4942285
3.76197 | 0.5379703 | 0.3786146 | 0.09594125 | 1.620368 | 0.3764735 | 1.795438 | 6.505436 | 0.6709534 | 0.5100512 | 0.1366786 | 0.1729412
3.773021 | 0.466216 | 0.3781321 | 0.1652492 | 1.655415 | 0.36744 | 1.301919 | 6.292242 | 0.7308382 | 0.4822748 | 0.2071321 | 0.2729693
3.777785 | 0.6013387 | 0.4226138 | 0.1891559 | 1.726741 | 0.4468654 | 3.894602 | 7.664775 | 0.8275661 | 0.4260031 | 0.4339706 | 0.6911689
3.787436 | 0.6080974 | 0.4549434 | 0.3151189 | 1.811183 | 0.4841404 | 6.175273 | 8.818258 | 0.9785852 | 0.3634287 | 1.042411 | 2.009137
3.800542 | 0.6621443 | 0.4162787 | 0.08811717 | 1.707106 | 0.4249214 | 4.826862 | 7.936983 | 0.751457 | 0.4476314 | 0.2076844 | 0.3174343
3.805587 | 0.601927 | 0.438008 | 0.2505315 | 1.767611 | 0.46548 | 4.745003 | 8.128888 | 0.9011165 | 0.3948445 | 0.6744299 | 1.175113
3.812313 | 0.5764326 | 0.3980791 | 0.1206709 | 1.665103 | 0.4076436 | 2.607627 | 6.963286 | 0.7297694 | 0.4751423 | 0.2123859 | 0.2954679
3.812387 | 0.6092109 | 0.4502988 | 0.295338 | 1.798661 | 0.48023 | 5.821497 | 8.642866 | 0.9554555 | 0.3721011 | 0.9272199 | 1.737874
3.836567 | 0.5043685 | 0.3803864 | 0.1369422 | 1.638939 | 0.3786061 | 1.577356 | 6.423049 | 0.7079872 | 0.4934154 | 0.1870883 | 0.2433755
3.836969 | 0.5075365 | 0.377015 | 0.1235166 | 1.627385 | 0.3747241 | 1.548311 | 6.392969 | 0.6900187 | 0.5025654 | 0.1657033 | 0.2111833
3.849581 | 0.526882 | 0.3746211 | 0.09536792 | 1.612518 | 0.370752 | 1.645236 | 6.421167 | 0.6622429 | 0.5158249 | 0.1297784 | 0.1614679
3.873526 | 0.6116657 | 0.4185771 | 0.1620786 | 1.714566 | 0.4418652 | 3.897145 | 7.628748 | 0.8004878 | 0.4361881 | 0.3636031 | 0.5649179
3.879098 | 0.6501664 | 0.4095348 | 0.07327518 | 1.689593 | 0.4094709 | 4.180404 | 7.648767 | 0.7270687 | 0.4619405 | 0.158569 | 0.2327797
3.885531 | 0.6628033 | 0.413725 | 0.07455598 | 1.700733 | 0.4151251 | 4.682421 | 7.862701 | 0.7382234 | 0.4536075 | 0.1711132 | 0.2575204
3.89434 | 0.6550332 | 0.4186582 | 0.1097496 | 1.712832 | 0.43573 | 4.812276 | 7.955615 | 0.7686131 | 0.4414879 | 0.2629448 | 0.407713
3.897209 | 0.640368 | 0.4260109 | 0.1625182 | 1.731639 | 0.4547334 | 4.933148 | 8.071425 | 0.8157082 | 0.4237723 | 0.4125935 | 0.6687336
3.901591 | 0.5029885 | 0.3677168 | 0.09996871 | 1.601769 | 0.3612403 | 1.389246 | 6.280398 | 0.6520453 | 0.5231854 | 0.1248937 | 0.1515719
3.92952 | 0.515029 | 0.3708942 | 0.09667883 | 1.606065 | 0.3655944 | 1.507949 | 6.344956 | 0.6556883 | 0.5203835 | 0.1258238 | 0.1543175
3.938418 | 0.4938031 | 0.3927505 | 0.1835035 | 1.681912 | 0.388861 | 1.695962 | 6.543478 | 0.7724697 | 0.461825 | 0.2685158 | 0.3761233
3.942043 | 0.5109193 | 0.3738887 | 0.1104039 | 1.616604 | 0.3704982 | 1.524716 | 6.366986 | 0.6729085 | 0.5114021 | 0.1457371 | 0.1821815
3.948409 | 0.6175996 | 0.4034813 | 0.09171422 | 1.674386 | 0.4097929 | 3.341332 | 7.290397 | 0.7228142 | 0.471188 | 0.1795479 | 0.2552265
3.97477 | 0.5985366 | 0.4270729 | 0.2096207 | 1.739138 | 0.4521195 | 4.058376 | 7.767807 | 0.8510017 | 0.4163177 | 0.5002739 | 0.817958
3.983417 | 0.5689843 | 0.3951605 | 0.1183628 | 1.658646 | 0.4030169 | 2.443017 | 6.876067 | 0.722033 | 0.4800356 | 0.2010216 | 0.2757152
3.98689 | 0.6483803 | 0.4226025 | 0.1371632 | 1.722765 | 0.4471483 | 4.906993 | 8.02769 | 0.7930681 | 0.4320116 | 0.3397324 | 0.5394618
3.99043 | 0.5973365 | 0.4397847 | 0.2611303 | 1.773364 | 0.4659476 | 4.740621 | 8.14585 | 0.9127794 | 0.3908307 | 0.709575 | 1.249641
4.012794 | 0.6585834 | 0.4152865 | 0.0884666 | 1.704445 | 0.4238367 | 4.683617 | 7.878301 | 0.7491953 | 0.4495465 | 0.205381 | 0.312031
4.013312 | 0.5182306 | 0.3835323 | 0.1329678 | 1.641843 | 0.3843156 | 1.729473 | 6.505371 | 0.7104101 | 0.4913476 | 0.1902654 | 0.2499085
4.023837 | 0.5956384 | 0.4084677 | 0.1388074 | 1.689871 | 0.4249064 | 3.20136 | 7.277568 | 0.7640235 | 0.4556993 | 0.2756924 | 0.4050221
4.02912 | 0.5240199 | 0.3776261 | 0.1081764 | 1.622279 | 0.3760601 | 1.673652 | 6.449124 | 0.6784894 | 0.5074395 | 0.1497386 | 0.189743
4.051555 | 0.6105725 | 0.4163961 | 0.1542358 | 1.708945 | 0.4382463 | 3.774612 | 7.563433 | 0.7907634 | 0.4407667 | 0.3380625 | 0.5186662
4.073492 | 0.6073316 | 0.4198525 | 0.1719279 | 1.718491 | 0.4436048 | 3.876502 | 7.632689 | 0.8098635 | 0.4327827 | 0.3878019 | 0.6073333
4.076719 | 0.5876976 | 0.4001432 | 0.1154707 | 1.668707 | 0.4102742 | 2.807248 | 7.058099 | 0.7305241 | 0.4729865 | 0.2103708 | 0.2951961
4.079247 | 0.521036 | 0.380427 | 0.1202745 | 1.631599 | 0.3802803 | 1.69816 | 6.474752 | 0.6938575 | 0.4996475 | 0.1690613 | 0.217939
4.081117 | 0.5598073 | 0.3911179 | 0.11418 | 1.64959 | 0.3965933 | 2.246159 | 6.768266 | 0.7105909 | 0.4869928 | 0.1850525 | 0.2488848
4.084775 | 0.5563084 | 0.3966909 | 0.1376292 | 1.666076 | 0.4056054 | 2.345918 | 6.846792 | 0.7395031 | 0.4731596 | 0.2320368 | 0.322435
4.108833 | 0.6507229 | 0.4170078 | 0.1077697 | 1.708569 | 0.4329132 | 4.612329 | 7.87047 | 0.7636474 | 0.4447614 | 0.2522138 | 0.3872145
4.111022 | 0.6295454 | 0.4063844 | 0.08820627 | 1.68145 | 0.4123839 | 3.653991 | 7.431114 | 0.7275747 | 0.4663907 | 0.1803011 | 0.2602493
4.125683 | 0.6223545 | 0.4213166 | 0.1619782 | 1.720643 | 0.4466484 | 4.2473 | 7.782616 | 0.8058655 | 0.4317733 | 0.3801015 | 0.5995024
4.128503 | 0.5369332 | 0.3819341 | 0.1081357 | 1.630193 | 0.3824602 | 1.847902 | 6.546256 | 0.6871553 | 0.5016705 | 0.1576334 | 0.2033016
4.14176 | 0.6612573 | 0.4136749 | 0.07664584 | 1.700521 | 0.4162083 | 4.645045 | 7.849418 | 0.7391469 | 0.4535605 | 0.17549 | 0.2640288
4.154969 | 0.6538133 | 0.414096 | 0.08961665 | 1.701264 | 0.4228213 | 4.507876 | 7.806132 | 0.7468856 | 0.4517653 | 0.2042131 | 0.3080577
4.161697 | 0.6095284 | 0.4430805 | 0.2653771 | 1.779532 | 0.4730963 | 5.282838 | 8.374528 | 0.920395 | 0.38583 | 0.7676069 | 1.37792
4.162673 | 0.549024 | 0.3865492 | 0.1103163 | 1.639639 | 0.3894674 | 2.042095 | 6.654801 | 0.698274 | 0.4945874 | 0.1696704 | 0.2233564
4.170945 | 0.6101847 | 0.4505481 | 0.2957323 | 1.799113 | 0.480808 | 5.873338 | 8.663489 | 0.9560276 | 0.371721 | 0.9333096 | 1.751987
4.173157 | 0.6156155 | 0.4152579 | 0.1438186 | 1.705414 | 0.4361414 | 3.813311 | 7.567669 | 0.7814604 | 0.44405 | 0.3142151 | 0.4785815
4.177322 | 0.6124213 | 0.4563721 | 0.3184974 | 1.813986 | 0.4870592 | 6.459414 | 8.930807 | 0.9827497 | 0.3611545 | 1.083581 | 2.107389
4.185597 | 0.6020655 | 0.4034862 | 0.11144 | 1.675722 | 0.4146242 | 3.112833 | 7.203292 | 0.7351029 | 0.4682696 | 0.21355 | 0.3044457
4.189681 | 0.5715065 | 0.4003562 | 0.134555 | 1.672391 | 0.4116876 | 2.614667 | 6.982611 | 0.7444743 | 0.4687405 | 0.2396059 | 0.3381749
4.193145 | 0.6459803 | 0.4154811 | 0.1070377 | 1.704641 | 0.4306184 | 4.420525 | 7.788844 | 0.7596606 | 0.4476821 | 0.2449414 | 0.3726688
4.197546 | 0.5806751 | 0.4154597 | 0.1813193 | 1.711612 | 0.4341832 | 3.235744 | 7.348673 | 0.8087702 | 0.4375496 | 0.3746255 | 0.5746952
4.213378 | 0.6026114 | 0.4186081 | 0.1717581 | 1.715876 | 0.4413397 | 3.731882 | 7.567165 | 0.8073755 | 0.4347116 | 0.3796861 | 0.5907135
4.218657 | 0.5293525 | 0.3900927 | 0.1428601 | 1.656369 | 0.3940916 | 1.940552 | 6.633921 | 0.7310628 | 0.4801038 | 0.2187041 | 0.2962467
4.230051 | 0.6412023 | 0.4143819 | 0.1083681 | 1.701842 | 0.4294664 | 4.260765 | 7.722057 | 0.757849 | 0.4495948 | 0.2435991 | 0.3682829
4.233784 | 0.4914235 | 0.3854422 | 0.1640541 | 1.661204 | 0.3813554 | 1.562958 | 6.443867 | 0.7417258 | 0.4768432 | 0.2268457 | 0.3057856
4.251226 | 0.6550022 | 0.4112119 | 0.07407125 | 1.694016 | 0.4118961 | 4.368369 | 7.730276 | 0.7316655 | 0.4586028 | 0.1640292 | 0.2431776
4.282302 | 0.5154398 | 0.402646 | 0.1955298 | 1.699256 | 0.4045616 | 2.069783 | 6.769494 | 0.7996777 | 0.4482339 | 0.3213834 | 0.4696471
4.283981 | 0.6365683 | 0.4138957 | 0.1122637 | 1.700662 | 0.429754 | 4.142443 | 7.675324 | 0.7589689 | 0.4500987 | 0.2495133 | 0.3762438
4.321237 | 0.6484204 | 0.4130484 | 0.09231785 | 1.698476 | 0.4225503 | 4.335217 | 7.735879 | 0.7457916 | 0.4535456 | 0.2066575 | 0.309846
4.336888 | 0.6320725 | 0.4141101 | 0.1190048 | 1.701345 | 0.4314862 | 4.065842 | 7.64973 | 0.7634279 | 0.4490058 | 0.2634037 | 0.3978289
4.34184 | 0.5348275 | 0.3845199 | 0.1189757 | 1.638308 | 0.3866682 | 1.879266 | 6.574515 | 0.7008602 | 0.4948178 | 0.1762309 | 0.2308255
4.34367 | 0.5325222 | 0.3872711 | 0.1304435 | 1.647033 | 0.3906183 | 1.912678 | 6.604984 | 0.7154605 | 0.4876224 | 0.1965185 | 0.2616606
4.357581 | 0.6275687 | 0.4150375 | 0.128704 | 1.703948 | 0.4344372 | 4.025912 | 7.643749 | 0.7713689 | 0.4462952 | 0.2856773 | 0.4340063
4.370739 | 0.5688859 | 0.4041645 | 0.1512408 | 1.683499 | 0.4173457 | 2.694147 | 7.042863 | 0.764492 | 0.4595674 | 0.2770339 | 0.3998347
4.382154 | 0.6425074 | 0.4274114 | 0.1664904 | 1.735143 | 0.4572223 | 5.080146 | 8.136453 | 0.8210646 | 0.4209817 | 0.4307039 | 0.7040067
4.402607 | 0.6576953 | 0.4131708 | 0.07950808 | 1.699076 | 0.4170874 | 4.537257 | 7.807462 | 0.7393433 | 0.454344 | 0.1802948 | 0.2704441
4.404529 | 0.6049998 | 0.4240957 | 0.1915788 | 1.73008 | 0.449421 | 4.038535 | 7.732314 | 0.8320208 | 0.4234408 | 0.4489831 | 0.7209487
4.412182 | 0.6002773 | 0.4167102 | 0.1665521 | 1.711184 | 0.4383094 | 3.606672 | 7.502919 | 0.8000012 | 0.438414 | 0.3600693 | 0.5542655
4.420382 | 0.6136878 | 0.4174535 | 0.1551902 | 1.711379 | 0.4400447 | 3.881328 | 7.612669 | 0.7935434 | 0.4389355 | 0.3454263 | 0.5330387
4.425512 | 0.6382518 | 0.4088677 | 0.08728852 | 1.687725 | 0.4152285 | 3.921714 | 7.550374 | 0.7329812 | 0.4618959 | 0.184874 | 0.2705468
4.426902 | 0.5894103 | 0.4067879 | 0.1391719 | 1.686359 | 0.4221757 | 3.050511 | 7.205218 | 0.7608379 | 0.4582272 | 0.2696052 | 0.392813
4.445015 | 0.614557 | 0.4564642 | 0.3176356 | 1.813774 | 0.4879395 | 6.547406 | 8.961075 | 0.9818483 | 0.361141 | 1.087673 | 2.116965
4.445348 | 0.5814689 | 0.4033791 | 0.1349068 | 1.678572 | 0.4165826 | 2.829563 | 7.091384 | 0.7508569 | 0.4642072 | 0.2504417 | 0.3585638
4.4538 | 0.6030633 | 0.4303062 | 0.2185357 | 1.746904 | 0.4570249 | 4.32345 | 7.897301 | 0.8632978 | 0.410353 | 0.543683 | 0.905414
4.460531 | 0.5400075 | 0.3961952 | 0.1524724 | 1.669887 | 0.4033075 | 2.167817 | 6.769053 | 0.750416 | 0.4696594 | 0.2491911 | 0.3475303
4.469698 | 0.6155591 | 0.4154091 | 0.1445183 | 1.705817 | 0.4364192 | 3.819338 | 7.571258 | 0.7822354 | 0.4437076 | 0.3161854 | 0.4820114
4.470509 | 0.6448551 | 0.4207196 | 0.1328126 | 1.718 | 0.4436498 | 4.704847 | 7.939027 | 0.7863583 | 0.4357984 | 0.3206787 | 0.5034789
4.471577 | 0.6228176 | 0.4166271 | 0.1412904 | 1.708384 | 0.4382079 | 4.014049 | 7.653983 | 0.7826943 | 0.4420877 | 0.3163948 | 0.485408
4.479954 | 0.6247235 | 0.4192173 | 0.1502589 | 1.714985 | 0.4429196 | 4.184374 | 7.739984 | 0.7938894 | 0.4366544 | 0.3464204 | 0.5395568
4.482517 | 0.6280107 | 0.4176654 | 0.1396628 | 1.710737 | 0.4397341 | 4.169216 | 7.719959 | 0.7838699 | 0.4405092 | 0.3185518 | 0.4914999
4.489338 | 0.4932407 | 0.3902239 | 0.1765286 | 1.674608 | 0.3863961 | 1.650449 | 6.508849 | 0.7616133 | 0.4670612 | 0.2533817 | 0.3501926
4.490824 | 0.6072707 | 0.4158134 | 0.1554609 | 1.707809 | 0.4372359 | 3.689297 | 7.526273 | 0.7904329 | 0.4415148 | 0.3370317 | 0.5155668
4.50106 | 0.6163601 | 0.4147576 | 0.1408548 | 1.704032 | 0.4351747 | 3.803525 | 7.559569 | 0.7784727 | 0.4452717 | 0.3065839 | 0.4655519
4.501103 | 0.5970438 | 0.4072821 | 0.1325294 | 1.68649 | 0.4227463 | 3.178286 | 7.259002 | 0.7572544 | 0.4586328 | 0.2609462 | 0.3806411
4.503103 | 0.6167073 | 0.4534001 | 0.3034444 | 1.805302 | 0.4858251 | 6.3419 | 8.855294 | 0.9656314 | 0.3669391 | 1.006274 | 1.922669
4.5239 | 0.6221057 | 0.4155636 | 0.137558 | 1.705664 | 0.4362235 | 3.948028 | 7.620113 | 0.7780528 | 0.444342 | 0.3044527 | 0.4642074
4.531444 | 0.6003873 | 0.4138163 | 0.1548477 | 1.703453 | 0.433817 | 3.485905 | 7.431793 | 0.7860246 | 0.4447282 | 0.3257069 | 0.4930418
4.532559 | 0.5892935 | 0.4112909 | 0.1567263 | 1.698523 | 0.429353 | 3.211328 | 7.304549 | 0.7823991 | 0.4482236 | 0.3162314 | 0.4728001
4.5413 | 0.5443463 | 0.3939924 | 0.1407088 | 1.662129 | 0.4009035 | 2.160515 | 6.751536 | 0.7366897 | 0.4759005 | 0.2276569 | 0.3130567
4.542371 | 0.6212335 | 0.4143444 | 0.1333684 | 1.702548 | 0.4339194 | 3.87302 | 7.581549 | 0.7727799 | 0.4469281 | 0.2912508 | 0.4409503
4.556861 | 0.6427997 | 0.4123918 | 0.09708117 | 1.696747 | 0.4233968 | 4.186484 | 7.677176 | 0.746832 | 0.4543525 | 0.2142898 | 0.3201235
4.560084 | 0.5718752 | 0.3989242 | 0.1288966 | 1.668371 | 0.409342 | 2.578276 | 6.957525 | 0.7374266 | 0.4720918 | 0.2268991 | 0.3176172
4.576119 | 0.6310551 | 0.4168606 | 0.132452 | 1.708493 | 0.4377111 | 4.188098 | 7.719245 | 0.7776576 | 0.4427008 | 0.3010075 | 0.4621209
4.613451 | 0.5482419 | 0.389117 | 0.1199875 | 1.647113 | 0.3937923 | 2.089785 | 6.690675 | 0.7108579 | 0.4883002 | 0.1880289 | 0.251199
4.616553 | 0.5922247 | 0.4102199 | 0.1494391 | 1.695121 | 0.4278185 | 3.215549 | 7.297399 | 0.7750375 | 0.4511463 | 0.2999985 | 0.4455067
4.617998 | 0.6565446 | 0.4121731 | 0.07639559 | 1.696509 | 0.4142893 | 4.454862 | 7.769428 | 0.73526 | 0.456537 | 0.1711946 | 0.2552608
4.618562 | 0.5389479 | 0.4130229 | 0.2096787 | 1.718321 | 0.4215355 | 2.580106 | 7.062052 | 0.8289664 | 0.4333327 | 0.3924135 | 0.6011295
4.636669 | 0.6198944 | 0.4154233 | 0.1395598 | 1.705469 | 0.4361575 | 3.899827 | 7.601133 | 0.7790367 | 0.444329 | 0.3074201 | 0.4684549
4.639565 | 0.6208486 | 0.4214385 | 0.1641543 | 1.721097 | 0.4468277 | 4.222648 | 7.77484 | 0.8075666 | 0.4313095 | 0.3847452 | 0.6073331
4.656738 | 0.6115701 | 0.4213071 | 0.1735084 | 1.721771 | 0.446148 | 4.028952 | 7.702697 | 0.8137577 | 0.430299 | 0.3999239 | 0.6313478
4.663931 | 0.6229533 | 0.4092997 | 0.1095913 | 1.689284 | 0.4226305 | 3.671419 | 7.462647 | 0.7469164 | 0.4586004 | 0.2283798 | 0.3356142
4.671218 | 0.6168592 | 0.4161671 | 0.146224 | 1.707681 | 0.4377311 | 3.879012 | 7.600172 | 0.7849324 | 0.4422328 | 0.3229672 | 0.4944632
4.673414 | 0.6258125 | 0.4138284 | 0.125592 | 1.700907 | 0.4321714 | 3.933038 | 7.598917 | 0.7667973 | 0.4487567 | 0.2747189 | 0.4144634
4.678037 | 0.5557006 | 0.4001138 | 0.1502516 | 1.675831 | 0.4104227 | 2.426712 | 6.90395 | 0.7559706 | 0.465291 | 0.2602576 | 0.3687479
4.679624 | 0.6528022 | 0.4125273 | 0.08359466 | 1.697263 | 0.4182557 | 4.396693 | 7.75252 | 0.7398739 | 0.4552766 | 0.1871578 | 0.2796883
4.685827 | 0.6175475 | 0.4187685 | 0.1564388 | 1.714431 | 0.4422872 | 4.018955 | 7.675484 | 0.7970387 | 0.436637 | 0.3549801 | 0.5517839
4.699239 | 0.6341452 | 0.4168295 | 0.1285065 | 1.708284 | 0.4371245 | 4.24905 | 7.740821 | 0.7751893 | 0.4431745 | 0.2932761 | 0.4500749
4.71902 | 0.63152 | 0.4127572 | 0.1137147 | 1.69787 | 0.4284604 | 3.987486 | 7.609057 | 0.7572248 | 0.4519935 | 0.2481092 | 0.3717607
4.72765 | 0.6371541 | 0.4122745 | 0.1041841 | 1.696485 | 0.4254254 | 4.070412 | 7.634605 | 0.7505624 | 0.4538738 | 0.2279743 | 0.340459
4.729796 | 0.5607231 | 0.3940195 | 0.1234579 | 1.657441 | 0.4014914 | 2.325786 | 6.820337 | 0.7234197 | 0.4804857 | 0.2051084 | 0.2803139
4.735195 | 0.5616972 | 0.4230475 | 0.225814 | 1.737904 | 0.4382112 | 3.222916 | 7.407614 | 0.8586219 | 0.4181158 | 0.4828232 | 0.776737
4.75916 | 0.6410921 | 0.4189156 | 0.1292449 | 1.713448 | 0.4403779 | 4.512549 | 7.854162 | 0.7802532 | 0.4393781 | 0.30448 | 0.4729516
4.764851 | 0.6219687 | 0.4138484 | 0.1303609 | 1.701202 | 0.4328248 | 3.862946 | 7.573395 | 0.7698102 | 0.4481464 | 0.2836024 | 0.4280881
4.787814 | 0.5465826 | 0.3914504 | 0.129743 | 1.654211 | 0.397394 | 2.125271 | 6.720329 | 0.7230659 | 0.4823818 | 0.2065127 | 0.2797149
4.797476 | 0.637474 | 0.4175478 | 0.127576 | 1.710025 | 0.4380612 | 4.357219 | 7.786162 | 0.7762229 | 0.4419917 | 0.2947387 | 0.4541693
4.814329 | 0.5309219 | 0.3968133 | 0.1632313 | 1.675139 | 0.402504 | 2.09348 | 6.741531 | 0.7606266 | 0.4655582 | 0.2638628 | 0.3707152
4.816394 | 0.6226351 | 0.4135774 | 0.1283906 | 1.70045 | 0.4321708 | 3.862288 | 7.570727 | 0.7679855 | 0.4488532 | 0.2788443 | 0.4202059
4.817722 | 0.6173077 | 0.4473525 | 0.2775046 | 1.789343 | 0.479949 | 5.842176 | 8.615603 | 0.9359043 | 0.3783644 | 0.8575353 | 1.57957
4.820104 | 0.6435469 | 0.4107715 | 0.08858206 | 1.692612 | 0.4181769 | 4.11645 | 7.637376 | 0.738273 | 0.4581941 | 0.1925256 | 0.2848342
4.830993 | 0.6262931 | 0.4151681 | 0.1308295 | 1.704359 | 0.4349099 | 4.008006 | 7.638427 | 0.7729688 | 0.4458235 | 0.2902301 | 0.4413137
4.863864 | 0.6141465 | 0.4545665 | 0.3099373 | 1.808873 | 0.4860262 | 6.356095 | 8.874254 | 0.9729177 | 0.3645915 | 1.035968 | 1.99307
4.867389 | 0.610042 | 0.427218 | 0.1995009 | 1.737569 | 0.4544237 | 4.30615 | 7.860778 | 0.8434329 | 0.4176335 | 0.4870405 | 0.796073
4.868075 | 0.6160333 | 0.4241808 | 0.1808935 | 1.728782 | 0.4508751 | 4.269112 | 7.817915 | 0.8244045 | 0.4248036 | 0.4325663 | 0.6941966
4.873025 | 0.6023215 | 0.4449041 | 0.2780083 | 1.785874 | 0.4726572 | 5.208536 | 8.368476 | 0.9339952 | 0.3815894 | 0.8077732 | 1.4659
4.891544 | 0.5496315 | 0.40161 | 0.1614588 | 1.681931 | 0.4115801 | 2.398389 | 6.902692 | 0.7677794 | 0.4603651 | 0.2802312 | 0.401273
4.901179 | 0.6094893 | 0.4348423 | 0.2314525 | 1.757785 | 0.463914 | 4.73564 | 8.092696 | 0.8806433 | 0.4020179 | 0.6115804 | 1.045524
4.907402 | 0.6423194 | 0.4273291 | 0.1663255 | 1.734939 | 0.4570772 | 5.069758 | 8.132036 | 0.8207936 | 0.4211397 | 0.4297556 | 0.7021061
4.932677 | 0.5274394 | 0.4076164 | 0.2013922 | 1.707877 | 0.4128834 | 2.305718 | 6.905693 | 0.8129494 | 0.4414207 | 0.3524443 | 0.5264088
4.936389 | 0.6287212 | 0.4114752 | 0.1116605 | 1.69466 | 0.4261823 | 3.873381 | 7.556024 | 0.7530927 | 0.4545084 | 0.2396071 | 0.3564103
4.952837 | 0.6270806 | 0.4137768 | 0.1238007 | 1.700704 | 0.4318237 | 3.954237 | 7.606191 | 0.7655836 | 0.4490558 | 0.2711599 | 0.408919
4.954729 | 0.6283979 | 0.4127189 | 0.1175254 | 1.697896 | 0.4291777 | 3.927253 | 7.586813 | 0.759416 | 0.4516347 | 0.255202 | 0.3824128
4.962942 | 0.6471261 | 0.4120131 | 0.08929953 | 1.695821 | 0.4200476 | 4.252426 | 7.697044 | 0.7416606 | 0.4557772 | 0.1974547 | 0.2942379
4.97258 | 0.5661203 | 0.4054806 | 0.1588255 | 1.687846 | 0.4189075 | 2.698938 | 7.054649 | 0.7728537 | 0.4560068 | 0.2928783 | 0.4262137
4.973192 | 0.6553424 | 0.4125263 | 0.079876 | 1.697351 | 0.4164907 | 4.449787 | 7.771009 | 0.737932 | 0.4555757 | 0.1793924 | 0.2680616
4.996276 | 0.628849 | 0.4253925 | 0.1725745 | 1.730704 | 0.4536152 | 4.620169 | 7.955749 | 0.8210026 | 0.4238307 | 0.4270852 | 0.689815
5.044421 | 0.5206018 | 0.4038803 | 0.1951183 | 1.700277 | 0.4072842 | 2.147421 | 6.811533 | 0.8012199 | 0.4472278 | 0.3270719 | 0.4800323
5.060403 | 0.6158937 | 0.4213357 | 0.1690679 | 1.721334 | 0.4464735 | 4.116355 | 7.735113 | 0.8107138 | 0.4308525 | 0.3926307 | 0.6196705
5.076751 | 0.517567 | 0.4014731 | 0.1900686 | 1.694733 | 0.4040965 | 2.065383 | 6.759853 | 0.7926531 | 0.4513693 | 0.3108448 | 0.4508721
5.079146 | 0.5146242 | 0.3942653 | 0.1700528 | 1.675012 | 0.3961227 | 1.893766 | 6.639379 | 0.7622428 | 0.465916 | 0.261755 | 0.3654699
5.095163 | 0.5827755 | 0.4057021 | 0.142273 | 1.684633 | 0.4203819 | 2.922066 | 7.146008 | 0.7608548 | 0.4592699 | 0.2701194 | 0.3917578
5.102629 | 0.5583826 | 0.3980201 | 0.1401325 | 1.669212 | 0.407678 | 2.401904 | 6.879074 | 0.7440375 | 0.4707035 | 0.2396412 | 0.3352481
5.116764 | 0.629105 | 0.4127973 | 0.1169742 | 1.698068 | 0.429186 | 3.944214 | 7.593698 | 0.7592605 | 0.4515589 | 0.2544576 | 0.3814479
5.118376 | 0.6314502 | 0.4130513 | 0.1151063 | 1.698633 | 0.4291773 | 4.000759 | 7.616533 | 0.7587174 | 0.4513159 | 0.2518604 | 0.3780404
5.119367 | 0.6347694 | 0.4120387 | 0.1062861 | 1.695924 | 0.425672 | 4.013092 | 7.611818 | 0.7512262 | 0.4540858 | 0.2312748 | 0.3449708
5.150304 | 0.6410435 | 0.4118155 | 0.09684645 | 1.695273 | 0.4225553 | 4.121956 | 7.648879 | 0.7453345 | 0.4554494 | 0.2120343 | 0.3157043
5.160461 | 0.6315635 | 0.4140887 | 0.1195551 | 1.701309 | 0.4315583 | 4.054943 | 7.645595 | 0.7637089 | 0.448984 | 0.2643736 | 0.3992599
5.184261 | 0.6456365 | 0.4120388 | 0.09151492 | 1.695865 | 0.420944 | 4.224025 | 7.687237 | 0.7429251 | 0.45553 | 0.2020205 | 0.3011111
5.216144 | 0.5598572 | 0.3960008 | 0.1314291 | 1.663183 | 0.4046774 | 2.366249 | 6.850455 | 0.7333999 | 0.4756914 | 0.2215974 | 0.306343
5.23199 | 0.6239111 | 0.4250849 | 0.1765246 | 1.730319 | 0.4528766 | 4.490332 | 7.906509 | 0.8230779 | 0.4238943 | 0.4318532 | 0.6963969
5.25152 | 0.516901 | 0.3998117 | 0.185415 | 1.690191 | 0.4023018 | 2.0243 | 6.731139 | 0.7856224 | 0.454688 | 0.2989807 | 0.4298663
5.280229 | 0.6086094 | 0.4192337 | 0.1680516 | 1.716682 | 0.4427513 | 3.871077 | 7.625026 | 0.8059308 | 0.4343071 | 0.3775531 | 0.5890607
5.310283 | 0.6193164 | 0.456571 | 0.3152658 | 1.813105 | 0.4897794 | 6.738764 | 9.025193 | 0.979366 | 0.3612719 | 1.093909 | 2.131587
5.312688 | 0.6520647 | 0.4124977 | 0.08452202 | 1.697165 | 0.4186375 | 4.379723 | 7.746311 | 0.7402893 | 0.4552579 | 0.189002 | 0.282401
5.324867 | 0.6205815 | 0.4280323 | 0.19261 | 1.738342 | 0.4570373 | 4.587147 | 7.970347 | 0.8398209 | 0.4172759 | 0.4832729 | 0.7931686
5.333682 | 0.5695953 | 0.403805 | 0.1491972 | 1.682334 | 0.4168815 | 2.692242 | 7.039412 | 0.7622408 | 0.4605337 | 0.2727673 | 0.3927936
5.344202 | 0.6262425 | 0.4227601 | 0.1639244 | 1.724077 | 0.449141 | 4.409109 | 7.854737 | 0.8100464 | 0.4291593 | 0.3929208 | 0.6248711
5.392801 | 0.5371794 | 0.4009895 | 0.1711534 | 1.684641 | 0.4085455 | 2.250108 | 6.836008 | 0.7748194 | 0.4582739 | 0.2891638 | 0.4146564
5.401496 | 0.5719794 | 0.4008278 | 0.1357731 | 1.67358 | 0.4124457 | 2.633906 | 6.993833 | 0.7463205 | 0.4677855 | 0.242926 | 0.3437281
5.401987 | 0.5512638 | 0.4186983 | 0.218943 | 1.729486 | 0.4307717 | 2.914731 | 7.245939 | 0.8460068 | 0.424687 | 0.4408938 | 0.6941933
5.422859 | 0.6230674 | 0.4550838 | 0.3065912 | 1.808544 | 0.4896664 | 6.736851 | 9.005891 | 0.9697601 | 0.3642602 | 1.054029 | 2.036092
5.434574 | 0.6355379 | 0.4123711 | 0.1067619 | 1.696763 | 0.4262575 | 4.044371 | 7.626115 | 0.7522698 | 0.4534322 | 0.23333 | 0.3487006
5.450508 | 0.6450035 | 0.412756 | 0.09572351 | 1.697688 | 0.4234113 | 4.249831 | 7.703026 | 0.746948 | 0.4537959 | 0.2126935 | 0.3183902
5.456625 | 0.5896056 | 0.4376276 | 0.2584094 | 1.769471 | 0.4613379 | 4.42817 | 8.00899 | 0.9077548 | 0.3940114 | 0.6750561 | 1.17467
5.469855 | 0.6158479 | 0.4313966 | 0.2114353 | 1.747737 | 0.4609599 | 4.678103 | 8.036787 | 0.8595179 | 0.40975 | 0.5450964 | 0.9128244
5.512143 | 0.6405936 | 0.4261051 | 0.1626898 | 1.731871 | 0.4548986 | 4.944883 | 8.076443 | 0.8160089 | 0.4235929 | 0.4136037 | 0.6707506
5.539109 | 0.638013 | 0.4132788 | 0.1075815 | 1.699051 | 0.4277307 | 4.138727 | 7.668309 | 0.7548423 | 0.451694 | 0.2380877 | 0.3576666
5.563575 | 0.6473479 | 0.4123356 | 0.09049216 | 1.696645 | 0.4209311 | 4.274331 | 7.707774 | 0.7430847 | 0.4550592 | 0.2008119 | 0.2998147
5.577625 | 0.6422591 | 0.4131027 | 0.1010862 | 1.698564 | 0.4256365 | 4.213438 | 7.693335 | 0.7507471 | 0.4526505 | 0.2245935 | 0.3369511
5.582719 | 0.6108391 | 0.4506461 | 0.2957113 | 1.799235 | 0.4811294 | 5.902755 | 8.674661 | 0.956077 | 0.3715945 | 0.9357593 | 1.757676
5.604775 | 0.6007289 | 0.4156882 | 0.161983 | 1.70839 | 0.4367802 | 3.570447 | 7.480205 | 0.7947543 | 0.440704 | 0.347036 | 0.5310151
5.613098 | 0.5456638 | 0.4157056 | 0.2132283 | 1.723204 | 0.4261619 | 2.743935 | 7.15137 | 0.8362958 | 0.4294864 | 0.4137092 | 0.6417534
5.621143 | 0.641711 | 0.4122459 | 0.09790334 | 1.696374 | 0.4234766 | 4.157378 | 7.665468 | 0.7469441 | 0.4545465 | 0.2154752 | 0.3216365
5.625219 | 0.5169881 | 0.3983131 | 0.1806336 | 1.685751 | 0.4008491 | 1.994414 | 6.708502 | 0.7787326 | 0.4579227 | 0.2879816 | 0.4106419
5.636751 | 0.5724628 | 0.4288655 | 0.2383703 | 1.750487 | 0.4472658 | 3.640937 | 7.624889 | 0.8781993 | 0.4085231 | 0.5502218 | 0.9126375
5.662173 | 0.624249 | 0.4502998 | 0.2851621 | 1.795895 | 0.4851885 | 6.328442 | 8.81323 | 0.9456989 | 0.3733084 | 0.9271169 | 1.739414
5.66412 | 0.6166286 | 0.4395418 | 0.2450555 | 1.768985 | 0.4711646 | 5.230756 | 8.317582 | 0.8984704 | 0.3934575 | 0.6915733 | 1.215516
5.665651 | 0.5578987 | 0.4064241 | 0.1702525 | 1.692814 | 0.418942 | 2.625055 | 7.031441 | 0.7837052 | 0.4519705 | 0.3120578 | 0.4577331
5.680914 | 0.5798977 | 0.4087168 | 0.1567071 | 1.693423 | 0.4248441 | 2.983567 | 7.194056 | 0.7773967 | 0.4519737 | 0.3041782 | 0.4491233
5.691265 | 0.5753847 | 0.4103001 | 0.1672003 | 1.698773 | 0.4265899 | 2.974226 | 7.202873 | 0.7883721 | 0.4475605 | 0.3266769 | 0.4872657
5.695225 | 0.6279942 | 0.4211627 | 0.1549876 | 1.719804 | 0.4463228 | 4.357453 | 7.820813 | 0.8009631 | 0.4328376 | 0.366418 | 0.5771759
5.735348 | 0.543907 | 0.4136811 | 0.2078046 | 1.718161 | 0.4236566 | 2.66097 | 7.101056 | 0.8282416 | 0.4332142 | 0.3948769 | 0.6060416
5.876063 | 0.5710616 | 0.4022651 | 0.1420291 | 1.677743 | 0.4146672 | 2.664733 | 7.016857 | 0.7538268 | 0.4643242 | 0.256874 | 0.3665361
6.031898 | 0.6204887 | 0.4548428 | 0.3071816 | 1.808371 | 0.4885394 | 6.61535 | 8.963245 | 0.9702253 | 0.3645352 | 1.046322 | 2.017625
6.051732 | 0.5686915 | 0.4268544 | 0.2339655 | 1.746136 | 0.4441123 | 3.488361 | 7.546743 | 0.8714255 | 0.4118417 | 0.5257073 | 0.8627235
6.063402 | 0.6018808 | 0.444555 | 0.2769101 | 1.785045 | 0.4721683 | 5.171962 | 8.351686 | 0.9326105 | 0.3822057 | 0.8006665 | 1.450012
6.078186 | 0.5442227 | 0.4119695 | 0.2017433 | 1.713179 | 0.422035 | 2.615539 | 7.069014 | 0.8200727 | 0.4368309 | 0.3780401 | 0.5746398
6.080633 | 0.5416042 | 0.4045533 | 0.1790087 | 1.693111 | 0.413508 | 2.384912 | 6.917793 | 0.7877747 | 0.4518086 | 0.3137895 | 0.458151
6.126219 | 0.6295454 | 0.4203453 | 0.1496174 | 1.717587 | 0.4447518 | 4.345111 | 7.808552 | 0.7958247 | 0.4348165 | 0.3515971 | 0.5511031
6.144034 | 0.6381233 | 0.4243057 | 0.1573512 | 1.727356 | 0.4516789 | 4.769968 | 7.997489 | 0.8089485 | 0.4272131 | 0.3907696 | 0.6269257
6.21297 | 0.5876753 | 0.4365562 | 0.2557065 | 1.767084 | 0.4596604 | 4.324862 | 7.959755 | 0.9039777 | 0.3958245 | 0.6578874 | 1.137917
6.225105 | 0.6323674 | 0.4278616 | 0.17969 | 1.736832 | 0.4578065 | 4.856313 | 8.063688 | 0.8305471 | 0.4189798 | 0.4593284 | 0.7528313
6.241835 | 0.6273337 | 0.4552871 | 0.3047509 | 1.80837 | 0.4913141 | 6.923721 | 9.068852 | 0.9680448 | 0.3641494 | 1.061311 | 2.053845
6.289063 | 0.5689094 | 0.4254834 | 0.2288044 | 1.742286 | 0.4428113 | 3.436033 | 7.513875 | 0.8648157 | 0.4146189 | 0.5077033 | 0.8266821
6.320092 | 0.5891862 | 0.4130568 | 0.1636701 | 1.703306 | 0.4319717 | 3.276362 | 7.344536 | 0.7909 | 0.4443492 | 0.3355997 | 0.5068735
6.362456 | 0.5920493 | 0.411354 | 0.1540544 | 1.6982 | 0.4296007 | 3.255591 | 7.322313 | 0.780589 | 0.4486132 | 0.3124203 | 0.4670012
6.435162 | 0.6298726 | 0.4518858 | 0.2881271 | 1.799183 | 0.488601 | 6.682328 | 8.948347 | 0.9498039 | 0.3706878 | 0.9675665 | 1.834138
6.44247 | 0.6162632 | 0.4508021 | 0.2927832 | 1.798574 | 0.4831284 | 6.096665 | 8.742069 | 0.9533183 | 0.3717524 | 0.9400997 | 1.768049
6.44945 | 0.6250032 | 0.4319892 | 0.2052834 | 1.748172 | 0.4632587 | 4.94003 | 8.135579 | 0.8559451 | 0.4095668 | 0.5417313 | 0.9101434
6.473481 | 0.6312052 | 0.420328 | 0.147605 | 1.717446 | 0.4446086 | 4.379414 | 7.820644 | 0.794513 | 0.4350633 | 0.3477002 | 0.5448873
6.512745 | 0.6217535 | 0.4356759 | 0.224207 | 1.758151 | 0.4676226 | 5.101819 | 8.23099 | 0.87617 | 0.401702 | 0.6123512 | 1.051709
6.515742 | 0.5822493 | 0.4067606 | 0.1468518 | 1.687612 | 0.4220397 | 2.950118 | 7.165389 | 0.7662916 | 0.4567963 | 0.2812043 | 0.4103578
6.541503 | 0.6355285 | 0.4224918 | 0.1521898 | 1.722808 | 0.4484208 | 4.59925 | 7.91962 | 0.801935 | 0.4308583 | 0.3691983 | 0.5859664
6.561386 | 0.6215054 | 0.425213 | 0.1796054 | 1.730885 | 0.4529106 | 4.444317 | 7.891273 | 0.8254445 | 0.423324 | 0.4381867 | 0.7072406
6.575921 | 0.5900092 | 0.4358656 | 0.2512768 | 1.764619 | 0.4597 | 4.339307 | 7.958241 | 0.8990727 | 0.3974936 | 0.6450516 | 1.110981
6.605016 | 0.605997 | 0.4443924 | 0.2733375 | 1.783714 | 0.4733492 | 5.276151 | 8.386667 | 0.9290844 | 0.3829491 | 0.7961678 | 1.440405
6.605873 | 0.623404 | 0.4434334 | 0.2561567 | 1.778147 | 0.4774018 | 5.718872 | 8.52872 | 0.9128068 | 0.3864518 | 0.766367 | 1.379032
6.618823 | 0.544073 | 0.4075624 | 0.1869446 | 1.70073 | 0.4173834 | 2.491656 | 6.984338 | 0.7997722 | 0.4460425 | 0.3374694 | 0.5005724
6.631869 | 0.633179 | 0.4210821 | 0.1486379 | 1.71929 | 0.4459023 | 4.464678 | 7.858267 | 0.7967495 | 0.4336557 | 0.3539755 | 0.557158
6.635901 | 0.5447282 | 0.410018 | 0.1946927 | 1.707448 | 0.4201611 | 2.56667 | 7.033901 | 0.8106425 | 0.4410307 | 0.3591994 | 0.5400069
6.671377 | 0.5645546 | 0.4108289 | 0.1796084 | 1.703088 | 0.4255477 | 2.843465 | 7.154324 | 0.7991835 | 0.4440502 | 0.3459843 | 0.5191557
6.701449 | 0.5814689 | 0.407556 | 0.1506894 | 1.689933 | 0.4232258 | 2.966101 | 7.177968 | 0.7706736 | 0.4548658 | 0.2902342 | 0.4255428
6.759885 | 0.6277966 | 0.4536022 | 0.2970836 | 1.803929 | 0.4897496 | 6.772145 | 8.998776 | 0.9595232 | 0.3673237 | 1.014168 | 1.942425
6.84836 | 0.57085 | 0.4239428 | 0.2216021 | 1.737445 | 0.4417937 | 3.406768 | 7.488751 | 0.8561517 | 0.4180804 | 0.4865008 | 0.7849288
6.927281 | 0.6268203 | 0.4288081 | 0.1896496 | 1.739729 | 0.4588629 | 4.781496 | 8.047117 | 0.8391404 | 0.416377 | 0.4850999 | 0.7996613
6.947962 | 0.6143008 | 0.4230891 | 0.178098 | 1.726123 | 0.4490766 | 4.175034 | 7.773154 | 0.8203776 | 0.4268856 | 0.4199054 | 0.6696688
7.007682 | 0.5833367 | 0.4148952 | 0.1765987 | 1.709477 | 0.4338517 | 3.255647 | 7.351783 | 0.8040832 | 0.4392684 | 0.3646685 | 0.5572944
7.154846 | 0.6333512 | 0.4520214 | 0.2862643 | 1.79907 | 0.4897956 | 6.828224 | 8.997066 | 0.9482265 | 0.3706463 | 0.9707035 | 1.842436
7.178174 | 0.6227061 | 0.4495893 | 0.2831884 | 1.794288 | 0.4839635 | 6.211111 | 8.765824 | 0.9432418 | 0.374542 | 0.9096381 | 1.699017
7.310892 | 0.5937614 | 0.4345321 | 0.2431552 | 1.760123 | 0.4594334 | 4.349919 | 7.94888 | 0.8900985 | 0.4006276 | 0.6204415 | 1.059944
7.385391 | 0.6112972 | 0.4431696 | 0.2644198 | 1.779433 | 0.47372 | 5.339526 | 8.39532 | 0.9196393 | 0.3858365 | 0.7685438 | 1.380339
7.414249 | 0.629263 | 0.4460938 | 0.2631007 | 1.784272 | 0.4820067 | 6.127755 | 8.696642 | 0.9218865 | 0.381746 | 0.8223789 | 1.50446
7.482209 | 0.5974179 | 0.4172607 | 0.1716962 | 1.713119 | 0.4388695 | 3.581097 | 7.498002 | 0.8047833 | 0.4367453 | 0.3713685 | 0.573747
7.494728 | 0.5693222 | 0.4149171 | 0.1899713 | 1.713031 | 0.431398 | 3.045971 | 7.268707 | 0.8147715 | 0.4364085 | 0.3827303 | 0.5869322
7.504401 | 0.6072406 | 0.4197091 | 0.1714357 | 1.718124 | 0.4433807 | 3.867981 | 7.6282 | 0.8092395 | 0.4330763 | 0.3860849 | 0.6041465
7.504636 | 0.6335369 | 0.4287067 | 0.1822049 | 1.738931 | 0.459235 | 4.939826 | 8.101467 | 0.833851 | 0.4173183 | 0.470991 | 0.7758517
7.584583 | 0.5909356 | 0.4118247 | 0.1570681 | 1.699663 | 0.4302657 | 3.256393 | 7.326521 | 0.7836885 | 0.447369 | 0.3193386 | 0.4787439
7.677697 | 0.6276938 | 0.4262955 | 0.1777697 | 1.733135 | 0.4550282 | 4.647762 | 7.97453 | 0.8262481 | 0.4217748 | 0.4433211 | 0.719925
7.687381 | 0.5722998 | 0.4216795 | 0.2120802 | 1.730795 | 0.4397703 | 3.341169 | 7.443114 | 0.84442 | 0.4229581 | 0.4571095 | 0.7278565
7.804713 | 0.6271747 | 0.4392049 | 0.2346631 | 1.766671 | 0.4732176 | 5.505209 | 8.408518 | 0.8896398 | 0.3951389 | 0.6739423 | 1.182347
7.840571 | 0.5719329 | 0.4186061 | 0.2011083 | 1.722454 | 0.436256 | 3.217993 | 7.368017 | 0.8301964 | 0.4292232 | 0.421005 | 0.6588317
8.109397 | 0.6330451 | 0.4503407 | 0.2790032 | 1.794774 | 0.4878555 | 6.650925 | 8.919097 | 0.9401899 | 0.3738284 | 0.9259009 | 1.739187
8.144395 | 0.6338904 | 0.4474501 | 0.265478 | 1.78722 | 0.4847955 | 6.408404 | 8.80511 | 0.9254725 | 0.379447 | 0.8519655 | 1.572246
8.1889 | 0.5914207 | 0.4115443 | 0.1554642 | 1.698822 | 0.4298639 | 3.253189 | 7.322953 | 0.7819791 | 0.4480759 | 0.315511 | 0.4721979
8.254974 | 0.624652 | 0.4274315 | 0.1858954 | 1.736355 | 0.4565742 | 4.645542 | 7.985126 | 0.8339784 | 0.4190193 | 0.46678 | 0.7632414
8.358131 | 0.5998238 | 0.4156981 | 0.1629782 | 1.708556 | 0.4367398 | 3.555476 | 7.47459 | 0.7954838 | 0.4405283 | 0.3486812 | 0.5336423
8.431331 | 0.5994801 | 0.4154259 | 0.1622524 | 1.707883 | 0.4363003 | 3.538119 | 7.465606 | 0.794436 | 0.4410606 | 0.3460313 | 0.5287841
8.50749 | 0.5897553 | 0.419476 | 0.1879585 | 1.720503 | 0.4408814 | 3.543781 | 7.503114 | 0.8210822 | 0.4307129 | 0.4097645 | 0.6420451
8.578301 | 0.5963832 | 0.4319916 | 0.2310135 | 1.752727 | 0.457382 | 4.269353 | 7.893866 | 0.876106 | 0.4060382 | 0.5772397 | 0.9714127
8.600278 | 0.6280737 | 0.4245337 | 0.169653 | 1.728537 | 0.4521658 | 4.551598 | 7.922917 | 0.8173689 | 0.4255745 | 0.4155239 | 0.6677445
8.729569 | 0.6180616 | 0.4253304 | 0.1836661 | 1.73156 | 0.4527886 | 4.375534 | 7.867633 | 0.8285091 | 0.4226382 | 0.4459971 | 0.7205034
8.768822 | 0.6272169 | 0.4464757 | 0.2663638 | 1.785529 | 0.4818903 | 6.09238 | 8.689395 | 0.9251047 | 0.3808508 | 0.8326744 | 1.526598
8.78289 | 0.6331425 | 0.4281777 | 0.180268 | 1.737594 | 0.4583595 | 4.895658 | 8.080651 | 0.8315405 | 0.4183941 | 0.4629979 | 0.7602751
8.858649 | 0.6290301 | 0.4352122 | 0.2154989 | 1.75612 | 0.4683381 | 5.26547 | 8.282721 | 0.868861 | 0.4033711 | 0.5937325 | 1.016945
8.913045 | 0.6149745 | 0.440328 | 0.249708 | 1.771313 | 0.4716376 | 5.240341 | 8.329489 | 0.9034063 | 0.3917417 | 0.7084993 | 1.251119
9.148921 | 0.6044891 | 0.4216602 | 0.1821951 | 1.723697 | 0.4459645 | 3.909053 | 7.66141 | 0.8206695 | 0.4284971 | 0.4163583 | 0.6591876
9.154896 | 0.596626 | 0.4283488 | 0.2163917 | 1.742927 | 0.4532443 | 4.084031 | 7.789542 | 0.8584863 | 0.4134284 | 0.5212388 | 0.858769
9.254735 | 0.5943158 | 0.4240383 | 0.2014748 | 1.731844 | 0.4475146 | 3.828628 | 7.652988 | 0.8395212 | 0.4219331 | 0.4628845 | 0.7440482
9.317866 | 0.636453 | 0.447392 | 0.2631927 | 1.786791 | 0.4853858 | 6.494251 | 8.83234 | 0.9235018 | 0.3797307 | 0.8487344 | 1.566158
9.465484 | 0.6071614 | 0.4188719 | 0.1680927 | 1.715919 | 0.4420972 | 3.827072 | 7.605306 | 0.8052613 | 0.4348633 | 0.3753954 | 0.5845688
9.605558 | 0.6122551 | 0.4222296 | 0.1766283 | 1.724115 | 0.4476028 | 4.089128 | 7.733508 | 0.8177153 | 0.4284285 | 0.411391 | 0.6529197
9.69395 | 0.6283367 | 0.4235716 | 0.1651508 | 1.726024 | 0.4505461 | 4.501405 | 7.895602 | 0.8124782 | 0.4276704 | 0.4005966 | 0.6400814
9.777528 | 0.6318231 | 0.4415573 | 0.240972 | 1.772243 | 0.477175 | 5.829441 | 8.544588 | 0.897984 | 0.3908525 | 0.7177775 | 1.277577
9.919604 | 0.5995626 | 0.4151429 | 0.1610349 | 1.707115 | 0.4358692 | 3.527576 | 7.459131 | 0.7930158 | 0.4416898 | 0.3425563 | 0.5226113
9.96781 | 0.62607 | 0.4280802 | 0.1872501 | 1.737908 | 0.4576897 | 4.718378 | 8.01746 | 0.8361253 | 0.4178193 | 0.4746142 | 0.7790105
10.01623 | 0.6159021 | 0.4361675 | 0.2314562 | 1.760246 | 0.466988 | 4.981485 | 8.193992 | 0.8826076 | 0.4000922 | 0.6283494 | 1.082425
10.21736 | 0.6319702 | 0.4268306 | 0.1755418 | 1.734197 | 0.4561048 | 4.781464 | 8.027006 | 0.825784 | 0.421123 | 0.4434623 | 0.7223678
10.26226 | 0.6353287 | 0.4456401 | 0.2562289 | 1.782401 | 0.4830092 | 6.293697 | 8.74594 | 0.9156467 | 0.3830702 | 0.8069494 | 1.472936
10.29003 | 0.629532 | 0.4317558 | 0.1998227 | 1.747124 | 0.4635342 | 5.040167 | 8.168069 | 0.8516157 | 0.4105256 | 0.5303216 | 0.8897003
10.43824 | 0.6288008 | 0.4419315 | 0.2451987 | 1.773549 | 0.4769585 | 5.765762 | 8.527466 | 0.9018535 | 0.3898619 | 0.7290528 | 1.30037
10.48475 | 0.6063952 | 0.4186926 | 0.168165 | 1.715549 | 0.4417693 | 3.804593 | 7.595268 | 0.8049668 | 0.4351301 | 0.3744178 | 0.5824973
10.59978 | 0.610182 | 0.4263835 | 0.1959197 | 1.735346 | 0.453314 | 4.263948 | 7.837252 | 0.839301 | 0.4193883 | 0.4743257 | 0.7714969
10.71362 | 0.6139826 | 0.422586 | 0.1763233 | 1.724839 | 0.4482877 | 4.14231 | 7.756403 | 0.8181742 | 0.4279121 | 0.413376 | 0.657332
10.81579 | 0.614145 | 0.4313316 | 0.2127398 | 1.747805 | 0.4605632 | 4.633827 | 8.020269 | 0.8604051 | 0.4096794 | 0.5463348 | 0.9146208
10.86954 | 0.6205634 | 0.4261652 | 0.1846536 | 1.733468 | 0.4542802 | 4.47783 | 7.912662 | 0.8307564 | 0.4211933 | 0.4542768 | 0.7373894
10.92039 | 0.6287634 | 0.4234259 | 0.1640387 | 1.725616 | 0.450299 | 4.502449 | 7.894545 | 0.8114549 | 0.4280356 | 0.3975671 | 0.6346786