## Sheet1
composition_1 | GFA | Dmax | Tg | Tx | Tl
Zr15.2Co55.1Al24.7Si5 | 2 | 0.800987 | 416.879 | 460.518 | 870.3305
Zr17.1Co55.1Al22.8Si5 | 2 | 0.8099933 | 426.777 | 456.2823 | 850.3801
Zr15.2Co53.2Al26.6Si5 | 2 | 0.8297832 | 420.0223 | 462.8923 | 885.5103
Zr17.1Co57.0Al20.9Si5 | 2 | 0.8560878 | 424.9154 | 452.2394 | 835.9991
Zr15.2Co57.0Al22.8Si5 | 2 | 0.8679577 | 413.2613 | 455.3012 | 853.4832
Zr17.1Co53.2Al24.7Si5 | 2 | 0.8825005 | 427.6732 | 457.0641 | 862.7198
Zr13.3Co53.2Al28.5Si5 | 2 | 0.9109387 | 413.7602 | 467.0382 | 901.5459
Zr19.0Co57.0Al19.0Si5 | 2 | 0.933955 | 439.9504 | 454.1181 | 823.5035
Zr7.6Co24.7Al62.7Ni5 | 2 | 0.9360611 | 361.6666 | 373.0225 | 837.4154
Zr13.3Co55.1Al26.6Si5 | 2 | 0.9429979 | 408.9778 | 463.9711 | 885.3418
Zr17.1Co58.9Al19.0Si5 | 2 | 0.9525869 | 421.8263 | 445.3057 | 820.8574
Zr19.0Co55.1Al20.9Si5 | 2 | 0.9617847 | 439.8425 | 456.7833 | 834.9382
Zr13.3Co51.3Al30.4Si5 | 2 | 0.9834164 | 418.2062 | 467.6127 | 915.3739
Zr15.2Co51.3Al28.5Si5 | 2 | 0.9947246 | 422.4965 | 462.3462 | 897.9334
Zr19.0Co58.9Al17.1Si5 | 2 | 1.033997 | 437.4818 | 447.4804 | 810.4085
Zr17.1Co60.8Al17.1Si5 | 2 | 1.034463 | 417.0671 | 436.043 | 806.1125
Zr15.2Co60.8Al19.0Si5 | 2 | 1.043037 | 404.7942 | 438.8997 | 820.5195
Zr11.4Co55.1Al28.5Si5 | 2 | 1.112244 | 402.2774 | 464.0508 | 888.7242
Zr17.1Co51.3Al26.6Si5 | 2 | 1.115544 | 427.5747 | 454.6032 | 872.0748
Zr20.9Co57.0Al17.1Si5 | 2 | 1.127999 | 459.057 | 464.3404 | 822.3844
Zr19.0Co53.2Al22.8Si5 | 2 | 1.130353 | 438.066 | 455.5228 | 843.7791
Zr13.3Co62.7Al19.0Si5 | 2 | 1.13628 | 390.8684 | 434.1164 | 821.2567
Zr11.4Co57.0Al26.6Si5 | 2 | 1.147528 | 396.8633 | 459.2391 | 873.0197
Zr19.0Co60.8Al15.2Si5 | 2 | 1.164028 | 431.7668 | 437.3813 | 796.783
Zr13.3Co49.4Al32.3Si5 | 2 | 1.198053 | 422.1101 | 466.1007 | 926.2333
Zr20.9Co58.9Al15.2Si5 | 2 | 1.199275 | 456.4584 | 457.1358 | 810.3003
Zr20.9Co55.1Al19.0Si5 | 2 | 1.246193 | 457.028 | 465.986 | 831.4496
Zr15.2Co49.4Al30.4Si5 | 2 | 1.257091 | 424.1937 | 459.4331 | 907.2505
Zr11.4Co49.4Al34.2Si5 | 2 | 1.35193 | 418.8201 | 467.1587 | 928.0203
Zr9.5Co49.4Al36.1Si5 | 2 | 1.382124 | 414.9912 | 464.5465 | 915.3418
Zr19.0Co51.3Al24.7Si5 | 2 | 1.383059 | 435.0275 | 450.6447 | 849.3589
Zr22.8Co57.0Al15.2Si5 | 2 | 1.39194 | 482.4898 | 482.808 | 836.1003
Zr20.9Co53.2Al20.9Si5 | 2 | 1.455825 | 452.0694 | 462.5489 | 836.8809
Zr22.8Co55.1Al17.1Si5 | 2 | 1.521788 | 479.0149 | 484.1192 | 843.734
Zr15.2Co47.5Al32.3Si5 | 2 | 1.525285 | 425.1358 | 454.9567 | 913.6834
Zr17.1Co49.4Al28.5Si5 | 2 | 1.57461 | 426.4365 | 449.573 | 878.3015
Zr20.9Co51.3Al22.8Si5 | 2 | 1.657385 | 445.5012 | 454.8988 | 838.4936
Zr32.3Co28.5Al34.2Si5 | 2 | 1.732077 | 342.0786 | 362.0995 | 729.216
Zr15.2Co45.6Al34.2Si5 | 2 | 1.743389 | 425.4119 | 449.5552 | 917.6369
Zr24.7Co55.1Al15.2Si5 | 2 | 1.747238 | 505.5718 | 508.3503 | 870.0393
Zr19.0Co49.4Al26.6Si5 | 2 | 1.751975 | 430.8063 | 442.9801 | 851.7134
Zr22.8Co51.3Al20.9Si5 | 2 | 1.763009 | 459.5139 | 467.8005 | 843.4095
Zr24.7Co53.2Al17.1Si5 | 2 | 1.764998 | 493.6547 | 501.2628 | 869.4698
Zr24.7Co51.3Al19.0Si5 | 2 | 1.77875 | 477.6748 | 487.326 | 862.2649
Zr26.6Co51.3Al17.1Si5 | 2 | 1.799086 | 499.8983 | 510.4603 | 889.0157
Zr13.3Co43.7Al38.0Si5 | 2 | 1.808145 | 429.2975 | 453.6607 | 940.3571
Zr26.6Co53.2Al15.2Si5 | 2 | 1.838509 | 520.7103 | 526.801 | 900.6635
Zr20.9Co49.4Al24.7Si5 | 2 | 1.840457 | 437.8092 | 444.1718 | 836.6113
Zr24.7Co49.4Al20.9Si5 | 2 | 1.845384 | 460.6688 | 469.1985 | 850.1357
Zr28.5Co53.2Al13.3Si5 | 2 | 1.872959 | 549.0913 | 550.8809 | 932.7862
Zr22.8Co49.4Al22.8Si5 | 2 | 1.873674 | 447.6064 | 453.5475 | 836.7683
Zr26.6Co47.5Al20.9Si5 | 2 | 1.891764 | 455.3162 | 464.7917 | 849.8747
Zr30.4Co51.3Al13.3Si5 | 2 | 1.90504 | 551.4297 | 555.4031 | 945.9748
Zr32.3Co32.3Al30.4Si5 | 2 | 1.905279 | 355.8147 | 376.2391 | 736.8814
Zr24.7Co47.5Al22.8Si5 | 2 | 1.923389 | 443.9059 | 449.4843 | 835.0565
Zr26.6Co45.6Al22.8Si5 | 2 | 1.932972 | 435.2789 | 442.1404 | 828.0796
Zr15.2Co43.7Al36.1Si5 | 2 | 1.939942 | 425.1231 | 443.6206 | 919.4767
Zr26.6Co43.7Al24.7Si5 | 2 | 1.950517 | 417.5516 | 422.5804 | 807.8559
Zr32.3Co34.2Al28.5Si5 | 2 | 1.951542 | 364.3113 | 384.1343 | 744.1162
Zr30.4Co36.1Al28.5Si5 | 2 | 1.9641 | 370.4764 | 385.2052 | 751.205
Zr30.4Co38.0Al26.6Si5 | 2 | 1.984304 | 381.7438 | 395.5852 | 763.6567
Zr28.5Co41.8Al24.7Si5 | 2 | 1.984805 | 406.0437 | 414.7019 | 793.8471
Zr24.7Co45.6Al24.7Si5 | 2 | 1.993847 | 428.0377 | 430.6556 | 819.188
Zr30.4Co34.2Al30.4Si5 | 2 | 2.009942 | 361.0274 | 376.2687 | 741.9506
Zr36.1Co30.4Al28.5Si5 | 2 | 2.018245 | 356.2479 | 384.9487 | 738.6019
Zr28.5Co45.6Al20.9Si5 | 2 | 2.018246 | 445.0943 | 455.7332 | 840.6433
Zr28.5Co43.7Al22.8Si5 | 2 | 2.019243 | 423.8889 | 433.0415 | 815.47
Zr32.3Co36.1Al26.6Si5 | 2 | 2.023712 | 374.3727 | 393.0592 | 754.2903
Zr17.1Co47.5Al30.4Si5 | 2 | 2.023804 | 424.4018 | 443.0393 | 881.9633
Zr26.6Co41.8Al26.6Si5 | 2 | 2.028937 | 402.2295 | 406.4383 | 790.2613
Zr28.5Co38.0Al28.5Si5 | 2 | 2.039188 | 378.7803 | 388.1144 | 761.8688
Zr30.4Co39.9Al24.7Si5 | 2 | 2.055216 | 395.3952 | 408.2355 | 779.9049
Zr34.2Co34.2Al26.6Si5 | 2 | 2.087664 | 368.7716 | 392.0192 | 747.9978
Zr32.3Co38.0Al24.7Si5 | 2 | 2.129418 | 386.5518 | 403.7221 | 768.1173
Zr20.9Co47.5Al26.6Si5 | 2 | 2.137706 | 429.3008 | 431.9976 | 832.2906
Zr24.7Co43.7Al26.6Si5 | 2 | 2.147966 | 413.5397 | 414.1393 | 804.1952
Zr30.4Co41.8Al22.8Si5 | 2 | 2.153158 | 412.1299 | 424.2778 | 800.538
Zr28.5Co36.1Al30.4Si5 | 2 | 2.174912 | 368.3682 | 378.0092 | 750.9202
Zr30.4Co58.9Al5.7W5 | 2 | 2.190321 | 541.3949 | 554.3767 | 958.6832
Zr26.6Co39.9Al28.5Si5 | 2 | 2.197309 | 389.1426 | 393.1418 | 775.5918
Zr30.4Co43.7Al20.9Si5 | 2 | 2.216109 | 432.6974 | 444.9179 | 825.9006
Zr17.1Co45.6Al32.3Si5 | 2 | 2.234528 | 421.7576 | 435.8974 | 883.8263
Zr28.5Co47.5Al19.0W5 | 2 | 2.325623 | 724.0351 | 766.4567 | 1119.311
Zr28.5Co49.4Al17.1W5 | 2 | 2.336549 | 687.106 | 728.4565 | 1080.25
Zr26.6Co51.3Al17.1W5 | 2 | 2.341794 | 657.0895 | 692.2726 | 1050.121
Zr28.5Co32.3Al34.2Si5 | 2 | 2.342164 | 351.9455 | 361.1055 | 737.3143
Zr26.6Co49.4Al19.0W5 | 2 | 2.343559 | 695.8944 | 730.1718 | 1088.07
Zr19.0Co47.5Al28.5Si5 | 2 | 2.358185 | 425.607 | 433.8541 | 851.6562
Zr26.6Co38.0Al30.4Si5 | 2 | 2.409509 | 377.9972 | 381.9377 | 763.8076
Zr26.6Co53.2Al15.2W5 | 2 | 2.414213 | 617.4366 | 652.9019 | 1012.079
Zr17.1Co43.7Al34.2Si5 | 2 | 2.420002 | 418.8167 | 428.6657 | 884.515
Zr32.3Co43.7Al19.0Si5 | 2 | 2.459285 | 444.0804 | 457.9646 | 838.9644
Zr36.1Co36.1Al22.8Si5 | 2 | 2.465642 | 385.6913 | 408.7988 | 765.4495
Zr24.7Co53.2Al17.1W5 | 2 | 2.475607 | 614.7354 | 649.5737 | 1012.444
Zr28.5Co51.3Al15.2W5 | 2 | 2.481446 | 647.9854 | 688.0364 | 1040.888
Zr24.7Co57.0Al13.3W5 | 2 | 2.49162 | 542.3796 | 577.7132 | 943.835
Zr26.6Co47.5Al20.9W5 | 2 | 2.499033 | 731.1876 | 764.8924 | 1123.788
Zr34.2Co39.9Al20.9Si5 | 2 | 2.519798 | 409.6154 | 426.7385 | 795.2792
Zr26.6Co55.1Al13.3W5 | 2 | 2.526774 | 580.1712 | 614.39 | 976.7669
Zr30.4Co9.5Al55.1W5 | 2 | 2.554635 | 682.9583 | 811.289 | 1147.936
Zr28.5Co45.6Al20.9W5 | 2 | 2.567108 | 756.5847 | 800.4222 | 1156.1
Zr24.7Co51.3Al19.0W5 | 2 | 2.579723 | 653.6734 | 686.3159 | 1048.705
Zr30.4Co47.5Al17.1W5 | 2 | 2.58668 | 704.2471 | 756.1099 | 1102.805
Zr47.5Co3.8Al43.7W5 | 2 | 2.634967 | 652.645 | 763.6926 | 1049.421
Zr26.6Co36.1Al32.3Si5 | 2 | 2.642351 | 368.4799 | 372.2071 | 754.7622
Zr28.5Co53.2Al13.3W5 | 2 | 2.647153 | 609.7255 | 647.307 | 1003.997
Zr36.1Co53.2Al5.7W5 | 2 | 2.65439 | 542.4673 | 572.1843 | 973.4512
Zr17.1Co41.8Al36.1Si5 | 2 | 2.659814 | 415.849 | 421.628 | 884.4627
Zr30.4Co49.4Al15.2W5 | 2 | 2.669596 | 666.9117 | 715.5939 | 1062.451
Zr38.0Co51.3Al5.7W5 | 2 | 2.69192 | 533.9387 | 566.8151 | 967.9639
Zr26.6Co34.2Al34.2Si5 | 2 | 2.737427 | 360.3092 | 363.535 | 748.2969
Zr22.8Co55.1Al17.1W5 | 2 | 2.738 | 563.516 | 603.0083 | 968.4118
Zr24.7Co49.4Al20.9W5 | 2 | 2.765463 | 690.6403 | 720.9826 | 1083.204
Zr30.4Co45.6Al19.0W5 | 2 | 2.769567 | 738.639 | 793.567 | 1142.941
Zr22.8Co19.0Al53.2W5 | 2 | 2.787848 | 682.5265 | 772.6162 | 1137.445
Zr28.5Co55.1Al11.4W5 | 2 | 2.804895 | 575.9296 | 609.2079 | 972.8146
Zr19.0Co45.6Al30.4Si5 | 2 | 2.809307 | 419.8288 | 424.4404 | 850.239
Zr26.6Co32.3Al36.1Si5 | 2 | 2.809588 | 353.2522 | 355.6881 | 744.2833
Zr30.4Co51.3Al13.3W5 | 2 | 2.818415 | 629.2157 | 673.936 | 1024.518
Zr28.5Co13.3Al53.2W5 | 2 | 2.833642 | 696.7376 | 813.0762 | 1177.549
Zr26.6Co45.6Al22.8W5 | 2 | 2.834785 | 761.1493 | 795.0596 | 1156.027
Zr30.4Co11.4Al53.2W5 | 2 | 2.850391 | 692.6872 | 820.2292 | 1172.762
Zr38.0Co5.7Al51.3W5 | 2 | 2.894217 | 683.3128 | 827.0052 | 1124.434
Zr28.5Co43.7Al22.8W5 | 2 | 2.91227 | 783.5023 | 828.9619 | 1189.551
Zr28.5Co26.6Al39.9Si5 | 2 | 2.949668 | 334.5133 | 340.7378 | 734.579
Zr30.4Co53.2Al11.4W5 | 2 | 2.963777 | 594.6225 | 633.8236 | 992.1925
Zr41.8Co5.7Al47.5W5 | 2 | 2.967551 | 683.5563 | 819.6436 | 1109.623
Zr43.7Co5.7Al45.6W5 | 2 | 2.997929 | 676.7141 | 806.1467 | 1094.465
Zr24.7Co47.5Al22.8W5 | 2 | 3.002195 | 723.3531 | 752.1565 | 1114.477
Zr30.4Co43.7Al20.9W5 | 2 | 3.030506 | 768.402 | 826.2567 | 1180.959
Zr38.0Co7.6Al49.4W5 | 2 | 3.042058 | 687.8869 | 835.6185 | 1143.424
Zr32.3Co51.3Al11.4W5 | 2 | 3.076072 | 604.3951 | 651.1114 | 1004.778
Zr32.3Co49.4Al13.3W5 | 2 | 3.081829 | 638.7967 | 691.9879 | 1038.045
Zr19.0Co43.7Al32.3Si5 | 2 | 3.095584 | 413.9042 | 415.3621 | 848.2833
Zr32.3Co11.4Al51.3W5 | 2 | 3.108097 | 699.8916 | 835.5825 | 1184.404
Zr34.2Co9.5Al51.3W5 | 2 | 3.109617 | 691.3156 | 835.6789 | 1165.745
Zr30.4Co13.3Al51.3W5 | 2 | 3.111142 | 708.1381 | 831.6509 | 1197.537
Zr45.6Co5.7Al43.7W5 | 2 | 3.122478 | 662.3914 | 784.4684 | 1074.861
Zr32.3Co47.5Al15.2W5 | 2 | 3.122864 | 675.162 | 733.662 | 1076.919
Zr32.3Co53.2Al9.5W5 | 2 | 3.172871 | 575.8051 | 614.4227 | 980.5007
Zr39.9Co7.6Al47.5W5 | 2 | 3.177177 | 688.2925 | 832.9955 | 1135.388
Zr36.1Co9.5Al49.4W5 | 2 | 3.184546 | 695.528 | 843.7007 | 1165.669
Zr38.0Co49.4Al7.6W5 | 2 | 3.196241 | 544.5411 | 586.4541 | 966.6482
Zr26.6Co43.7Al24.7W5 | 2 | 3.208892 | 784.902 | 819.6027 | 1184.37
Zr34.2Co11.4Al49.4W5 | 2 | 3.212043 | 706.7378 | 848.8064 | 1188.034
Zr26.6Co28.5Al39.9Si5 | 2 | 3.217481 | 341.8205 | 342.1614 | 743.406
Zr22.8Co51.3Al20.9W5 | 2 | 3.223277 | 636.6215 | 670.5542 | 1034.438
Zr30.4Co41.8Al22.8W5 | 2 | 3.23343 | 792.7198 | 852.8103 | 1215.71
Zr28.5Co41.8Al24.7W5 | 2 | 3.234624 | 804.459 | 851.2574 | 1219.324
Zr32.3Co13.3Al49.4W5 | 2 | 3.237632 | 718.9211 | 849.6212 | 1208.603
Zr24.7Co45.6Al24.7W5 | 2 | 3.290917 | 750.3194 | 778.6718 | 1141.837
Zr51.3Co38.0Al5.7W5 | 2 | 3.298634 | 430.8872 | 473.4092 | 885.4215
Zr38.0Co9.5Al47.5W5 | 2 | 3.342893 | 698.1481 | 846.3731 | 1159.848
Zr34.2Co49.4Al11.4W5 | 2 | 3.360378 | 606.4016 | 659.5271 | 1010.825
Zr41.8Co7.6Al45.6W5 | 2 | 3.388571 | 684.4825 | 823.6186 | 1120.825
Zr36.1Co49.4Al9.5W5 | 2 | 3.391997 | 573.5485 | 622.3368 | 985.2758
Zr36.1Co11.4Al47.5W5 | 2 | 3.399055 | 712.0538 | 857.3585 | 1184.482
Zr32.3Co45.6Al17.1W5 | 2 | 3.407217 | 710.441 | 773.75 | 1118.29
Zr34.2Co13.3Al47.5W5 | 2 | 3.412554 | 727.5676 | 863.7749 | 1209.768
Zr22.8Co49.4Al22.8W5 | 2 | 3.438285 | 670.6541 | 701.7343 | 1064.511
Zr47.5Co5.7Al41.8W5 | 2 | 3.471464 | 638.7597 | 753.1725 | 1048.681
Zr45.6Co43.7Al5.7W5 | 2 | 3.475821 | 481.2114 | 517.354 | 928.1984
Zr22.8Co22.8Al49.4W5 | 2 | 3.481348 | 702.3458 | 779.363 | 1159.67
Zr26.6Co41.8Al26.6W5 | 2 | 3.525474 | 802.4607 | 838.126 | 1208.945
Zr30.4Co39.9Al24.7W5 | 2 | 3.53243 | 811.5867 | 872.822 | 1246.591
Zr28.5Co39.9Al26.6W5 | 2 | 3.571637 | 819.8717 | 867.4656 | 1245.441
Zr17.1Co58.9Al19.0W5 | 2 | 3.576418 | 437.0864 | 497.4426 | 853.9338
Zr24.7Co43.7Al26.6W5 | 2 | 3.600748 | 770.9303 | 799.7225 | 1165.224
Zr53.2Co30.4Al11.4W5 | 2 | 3.608903 | 437.5508 | 494.8893 | 883.934
Zr22.8Co47.5Al24.7W5 | 2 | 3.610099 | 700.2927 | 729.5016 | 1091.166
Zr41.8Co45.6Al7.6W5 | 2 | 3.610982 | 520.442 | 562.438 | 949.9353
Zr30.4Co15.2Al49.4W5 | 2 | 3.631897 | 728.7096 | 845.4561 | 1222.348
Zr39.9Co9.5Al45.6W5 | 2 | 3.661658 | 697.3236 | 842.3095 | 1147.591
Zr43.7Co7.6Al43.7W5 | 2 | 3.674661 | 674.7373 | 806.8032 | 1101.173
Zr34.2Co47.5Al13.3W5 | 2 | 3.717069 | 640.1612 | 700.2812 | 1045.033
Zr43.7Co43.7Al7.6W5 | 2 | 3.76197 | 505.752 | 547.425 | 940.1114
Zr60.8Co7.6Al26.6W5 | 2 | 3.773021 | 355.9902 | 423.343 | 763.5734
Zr26.6Co19.0Al49.4W5 | 2 | 3.777785 | 729.4502 | 820.9247 | 1213.044
Zr38.0Co11.4Al45.6W5 | 2 | 3.787436 | 714.2663 | 859.3236 | 1174.592
Zr26.6Co39.9Al28.5W5 | 2 | 3.800542 | 814.478 | 851.098 | 1230.061
Zr32.3Co15.2Al47.5W5 | 2 | 3.805587 | 741.8662 | 864.7817 | 1232.485
Zr38.0Co47.5Al9.5W5 | 2 | 3.812313 | 565.3837 | 615.5163 | 980.8323
Zr36.1Co13.3Al45.6W5 | 2 | 3.812387 | 732.6809 | 871.4872 | 1202.672
Zr53.2Co28.5Al13.3W5 | 2 | 3.836567 | 453.1109 | 514.0861 | 898.3727
Zr51.3Co32.3Al11.4W5 | 2 | 3.836969 | 464.3009 | 519.9466 | 914.8129
Zr45.6Co41.8Al7.6W5 | 2 | 3.849581 | 489.8051 | 531.7502 | 929.6295
Zr17.1Co34.2Al43.7W5 | 2 | 3.873526 | 638.7328 | 704.4587 | 1044.251
Zr22.8Co45.6Al26.6W5 | 2 | 3.879098 | 724.3041 | 752.8613 | 1114.029
Zr24.7Co41.8Al28.5W5 | 2 | 3.885531 | 785.3841 | 815.1736 | 1184.943
Zr28.5Co38.0Al28.5W5 | 2 | 3.89434 | 830.5251 | 878.5283 | 1267.913
Zr32.3Co43.7Al19.0W5 | 2 | 3.897209 | 742.4965 | 810.2646 | 1159.484
Zr49.4Co38.0Al7.6W5 | 2 | 3.901591 | 454.7971 | 499.7223 | 904.1898
Zr47.5Co39.9Al7.6W5 | 2 | 3.92952 | 472.7965 | 515.8383 | 917.9999
Zr58.9Co5.7Al30.4W5 | 2 | 3.938418 | 391.9017 | 465.622 | 793.6396
Zr49.4Co36.1Al9.5W5 | 2 | 3.942043 | 468.7604 | 518.3013 | 917.4843
Zr20.9Co49.4Al24.7W5 | 2 | 3.948409 | 638.436 | 674.6907 | 1033.738
Zr28.5Co17.1Al49.4W5 | 2 | 3.97477 | 732.8433 | 835.882 | 1224.392
Zr39.9Co45.6Al9.5W5 | 2 | 3.983417 | 554.0521 | 603.7295 | 973.7564
Zr30.4Co38.0Al26.6W5 | 2 | 3.98689 | 825.5422 | 886.9495 | 1273.238
Zr49.4Co5.7Al39.9W5 | 2 | 3.99043 | 605.0055 | 711.5031 | 1012.839
Zr26.6Co38.0Al30.4W5 | 2 | 4.012794 | 821.8483 | 859.5399 | 1247.903
Zr51.3Co30.4Al13.3W5 | 2 | 4.013312 | 484.6838 | 544.5968 | 935.2667
Zr36.1Co47.5Al11.4W5 | 2 | 4.023837 | 602.3824 | 659.1463 | 1011.322
Zr47.5Co38.0Al9.5W5 | 2 | 4.02912 | 488.8338 | 536.8663 | 932.8535
Zr22.8Co24.7Al47.5W5 | 2 | 4.051555 | 713.8953 | 784.1231 | 1169.223
Zr26.6Co20.9Al47.5W5 | 2 | 4.073492 | 748.3986 | 831.5902 | 1232.273
Zr19.0Co51.3Al24.7W5 | 2 | 4.076719 | 572.351 | 618.7167 | 973.887
Zr49.4Co34.2Al11.4W5 | 2 | 4.079247 | 489.2496 | 543.3423 | 938.9938
Zr41.8Co43.7Al9.5W5 | 2 | 4.081117 | 540.3121 | 588.823 | 965.1751
Zr17.1Co53.2Al24.7W5 | 2 | 4.084775 | 510.3912 | 566.4159 | 917.461
Zr28.5Co36.1Al30.4W5 | 2 | 4.108833 | 837.1882 | 885.6159 | 1286.551
Zr20.9Co47.5Al26.6W5 | 2 | 4.111022 | 665.0132 | 699.5306 | 1056.339
Zr34.2Co45.6Al15.2W5 | 2 | 4.125683 | 675.1614 | 741.5221 | 1084.85
Zr45.6Co39.9Al9.5W5 | 2 | 4.128503 | 507.4819 | 554.8093 | 945.149
Zr24.7Co39.9Al30.4W5 | 2 | 4.14176 | 794.4197 | 825.6114 | 1201.378
Zr26.6Co36.1Al32.3W5 | 2 | 4.154969 | 825.3726 | 864.5374 | 1262.398
Zr34.2Co15.2Al45.6W5 | 2 | 4.161697 | 750.3175 | 877.8745 | 1230.98
Zr43.7Co41.8Al9.5W5 | 2 | 4.162673 | 524.6854 | 572.2299 | 955.6693
Zr45.6Co7.6Al41.8W5 | 2 | 4.170945 | 657.5672 | 781.8 | 1077.653
Zr20.9Co28.5Al45.6W5 | 2 | 4.173157 | 697.6382 | 760.2854 | 1133.237
Zr41.8Co9.5Al43.7W5 | 2 | 4.177322 | 691.4812 | 830.8598 | 1129.094
Zr19.0Co49.4Al26.6W5 | 2 | 4.185597 | 599.5947 | 643.7585 | 995.8961
Zr17.1Co51.3Al26.6W5 | 2 | 4.189681 | 536.1529 | 590.2422 | 938.1397
Zr28.5Co34.2Al32.3W5 | 2 | 4.193145 | 840.4048 | 889.7033 | 1300.976
Zr13.3Co43.7Al38.0W5 | 2 | 4.197546 | 545.7596 | 617.2196 | 939.8709
Zr15.2Co39.9Al39.9W5 | 2 | 4.213378 | 596.0753 | 663.5897 | 989.1538
Zr51.3Co28.5Al15.2W5 | 2 | 4.218657 | 505.8684 | 570.1223 | 955.6362
Zr28.5Co32.3Al34.2W5 | 2 | 4.230051 | 840.463 | 891.4283 | 1310.761
Zr57.0Co19.0Al19.0W5 | 2 | 4.233784 | 401.7619 | 469.9732 | 817.5472
Zr22.8Co43.7Al28.5W5 | 2 | 4.251226 | 742.2265 | 771.1839 | 1133.166
Zr57.0Co5.7Al32.3W5 | 2 | 4.282302 | 425.7166 | 503.9701 | 825.9289
Zr28.5Co30.4Al36.1W5 | 2 | 4.283981 | 837.4588 | 891.1348 | 1315.583
Zr26.6Co34.2Al34.2W5 | 2 | 4.321237 | 825.6026 | 866.9286 | 1273.252
Zr28.5Co28.5Al38.0W5 | 2 | 4.336888 | 831.3778 | 888.9693 | 1315.32
Zr47.5Co36.1Al11.4W5 | 2 | 4.34184 | 512.0421 | 565.0285 | 957.3967
Zr49.4Co32.3Al13.3W5 | 2 | 4.34367 | 513.7336 | 572.5615 | 964.7177
Zr28.5Co26.6Al39.9W5 | 2 | 4.357581 | 822.1578 | 884.9538 | 1310.068
Zr15.2Co49.4Al30.4W5 | 2 | 4.370739 | 525.364 | 585.5779 | 923.4963
Zr32.3Co41.8Al20.9W5 | 2 | 4.382154 | 769.9612 | 841.2871 | 1198.369
Zr24.7Co38.0Al32.3W5 | 2 | 4.402607 | 798.9589 | 832.0205 | 1214.786
Zr28.5Co19.0Al47.5W5 | 2 | 4.404529 | 754.5023 | 848.8759 | 1247.112
Zr15.2Co41.8Al38.0W5 | 2 | 4.412182 | 587.743 | 652.9275 | 979.1192
Zr26.6Co22.8Al45.6W5 | 2 | 4.420382 | 766.7797 | 841.6873 | 1249.462
Zr20.9Co45.6Al28.5W5 | 2 | 4.425512 | 686.5075 | 720.4713 | 1075.606
Zr38.0Co45.6Al11.4W5 | 2 | 4.426902 | 593.8985 | 651.4762 | 1007.615
Zr39.9Co11.4Al43.7W5 | 2 | 4.445015 | 712.0094 | 853.854 | 1158.573
Zr39.9Co43.7Al11.4W5 | 2 | 4.445348 | 582.0901 | 638.6131 | 1001.068
Zr30.4Co17.1Al47.5W5 | 2 | 4.4538 | 751.8318 | 859.9756 | 1246.688
Zr51.3Co26.6Al17.1W5 | 2 | 4.460531 | 525.7375 | 594.0203 | 973.5744
Zr24.7Co24.7Al45.6W5 | 2 | 4.469698 | 749.3575 | 816.9925 | 1217.361
Zr30.4Co36.1Al28.5W5 | 2 | 4.470509 | 835.2888 | 896.3858 | 1295.312
Zr28.5Co24.7Al41.8W5 | 2 | 4.471577 | 809.7323 | 879.0181 | 1300.111
Zr30.4Co24.7Al39.9W5 | 2 | 4.479954 | 824.5448 | 898.9697 | 1319.856
Zr30.4Co26.6Al38.0W5 | 2 | 4.482517 | 834.3235 | 903.3441 | 1328.518
Zr57.0Co11.4Al26.6W5 | 2 | 4.489338 | 403.5899 | 476.7877 | 818.2413
Zr36.1Co45.6Al13.3W5 | 2 | 4.490824 | 635.4482 | 699.3352 | 1046.4
Zr22.8Co26.6Al45.6W5 | 2 | 4.50106 | 725.4626 | 789.0654 | 1177.011
Zr17.1Co47.5Al30.4W5 | 2 | 4.501103 | 582.0631 | 634.1267 | 974.9086
Zr38.0Co13.3Al43.7W5 | 2 | 4.503103 | 733.3715 | 871.6819 | 1189.173
Zr19.0Co34.2Al41.8W5 | 2 | 4.5239 | 674.9048 | 731.2991 | 1084.872
Zr38.0Co43.7Al13.3W5 | 2 | 4.531444 | 626.388 | 690.9469 | 1043.307
Zr15.2Co45.6Al34.2W5 | 2 | 4.532559 | 562.4854 | 623.9257 | 954.508
Zr49.4Co30.4Al15.2W5 | 2 | 4.5413 | 539.2843 | 602.8026 | 990.7008
Zr20.9Co30.4Al43.7W5 | 2 | 4.542371 | 705.0412 | 762.3715 | 1134.905
Zr26.6Co32.3Al36.1W5 | 2 | 4.556861 | 822.839 | 867.2291 | 1280.086
Zr41.8Co41.8Al11.4W5 | 2 | 4.560084 | 567.7131 | 622.4953 | 992.7221
Zr30.4Co28.5Al36.1W5 | 2 | 4.576119 | 840.7911 | 905.9001 | 1332.358
Zr45.6Co38.0Al11.4W5 | 2 | 4.613451 | 532.6523 | 585.3162 | 971.5643
Zr39.9Co41.8Al13.3W5 | 2 | 4.616553 | 614.1182 | 677.3085 | 1036.968
Zr22.8Co41.8Al30.4W5 | 2 | 4.617998 | 754.302 | 784.4473 | 1148.897
Zr55.1Co5.7Al34.2W5 | 2 | 4.618562 | 467.6758 | 551.5644 | 867.757
Zr26.6Co24.7Al43.7W5 | 2 | 4.636669 | 783.3448 | 850.3796 | 1263.675
Zr30.4Co22.8Al41.8W5 | 2 | 4.639565 | 811.3172 | 892.6508 | 1306.787
Zr28.5Co20.9Al45.6W5 | 2 | 4.656738 | 775.4434 | 860.8983 | 1267.955
Zr19.0Co45.6Al30.4W5 | 2 | 4.663931 | 643.0234 | 685.6757 | 1032.218
Zr17.1Co39.9Al38.0W5 | 2 | 4.671218 | 631.7643 | 689.1424 | 1024.163
Zr26.6Co26.6Al41.8W5 | 2 | 4.673414 | 797.4189 | 857.3005 | 1274.214
Zr49.4Co28.5Al17.1W5 | 2 | 4.678037 | 563.4549 | 631.1431 | 1013.954
Zr24.7Co36.1Al34.2W5 | 2 | 4.679624 | 799.8229 | 835.3834 | 1225.215
Zr28.5Co22.8Al43.7W5 | 2 | 4.685827 | 794.093 | 871.0278 | 1285.882
Zr30.4Co30.4Al34.2W5 | 2 | 4.699239 | 844.084 | 906.6633 | 1331.058
Zr26.6Co28.5Al39.9W5 | 2 | 4.71902 | 808.7293 | 862.3888 | 1280.608
Zr26.6Co30.4Al38.0W5 | 2 | 4.72765 | 817.2051 | 865.6904 | 1282.586
Zr43.7Co39.9Al11.4W5 | 2 | 4.729796 | 551.1891 | 604.4992 | 982.9969
Zr53.2Co5.7Al36.1W5 | 2 | 4.735195 | 514.8645 | 605.5872 | 916.6229
Zr30.4Co34.2Al30.4W5 | 2 | 4.75916 | 841.4157 | 902.2974 | 1312.472
Zr24.7Co26.6Al43.7W5 | 2 | 4.764851 | 763.2929 | 823.7709 | 1227.221
Zr47.5Co34.2Al13.3W5 | 2 | 4.787814 | 539.6088 | 597.686 | 987.2411
Zr30.4Co32.3Al32.3W5 | 2 | 4.797476 | 844.2938 | 905.5485 | 1324.436
Zr53.2Co22.8Al19.0W5 | 2 | 4.814329 | 495.816 | 567.3214 | 933.8775
Zr22.8Co28.5Al43.7W5 | 2 | 4.816394 | 736.3192 | 793.6155 | 1182.585
Zr36.1Co15.2Al43.7W5 | 2 | 4.817722 | 753.5096 | 883.14 | 1220.639
Zr20.9Co43.7Al30.4W5 | 2 | 4.820104 | 702.4978 | 736.9655 | 1091.603
Zr19.0Co36.1Al39.9W5 | 2 | 4.830993 | 676.72 | 729.5485 | 1080.516
Zr43.7Co9.5Al41.8W5 | 2 | 4.863864 | 679.5236 | 811.8447 | 1106.452
Zr30.4Co19.0Al45.6W5 | 2 | 4.867389 | 774.4585 | 873.2231 | 1269.517
Zr30.4Co20.9Al43.7W5 | 2 | 4.868075 | 794.5654 | 884.1518 | 1289.809
Zr47.5Co7.6Al39.9W5 | 2 | 4.873025 | 631.6115 | 747.5457 | 1048.629
Zr51.3Co24.7Al19.0W5 | 2 | 4.891544 | 542.9329 | 614.7627 | 987.8126
Zr32.3Co17.1Al45.6W5 | 2 | 4.901179 | 765.1465 | 878.6144 | 1255.389
Zr32.3Co39.9Al22.8W5 | 2 | 4.907402 | 792.2464 | 865.624 | 1233.415
Zr55.1Co7.6Al32.3W5 | 2 | 4.932677 | 456.0683 | 538.3602 | 864.6837
Zr19.0Co43.7Al32.3W5 | 2 | 4.936389 | 657.8334 | 701.2103 | 1046.304
Zr20.9Co32.3Al41.8W5 | 2 | 4.952837 | 711.5955 | 763.9854 | 1134.775
Zr24.7Co28.5Al41.8W5 | 2 | 4.954729 | 775.3554 | 829.2415 | 1233.861
Zr24.7Co34.2Al36.1W5 | 2 | 4.962942 | 797.604 | 836.4429 | 1232.532
Zr49.4Co26.6Al19.0W5 | 2 | 4.97258 | 584.706 | 655.8795 | 1032.83
Zr22.8Co39.9Al32.3W5 | 2 | 4.973192 | 761.2456 | 793.2243 | 1161.6
Zr34.2Co43.7Al17.1W5 | 2 | 4.996276 | 708.7376 | 780.9258 | 1127.039
Zr55.1Co9.5Al30.4W5 | 2 | 5.044421 | 450.3348 | 531.2489 | 865.0274
Zr36.1Co43.7Al15.2W5 | 2 | 5.060403 | 669.4074 | 739.9899 | 1086.888
Zr55.1Co11.4Al28.5W5 | 2 | 5.076751 | 449.1446 | 528.7178 | 867.7998
Zr55.1Co19.0Al20.9W5 | 2 | 5.079146 | 451.3952 | 523.7936 | 877.1356
Zr41.8Co39.9Al13.3W5 | 2 | 5.095163 | 599.2704 | 660.3103 | 1028.304
Zr47.5Co32.3Al15.2W5 | 2 | 5.102629 | 568.3404 | 631.329 | 1017.833
Zr22.8Co30.4Al41.8W5 | 2 | 5.116764 | 745.8993 | 797.339 | 1185.651
Zr19.0Co41.8Al34.2W5 | 2 | 5.118376 | 667.9971 | 712.8748 | 1057.878
Zr24.7Co30.4Al39.9W5 | 2 | 5.119367 | 785.204 | 833.2227 | 1236.991
Zr24.7Co32.3Al38.0W5 | 2 | 5.150304 | 792.6643 | 835.6504 | 1236.522
Zr19.0Co39.9Al36.1W5 | 2 | 5.160461 | 674.0296 | 721.0398 | 1067.24
Zr20.9Co41.8Al32.3W5 | 2 | 5.184261 | 713.1694 | 748.9911 | 1104.599
Zr45.6Co36.1Al13.3W5 | 2 | 5.216144 | 562.275 | 620.3724 | 1004.319
Zr32.3Co22.8Al39.9W5 | 2 | 5.23199 | 817.432 | 904.413 | 1310.174
Zr55.1Co13.3Al26.6W5 | 2 | 5.25152 | 450.5619 | 528.6398 | 871.66
Zr38.0Co41.8Al15.2W5 | 2 | 5.280229 | 659.6653 | 730.9569 | 1083.889
Zr41.8Co11.4Al41.8W5 | 2 | 5.310283 | 704.4494 | 840.9638 | 1137.463
Zr22.8Co38.0Al34.2W5 | 2 | 5.312688 | 763.9426 | 798.3965 | 1171.575
Zr32.3Co20.9Al41.8W5 | 2 | 5.324867 | 803.607 | 898.2399 | 1294.926
Zr47.5Co30.4Al17.1W5 | 2 | 5.333682 | 595.5489 | 662.6901 | 1045.565
Zr32.3Co24.7Al38.0W5 | 2 | 5.344202 | 827.6653 | 908.6393 | 1321.637
Zr53.2Co20.9Al20.9W5 | 2 | 5.392801 | 504.8149 | 579.2557 | 939.751
Zr43.7Co38.0Al13.3W5 | 2 | 5.401496 | 582.0425 | 641.1786 | 1017.593
Zr53.2Co7.6Al34.2W5 | 2 | 5.401987 | 503.9018 | 593.7084 | 914.0847
Zr39.9Co13.3Al41.8W5 | 2 | 5.422859 | 729.2606 | 864.5212 | 1170.436
Zr22.8Co32.3Al39.9W5 | 2 | 5.434574 | 753.7926 | 799.9434 | 1186.07
Zr20.9Co39.9Al34.2W5 | 2 | 5.450508 | 719.1414 | 757.0288 | 1114.942
Zr49.4Co7.6Al38.0W5 | 2 | 5.456625 | 596.1681 | 703.3982 | 1011.13
Zr32.3Co19.0Al43.7W5 | 2 | 5.469855 | 786.1008 | 889.7786 | 1276.453
Zr32.3Co38.0Al24.7W5 | 2 | 5.512143 | 809.471 | 883.3574 | 1263.626
Zr20.9Co36.1Al38.0W5 | 2 | 5.539109 | 720.2207 | 764.1816 | 1128.85
Zr22.8Co36.1Al36.1W5 | 2 | 5.563575 | 763.2081 | 800.8319 | 1178.977
Zr20.9Co38.0Al36.1W5 | 2 | 5.577625 | 721.2245 | 761.8333 | 1122.949
Zr45.6Co9.5Al39.9W5 | 2 | 5.582719 | 660.4256 | 784.8468 | 1081.178
Zr39.9Co39.9Al15.2W5 | 2 | 5.604775 | 646.9585 | 716.6107 | 1076.956
Zr53.2Co9.5Al32.3W5 | 2 | 5.613098 | 500.0016 | 588.7721 | 916.3182
Zr22.8Co34.2Al38.0W5 | 2 | 5.621143 | 759.6747 | 801.2006 | 1183.827
Zr55.1Co15.2Al24.7W5 | 2 | 5.625219 | 452.4425 | 528.7978 | 875.1507
Zr51.3Co7.6Al36.1W5 | 2 | 5.636751 | 552.3759 | 650.7121 | 964.9114
Zr38.0Co15.2Al41.8W5 | 2 | 5.662173 | 751.7824 | 880.8229 | 1204.299
Zr34.2Co17.1Al43.7W5 | 2 | 5.66412 | 771.5503 | 889.1009 | 1251.24
Zr51.3Co22.8Al20.9W5 | 2 | 5.665651 | 556.7227 | 631.8329 | 997.8921
Zr47.5Co28.5Al19.0W5 | 2 | 5.680914 | 619.5455 | 689.8796 | 1068.37
Zr49.4Co24.7Al20.9W5 | 2 | 5.691265 | 602.3057 | 676.6233 | 1046.788
Zr32.3Co26.6Al36.1W5 | 2 | 5.695225 | 834.4965 | 911.1118 | 1328.828
Zr53.2Co11.4Al30.4W5 | 2 | 5.735348 | 501.604 | 589.0107 | 922.2238
Zr45.6Co34.2Al15.2W5 | 2 | 5.876063 | 593.0286 | 656.2938 | 1038.467
Zr43.7Co11.4Al39.9W5 | 2 | 6.031898 | 691.0198 | 820.8502 | 1113.67
Zr51.3Co9.5Al34.2W5 | 2 | 6.051732 | 550.4119 | 648.0796 | 967.8567
Zr47.5Co9.5Al38.0W5 | 2 | 6.063402 | 632.8805 | 748.8018 | 1051.505
Zr53.2Co13.3Al28.5W5 | 2 | 6.078186 | 506.0131 | 591.5073 | 929.7905
Zr53.2Co19.0Al22.8W5 | 2 | 6.080633 | 510.2807 | 587.5918 | 942.1653
Zr32.3Co28.5Al34.2W5 | 2 | 6.126219 | 838.1352 | 911.9263 | 1331.334
Zr32.3Co36.1Al26.6W5 | 2 | 6.144034 | 822.1716 | 895.5365 | 1288.421
Zr49.4Co9.5Al36.1W5 | 2 | 6.21297 | 595.9213 | 702.8348 | 1014.031
Zr34.2Co41.8Al19.0W5 | 2 | 6.225105 | 738.9828 | 816.1802 | 1168.597
Zr41.8Co13.3Al39.9W5 | 2 | 6.241835 | 720.2323 | 850.6207 | 1148.085
Zr51.3Co11.4Al32.3W5 | 2 | 6.289063 | 554.9913 | 651.2137 | 975.5355
Zr47.5Co26.6Al20.9W5 | 2 | 6.320092 | 639.6091 | 712.6012 | 1085.58
Zr41.8Co38.0Al15.2W5 | 2 | 6.362456 | 631.7315 | 698.7904 | 1067.025
Zr39.9Co15.2Al39.9W5 | 2 | 6.435162 | 745.6387 | 871.8829 | 1183.793
Zr45.6Co11.4Al38.0W5 | 2 | 6.44247 | 670.725 | 793.0057 | 1088.374
Zr34.2Co20.9Al39.9W5 | 2 | 6.44945 | 803.9571 | 902.9792 | 1286.325
Zr32.3Co30.4Al32.3W5 | 2 | 6.473481 | 838.7491 | 911.0839 | 1328.806
Zr34.2Co19.0Al41.8W5 | 2 | 6.512745 | 789.5802 | 897.2768 | 1269.925
Zr43.7Co36.1Al15.2W5 | 2 | 6.515742 | 613.9204 | 678.6048 | 1054.394
Zr32.3Co34.2Al28.5W5 | 2 | 6.541503 | 830.9766 | 903.5041 | 1307.536
Zr36.1Co41.8Al17.1W5 | 2 | 6.561386 | 701.7771 | 778.5369 | 1129.157
Zr49.4Co11.4Al34.2W5 | 2 | 6.575921 | 603.0569 | 708.3563 | 1022.114
Zr47.5Co11.4Al36.1W5 | 2 | 6.605016 | 641.8723 | 755.9437 | 1059.2
Zr36.1Co17.1Al41.8W5 | 2 | 6.605873 | 771.8879 | 891.3324 | 1238.182
Zr53.2Co17.1Al24.7W5 | 2 | 6.618823 | 512.0113 | 592.2217 | 941.071
Zr32.3Co32.3Al30.4W5 | 2 | 6.631869 | 836.3984 | 908.4213 | 1320.951
Zr53.2Co15.2Al26.6W5 | 2 | 6.635901 | 510.2273 | 593.2514 | 936.664
Zr51.3Co20.9Al22.8W5 | 2 | 6.671377 | 566.6543 | 645.1548 | 1003.719
Zr45.6Co32.3Al17.1W5 | 2 | 6.701449 | 622.0967 | 689.5716 | 1069.871
Zr43.7Co13.3Al38.0W5 | 2 | 6.759885 | 705.8662 | 830.1923 | 1124.355
Zr51.3Co13.3Al30.4W5 | 2 | 6.84836 | 562.7136 | 656.4587 | 985.7469
Zr34.2Co22.8Al38.0W5 | 2 | 6.927281 | 814.6937 | 906.6796 | 1299.724
Zr38.0Co39.9Al17.1W5 | 2 | 6.947962 | 691.232 | 768.5269 | 1125.234
Zr49.4Co22.8Al22.8W5 | 2 | 7.007682 | 615.9212 | 693.6136 | 1055.859
Zr41.8Co15.2Al38.0W5 | 2 | 7.154846 | 735.2871 | 857.1383 | 1160.947
Zr45.6Co13.3Al36.1W5 | 2 | 7.178174 | 684.771 | 802.2655 | 1099.67
Zr49.4Co13.3Al32.3W5 | 2 | 7.310892 | 613.7275 | 715.8282 | 1033.627
Zr47.5Co13.3Al34.2W5 | 2 | 7.385391 | 654.659 | 764.7303 | 1070.934
Zr38.0Co17.1Al39.9W5 | 2 | 7.414249 | 767.4949 | 886.4633 | 1219.673
Zr47.5Co24.7Al22.8W5 | 2 | 7.482209 | 655.5646 | 731.414 | 1097.33
Zr51.3Co19.0Al24.7W5 | 2 | 7.494728 | 572.3033 | 654.5482 | 1005.236
Zr39.9Co38.0Al17.1W5 | 2 | 7.504401 | 677.9921 | 753.1702 | 1116.513
Zr34.2Co39.9Al20.9W5 | 2 | 7.504636 | 764.6587 | 845.2496 | 1206.968
Zr45.6Co30.4Al19.0W5 | 2 | 7.584583 | 647.6772 | 718.0975 | 1096.02
Zr34.2Co24.7Al36.1W5 | 2 | 7.677697 | 821.9645 | 908.6334 | 1309.499
Zr51.3Co15.2Al28.5W5 | 2 | 7.687381 | 569.7237 | 660.0221 | 995.4986
Zr36.1Co19.0Al39.9W5 | 2 | 7.804713 | 786.8734 | 896.6391 | 1254.632
Zr51.3Co17.1Al26.6W5 | 2 | 7.840571 | 573.3034 | 659.5975 | 1002.396
Zr43.7Co15.2Al36.1W5 | 2 | 8.109397 | 720.087 | 836.5458 | 1137.497
Zr39.9Co17.1Al38.0W5 | 2 | 8.144395 | 759.3159 | 875.7413 | 1197.866
Zr43.7Co34.2Al17.1W5 | 2 | 8.1889 | 643.9923 | 713.158 | 1088.89
Zr36.1Co39.9Al19.0W5 | 2 | 8.254974 | 730.6888 | 812.3089 | 1169.753
Zr41.8Co36.1Al17.1W5 | 2 | 8.358131 | 662.3453 | 734.3634 | 1104.233
Zr45.6Co28.5Al20.9W5 | 2 | 8.431331 | 669.0428 | 741.5689 | 1116.038
Zr49.4Co20.9Al24.7W5 | 2 | 8.50749 | 625.2424 | 706.9912 | 1060.173
Zr49.4Co15.2Al30.4W5 | 2 | 8.578301 | 623.4644 | 720.9393 | 1045.409
Zr34.2Co26.6Al34.2W5 | 2 | 8.600278 | 826.0107 | 908.9946 | 1315.149
Zr38.0Co38.0Al19.0W5 | 2 | 8.729569 | 719.183 | 800.8093 | 1163.61
Zr45.6Co15.2Al34.2W5 | 2 | 8.768822 | 698.1084 | 808.6273 | 1113.026
Zr34.2Co38.0Al22.8W5 | 2 | 8.78289 | 785.2964 | 867.3218 | 1240.315
Zr36.1Co20.9Al38.0W5 | 2 | 8.858649 | 798.2816 | 899.7354 | 1269.067
Zr47.5Co15.2Al32.3W5 | 2 | 8.913045 | 666.5663 | 770.776 | 1083.893
Zr47.5Co22.8Al24.7W5 | 2 | 9.148921 | 667.3374 | 746.8896 | 1103.969
Zr49.4Co17.1Al28.5W5 | 2 | 9.154896 | 629.2315 | 721.2884 | 1054.65
Zr49.4Co19.0Al26.6W5 | 2 | 9.254735 | 629.8271 | 716.4461 | 1059.752
Zr41.8Co17.1Al36.1W5 | 2 | 9.317866 | 747.5421 | 859.9259 | 1174.544
Zr45.6Co26.6Al22.8W5 | 2 | 9.465484 | 686.148 | 760.7717 | 1130.092
Zr39.9Co36.1Al19.0W5 | 2 | 9.605558 | 705.2871 | 784.1803 | 1151.95
Zr34.2Co28.5Al32.3W5 | 2 | 9.69395 | 827.0605 | 907.8538 | 1316.27
Zr38.0Co19.0Al38.0W5 | 2 | 9.777528 | 779.8515 | 889.3579 | 1234.288
Zr43.7Co32.3Al19.0W5 | 2 | 9.919604 | 670.3787 | 742.4795 | 1118.113
Zr36.1Co38.0Al20.9W5 | 2 | 9.96781 | 754.9712 | 839.4057 | 1205.889
Zr47.5Co17.1Al30.4W5 | 2 | 10.01623 | 674.4948 | 771.8542 | 1095.133
Zr34.2Co36.1Al24.7W5 | 2 | 10.21736 | 801.1002 | 882.9945 | 1267.623
Zr43.7Co17.1Al34.2W5 | 2 | 10.26226 | 731.1736 | 838.7091 | 1150.859
Zr36.1Co22.8Al36.1W5 | 2 | 10.29003 | 806.1844 | 900.9853 | 1280.609
Zr45.6Co17.1Al32.3W5 | 2 | 10.43824 | 707.8353 | 810.2929 | 1125.691
Zr41.8Co34.2Al19.0W5 | 2 | 10.48475 | 689.1885 | 764.4163 | 1136.534
Zr47.5Co20.9Al26.6W5 | 2 | 10.59978 | 674.6964 | 759.1443 | 1105.73
Zr45.6Co24.7Al24.7W5 | 2 | 10.71362 | 699.1462 | 776.651 | 1138.707
Zr47.5Co19.0Al28.5W5 | 2 | 10.81579 | 677.2204 | 767.7378 | 1102.704
Zr38.0Co36.1Al20.9W5 | 2 | 10.86954 | 742.4407 | 826.2655 | 1196.398
Zr34.2Co30.4Al30.4W5 | 2 | 10.92039 | 825.245 | 905.1719 | 1312.489